## 50mA training data
K | Na | Cs | Li | FE
100 | 0 | 0 | 0 | 43.47108
0 | 100 | 0 | 0 | 46.9492
0 | 0 | 100 | 0 | 37.74304
0 | 0 | 0 | 100 | 9.8006
75 | 25 | 0 | 0 | 43.43904
50 | 50 | 0 | 0 | 44.84168
25 | 75 | 0 | 0 | 47.06668
75 | 0 | 0 | 25 | 44.73132
50 | 0 | 0 | 50 | 46.03428
25 | 0 | 0 | 75 | 47.75732
0 | 75 | 0 | 25 | 47.43692
0 | 50 | 0 | 50 | 47.64696
0 | 25 | 0 | 75 | 45.08732
0 | 75 | 25 | 0 | 41.53088
0 | 50 | 50 | 0 | 39.65832
0 | 25 | 75 | 0 | 38.81104
75 | 0 | 25 | 0 | 41.29592
50 | 0 | 50 | 0 | 39.25248
25 | 0 | 75 | 0 | 39.04244
0 | 0 | 75 | 25 | 38.43012
0 | 0 | 50 | 50 | 40.03924
0 | 0 | 25 | 75 | 42.60244

## 50mA TuRBO meta data
Time | Voltage | Sensor | Temperature | RH | K | Na | Cs | Li | Time | Sensor | Voltage
0 | 0 | 0 | 0 | 0 | 0 | 0 | 0 | 0 | 0 | 0 | 0
38.7634424 | 3.056548364 | 421 | 26.12 | 9.25 | 100 | 0 | 0 | 0 | 337.8247792 | 2049.8 | 3.101651645
40.1181665 | 3.062301331 | 432 | 26.12 | 9.29 | 100 | 0 | 0 | 0 | 910.4784405 | 2428 | 3.076831687
41.2989525 | 3.06197259 | 445 | 26.11 | 9.29 | 0 | 100 | 0 | 0 | 1482.84846 | 2700.4 | 3.130942496
42.4745827 | 3.063945037 | 456 | 26.11 | 9.33 | 0 | 100 | 0 | 0 | 2054.802522 | 2757 | 3.132947819
43.6528486 | 3.066574965 | 461 | 26.1 | 9.33 | 100 | 0 | 0 | 0 | 2626.9536 | 2484.6 | 3.079428741
44.8264544 | 3.067232447 | 461 | 26.1 | 9.36 | 0 | 100 | 0 | 0 | 3199.122418 | 2787 | 3.135281883
46.0134983 | 3.069533635 | 483 | 26.1 | 9.4 | 0 | 0 | 100 | 0 | 3771.780498 | 2150.4 | 3.066542091
47.196362 | 3.069698005 | 496 | 26.09 | 9.4 | 0 | 0 | 0 | 100 | 4343.569825 | 1040 | 3.267830563
48.361651 | 3.075944086 | 507 | 26.09 | 9.4 | 100 | 0 | 0 | 0 | 4915.343128 | 2596.4 | 3.09044157
49.5807779 | 3.069533635 | 514 | 26.09 | 9.44 | 100 | 0 | 0 | 0 | 5488.177941 | 2545.8 | 3.091197675
50.7475697 | 3.072492304 | 527 | 26.08 | 9.44 | 100 | 0 | 0 | 0 | 6061.056741 | 2560.6 | 3.092446891
51.9154093 | 3.073642898 | 545 | 26.08 | 9.48 | 100 | 0 | 0 | 0 | 6633.256258 | 2552.6 | 3.095076821
54.4124285 | 3.072163563 | 572 | 26.06 | 9.48 | 23 | 54 | 0 | 23 | 7207.864672 | 2803.6 | 3.138404926
55.6896597 | 3.071670452 | 590 | 26.06 | 9.52 | 13 | 76 | 0 | 11 | 7780.314453 | 2809.2 | 3.144749636
56.9050497 | 3.072985416 | 601 | 26.06 | 9.52 | 0 | 92 | 8 | 0 | 8352.460776 | 2715.2 | 3.133572427
58.0859866 | 3.075286603 | 617 | 26.05 | 9.52 | 0 | 32 | 51 | 17 | 8925.187419 | 2347.4 | 3.103130981
59.3159635 | 3.07725905 | 632 | 26.05 | 9.56 | 0 | 52 | 23 | 25 | 9497.485329 | 2526.6 | 3.1250909
60.563582 | 3.076272827 | 659 | 26.04 | 9.56 | 0 | 86 | 8 | 6 | 10070.38853 | 2719 | 3.140903361
61.7656211 | 3.072985416 | 670 | 26.04 | 9.56 | 14 | 81 | 5 | 0 | 10642.32759 | 2701.8 | 3.140114382
62.9594211 | 3.075944086 | 688 | 26.04 | 9.56 | 6 | 85 | 9 | 0 | 11214.36677 | 2668.4 | 3.137681695
64.1689809 | 3.077752162 | 695 | 26.04 | 9.56 | 3 | 93 | 2 | 2 | 11787.09534 | 2874.2 | 3.160003242
65.4423793 | 3.072985416 | 726 | 26.03 | 9.56 | 9 | 84 | 0 | 7 | 12359.51836 | 2879.4 | 3.155729602
66.6306704 | 3.078245273 | 741 | 26.03 | 9.56 | 0 | 0 | 100 | 0 | 12932.32992 | 2208.8 | 3.088501997
67.8319868 | 3.07709468 | 755 | 26.03 | 9.56 | 16 | 71 | 0 | 13 | 13504.93213 | 2838.8 | 3.154579007
69.0312147 | 3.079067126 | 773 | 26.03 | 9.59 | 27 | 62 | 0 | 11 | 14077.93597 | 2758.2 | 3.145505741
70.3135617 | 3.082354537 | 804 | 26.02 | 9.59 | 28 | 57 | 0 | 15 | 14649.97592 | 2766.2 | 3.143533293
71.529841 | 3.079888979 | 826 | 26.02 | 9.59 | 21 | 59 | 1 | 19 | 15221.94883 | 2777 | 3.151817578
72.7317488 | 3.079395867 | 842 | 26.01 | 9.59 | 25 | 53 | 0 | 22 | 15793.95664 | 2778.8 | 3.146820707
73.906553 | 3.079067126 | 857 | 26.01 | 9.59 | 29 | 51 | 0 | 20 | 16366.93655 | 2744.6 | 3.145407119
75.1890518 | 3.078738385 | 889 | 26.01 | 9.59 | 33 | 49 | 0 | 18 | 16938.9123 | 2743.6 | 3.141889585
76.3674296 | 3.078245273 | 911 | 26.01 | 9.63 | 37 | 47 | 0 | 16 | 17511.99296 | 2709.6 | 3.139818514
77.542853 | 3.078409644 | 929 | 26.01 | 9.63 | 29 | 4 | 0 | 67 | 18084.10956 | 2806.4 | 3.149549262
78.7355905 | 3.079231497 | 945 | 26 | 9.63 | 6 | 26 | 0 | 68 | 18656.27711 | 2872.6 | 3.179070254
79.9461281 | 3.08021772 | 958 | 26.01 | 9.63 | 0 | 0 | 100 | 0 | 19228.18525 | 2256.4 | 3.090638815
81.1416756 | 3.079067126 | 996 | 26 | 9.63 | 0 | 37 | 0 | 63 | 19800.23454 | 2676.6 | 3.190609087
82.3276304 | 3.081861426 | 1014 | 26 | 9.63 | 8 | 23 | 0 | 69 | 20373.34314 | 2866 | 3.178610016
83.5340777 | 3.080546461 | 1031 | 25.99 | 9.63 | 19 | 11 | 0 | 70 | 20945.54848 | 2832.8 | 3.161186711
84.7359376 | 3.081697055 | 1045 | 25.99 | 9.62 | 32 | 2 | 0 | 66 | 21518.66909 | 2774 | 3.147576813
85.9405507 | 3.080546461 | 1078 | 25.99 | 9.62 | 36 | 0 | 0 | 64 | 22090.70814 | 2758.8 | 3.144716762
87.1104704 | 3.079724608 | 1096 | 25.99 | 9.62 | 37 | 0 | 0 | 63 | 22663.58636 | 2751.8 | 3.142514194
88.3166665 | 3.079395867 | 1112 | 25.98 | 9.62 | 35 | 0 | 0 | 65 | 23235.92033 | 2743 | 3.144256524
89.5161643 | 3.084162614 | 1128 | 25.99 | 9.62 | 38 | 0 | 0 | 62 | 23808.9622 | 2752.6 | 3.140640368
90.8111099 | 3.083505131 | 1163 | 25.98 | 9.62 | 34 | 1 | 0 | 65 | 24381.62177 | 2778.2 | 3.14438802
91.991982 | 3.084326984 | 1177 | 25.98 | 9.62 | 35 | 1 | 0 | 64 | 24954.65346 | 2770 | 3.143862034
93.1822247 | 3.080875202 | 1193 | 25.97 | 9.62 | 0 | 0 | 100 | 0 | 25527.24037 | 2254.6 | 3.090145703
94.3920191 | 3.084655725 | 1208 | 25.97 | 9.62 | 34 | 0 | 0 | 66 | 26100.28687 | 2757.6 | 3.149450639
95.563886 | 3.087943137 | 1222 | 25.97 | 9.62 | 39 | 0 | 0 | 61 | 26672.50853 | 2756.2 | 3.144815384
96.7773235 | 3.086956914 | 1251 | 25.97 | 9.62 | 42 | 1 | 0 | 57 | 27245.0869 | 2744.2 | 3.141889585
97.9726461 | 3.084162614 | 1266 | 25.97 | 9.62 | 28 | 65 | 0 | 7 | 27818.03578 | 2744.2 | 3.142908684
99.1437676 | 3.088271878 | 1284 | 25.97 | 9.62 | 0 | 97 | 0 | 3 | 28391.00484 | 2715 | 3.158458157
100.3525192 | 3.084655725 | 1297 | 25.96 | 9.62 | 0 | 93 | 0 | 7 | 28963.96775 | 2717.8 | 3.159608752
101.5548978 | 3.086463802 | 1322 | 25.96 | 9.65 | 0 | 99 | 0 | 1 | 29535.91828 | 2694.6 | 3.157965044
102.752706 | 3.084820096 | 1340 | 25.96 | 9.65 | 11 | 81 | 0 | 8 | 30109.01521 | 2755.6 | 3.156551456
103.9545103 | 3.083340761 | 1351 | 25.96 | 9.62 | 0 | 73 | 4 | 23 | 30681.81677 | 2766 | 3.159575878
105.1431497 | 3.084655725 | 1369 | 25.96 | 9.62 | 0 | 68 | 0 | 32 | 31253.7892 | 2754.6 | 3.172824163
106.3208368 | 3.084491355 | 1382 | 25.95 | 9.65 | 0 | 0 | 100 | 0 | 31826.25391 | 2270.8 | 3.094287842
107.5301177 | 3.08580632 | 1407 | 25.95 | 9.65 | 6 | 70 | 0 | 24 | 32399.13641 | 2756.8 | 3.17548697
108.750637 | 3.08580632 | 1418 | 25.95 | 9.65 | 2 | 82 | 0 | 16 | 32972.0394 | 2727 | 3.17571709
109.9354168 | 3.084820096 | 1429 | 25.95 | 9.65 | 0 | 90 | 0 | 10 | 33544.59838 | 2713.6 | 3.16924088
111.1252539 | 3.086135061 | 1443 | 25.95 | 9.65 | 1 | 92 | 0 | 7 | 34117.70593 | 2717.2 | 3.170128482
112.3089667 | 3.08597069 | 1461 | 25.95 | 9.65 | 2 | 94 | 0 | 4 | 34690.22009 | 2706.6 | 3.169405251
113.4833006 | 3.085477578 | 1478 | 25.94 | 9.65 | 100 | 0 | 0 | 0 | 35262.40083 | 2537.6 | 3.111415261
114.6704643 | 3.086956914 | 1492 | 25.94 | 9.65 | 0 | 100 | 0 | 0 | 35834.79689 | 2640.8 | 3.164276882
115.8526015 | 3.088929361 | 1507 | 25.94 | 9.65 | 0 | 0 | 100 | 0 | 36407.51585 | 2216.2 | 3.096786275
117.07088 | 3.086628172 | 1517 | 25.94 | 9.65 | 0 | 0 | 0 | 100 | 36980.25308 | 1005.2 | 3.31875274
118.2734648 | 3.087121284 | 1543 | 25.94 | 9.65
119.4618065 | 3.088271878 | 1554 | 25.94 | 9.65
120.6648681 | 3.092545514 | 1564 | 25.94 | 9.65
121.8670289 | 3.091394919 | 1572 | 25.94 | 9.65
123.0569841 | 3.088600619 | 1592 | 25.93 | 9.65
124.2697061 | 3.090244325 | 1597 | 25.94 | 9.65
125.4535744 | 3.088436249 | 1610 | 25.93 | 9.65
126.6344334 | 3.09155929 | 1617 | 25.93 | 9.65
127.8338538 | 3.090573066 | 1628 | 25.93 | 9.65
129.0505912 | 3.092545514 | 1642 | 25.93 | 9.65
130.2377962 | 3.091066178 | 1650 | 25.93 | 9.65
131.4166992 | 3.090244325 | 1657 | 25.93 | 9.65
132.601646 | 3.093202996 | 1670 | 25.91 | 9.65
133.8075633 | 3.092874255 | 1688 | 25.91 | 9.65
134.9951557 | 3.092052402 | 1699 | 25.91 | 9.65
136.1749516 | 3.090901808 | 1702 | 25.91 | 9.65
137.343892 | 3.089751213 | 1713 | 25.91 | 9.65
138.5168962 | 3.091066178 | 1724 | 25.91 | 9.65
139.7138443 | 3.093038625 | 1738 | 25.91 | 9.65
140.8781674 | 3.092874255 | 1749 | 25.91 | 9.65
142.0473733 | 3.092545514 | 1758 | 25.9 | 9.65
143.2262027 | 3.090901808 | 1762 | 25.9 | 9.65
144.4143735 | 3.092709884 | 1769 | 25.9 | 9.65
145.5849072 | 3.093038625 | 1784 | 25.9 | 9.65
146.7902958 | 3.092545514 | 1793 | 25.89 | 9.65
147.9920885 | 3.094189219 | 1794 | 25.9 | 9.65
149.1842277 | 3.090901808 | 1805 | 25.9 | 9.65
150.4110138 | 3.091888031 | 1822 | 25.89 | 9.65
151.5929513 | 3.096161667 | 1829 | 25.89 | 9.65
152.8007071 | 3.093531737 | 1836 | 25.89 | 9.65
153.9984701 | 3.093531737 | 1840 | 25.89 | 9.65
155.1895019 | 3.09435359 | 1847 | 25.89 | 9.65
156.3654609 | 3.090244325 | 1861 | 25.89 | 9.65
157.5341372 | 3.094189219 | 1865 | 25.89 | 9.65
158.7352688 | 3.09435359 | 1871 | 25.88 | 9.65
159.9128419 | 3.094682331 | 1876 | 25.89 | 9.65
161.1582898 | 3.095175443 | 1889 | 25.88 | 9.65
162.3454005 | 3.091723661 | 1896 | 25.88 | 9.65
163.5108583 | 3.095339814 | 1900 | 25.88 | 9.65
164.6729017 | 3.094189219 | 1903 | 25.88 | 9.65
165.8364471 | 3.094189219 | 1907 | 25.88 | 9.65
167.0348626 | 3.094024849 | 1921 | 25.88 | 9.65
168.210863 | 3.093038625 | 1928 | 25.88 | 9.65
169.3772802 | 3.093038625 | 1928 | 25.88 | 9.65
170.5639556 | 3.095339814 | 1932 | 25.88 | 9.65
171.737606 | 3.098462855 | 1939 | 25.88 | 9.65
172.9248802 | 3.095504184 | 1950 | 25.88 | 9.65
174.1050308 | 3.096490408 | 1950 | 25.88 | 9.65
175.2829011 | 3.093038625 | 1958 | 25.86 | 9.65
176.4511037 | 3.097969743 | 1961 | 25.88 | 9.65
177.6403729 | 3.097312261 | 1968 | 25.86 | 9.65
178.8148495 | 3.098462855 | 1979 | 25.86 | 9.65
179.9855567 | 3.095832925 | 1986 | 25.86 | 9.65
181.1789952 | 3.093367366 | 1986 | 25.86 | 9.65
182.3752251 | 3.096161667 | 1990 | 25.86 | 9.65
183.633791 | 3.097969743 | 2001 | 25.86 | 9.65
184.821795 | 3.097641002 | 2005 | 25.86 | 9.65
185.9997828 | 3.09714789 | 2008 | 25.86 | 9.65
187.2098037 | 3.093531737 | 2012 | 25.86 | 9.65
188.3797006 | 3.095997296 | 2026 | 25.86 | 9.65
189.5738183 | 3.098955967 | 2039 | 25.85 | 9.65
190.7678408 | 3.09714789 | 2037 | 25.86 | 9.65
191.9692957 | 3.097805373 | 2041 | 25.86 | 9.65
193.1402708 | 3.095504184 | 2041 | 25.86 | 9.65
194.3806748 | 3.093860478 | 2053 | 25.85 | 9.65
195.5534888 | 3.097805373 | 2057 | 25.85 | 9.65
196.7214129 | 3.09714789 | 2057 | 25.85 | 9.65
197.8907743 | 3.096326037 | 2061 | 25.85 | 9.65
199.0922085 | 3.094682331 | 2068 | 25.85 | 9.65
200.26612 | 3.096490408 | 2072 | 25.85 | 9.65
201.4768674 | 3.097805373 | 2079 | 25.85 | 9.65
202.6669373 | 3.098462855 | 2086 | 25.85 | 9.65
203.8593551 | 3.095832925 | 2086 | 25.85 | 9.65
205.1270583 | 3.096654779 | 2097 | 25.85 | 9.65
206.3142383 | 3.093696108 | 2097 | 25.85 | 9.65
207.4939109 | 3.097805373 | 2097 | 25.85 | 9.65
208.6767549 | 3.098298485 | 2104 | 25.85 | 9.65
209.8635447 | 3.097641002 | 2108 | 25.85 | 9.65
211.0647317 | 3.096326037 | 2113 | 25.84 | 9.65
212.2630386 | 3.095175443 | 2120 | 25.84 | 9.65
213.46094 | 3.09698352 | 2124 | 25.84 | 9.65
214.6576684 | 3.100599673 | 2128 | 25.84 | 9.65
215.8754492 | 3.099120338 | 2135 | 25.84 | 9.65
217.0787713 | 3.098627226 | 2139 | 25.84 | 9.65
218.2597184 | 3.094682331 | 2146 | 25.84 | 9.65
219.4633857 | 3.096490408 | 2153 | 25.84 | 9.65
220.6390192 | 3.101092785 | 2153 | 25.84 | 9.65
221.8360811 | 3.09977782 | 2162 | 25.83 | 9.65
223.0122162 | 3.098462855 | 2164 | 25.84 | 9.65
224.2074741 | 3.097805373 | 2166 | 25.83 | 9.65
225.3800478 | 3.096161667 | 2167 | 25.84 | 9.65
226.6185373 | 3.104215827 | 2173 | 25.83 | 9.65
227.7996133 | 3.100435303 | 2178 | 25.84 | 9.65
229.0078717 | 3.101750267 | 2184 | 25.83 | 9.65
230.2140959 | 3.100764044 | 2187 | 25.83 | 9.65
231.4977122 | 3.098627226 | 2198 | 25.83 | 9.65
232.6712774 | 3.101585897 | 2202 | 25.83 | 9.65
233.8551142 | 3.103887086 | 2206 | 25.83 | 9.65
235.058231 | 3.101421526 | 2206 | 25.83 | 9.65
236.2558636 | 3.102572121 | 2206 | 25.83 | 9.65
237.4599336 | 3.099449079 | 2206 | 25.83 | 9.65
238.64699 | 3.103229603 | 2209 | 25.83 | 9.65
239.829352 | 3.102736491 | 2216 | 25.83 | 9.65
241.0278438 | 3.103229603 | 2224 | 25.83 | 9.65
242.2439493 | 3.103229603 | 2231 | 25.83 | 9.65
243.455966 | 3.100599673 | 2235 | 25.81 | 9.65
244.662904 | 3.103722715 | 2234 | 25.83 | 9.65
245.8588636 | 3.106517016 | 2234 | 25.83 | 9.65
247.1229441 | 3.104544568 | 2234 | 25.83 | 9.65
248.3224412 | 3.103229603 | 2238 | 25.83 | 9.65
249.5238039 | 3.102243379 | 2246 | 25.81 | 9.65
250.6883899 | 3.10240775 | 2249 | 25.81 | 9.65
251.8650999 | 3.106188274 | 2256 | 25.81 | 9.65
253.0579923 | 3.105530792 | 2260 | 25.81 | 9.65
254.2278107 | 3.105695162 | 2260 | 25.83 | 9.65
255.3969698 | 3.102572121 | 2271 | 25.81 | 9.65
256.6035839 | 3.103393974 | 2274 | 25.81 | 9.65
257.7676794 | 3.107174498 | 2271 | 25.81 | 9.65
258.939329 | 3.106352645 | 2274 | 25.81 | 9.65
260.1269603 | 3.106188274 | 2274 | 25.81 | 9.65
261.2940063 | 3.105530792 | 2274 | 25.81 | 9.65
262.4834329 | 3.102572121 | 2278 | 25.81 | 9.65
263.7391214 | 3.105695162 | 2285 | 25.81 | 9.65
264.9311071 | 3.107831981 | 2289 | 25.81 | 9.65
266.1123408 | 3.106023904 | 2293 | 25.81 | 9.65
267.3007163 | 3.106352645 | 2294 | 25.8 | 9.65
268.4671188 | 3.102736491 | 2296 | 25.81 | 9.65
269.6335964 | 3.106845757 | 2300 | 25.81 | 9.65
270.8035569 | 3.10766761 | 2303 | 25.81 | 9.65
271.9697886 | 3.107010127 | 2303 | 25.81 | 9.65
273.1419597 | 3.107010127 | 2303 | 25.81 | 9.65
274.304504 | 3.106023904 | 2307 | 25.81 | 9.65
275.4771575 | 3.10503768 | 2307 | 25.81 | 9.65
276.6649013 | 3.108818204 | 2309 | 25.8 | 9.65
277.8560856 | 3.108160722 | 2312 | 25.8 | 9.65
279.0240892 | 3.10766761 | 2316 | 25.8 | 9.65
280.2059871 | 3.106681386 | 2312 | 25.8 | 9.65
281.3898014 | 3.104544568 | 2316 | 25.8 | 9.65
282.5490854 | 3.109968799 | 2323 | 25.8 | 9.65
283.7578043 | 3.108818204 | 2323 | 25.8 | 9.65
284.9381894 | 3.108325093 | 2323 | 25.8 | 9.65
286.220984 | 3.106681386 | 2327 | 25.8 | 9.65
287.4179609 | 3.104215827 | 2331 | 25.8 | 9.65
288.61566 | 3.107174498 | 2331 | 25.8 | 9.65
289.7929489 | 3.107010127 | 2331 | 25.8 | 9.65
290.9876866 | 3.107338869 | 2327 | 25.8 | 9.65
292.1826986 | 3.105859533 | 2331 | 25.8 | 9.65
293.3582753 | 3.106517016 | 2334 | 25.8 | 9.65
294.5504675 | 3.105202051 | 2338 | 25.8 | 9.65
295.735138 | 3.109804428 | 2338 | 25.8 | 9.65
296.9676435 | 3.107996351 | 2345 | 25.8 | 9.65
298.1301527 | 3.107174498 | 2345 | 25.8 | 9.65
299.3269631 | 3.106023904 | 2349 | 25.8 | 9.65
300.4979953 | 3.106681386 | 2349 | 25.8 | 9.65
301.6679059 | 3.107174498 | 2352 | 25.8 | 9.65
302.8346079 | 3.10766761 | 2354 | 25.79 | 9.65
304.0108559 | 3.106845757 | 2361 | 25.79 | 9.65
305.1960381 | 3.105859533 | 2358 | 25.79 | 9.65
306.3937281 | 3.103393974 | 2359 | 25.8 | 9.65
307.5723116 | 3.105530792 | 2361 | 25.79 | 9.65
308.7475807 | 3.104708939 | 2358 | 25.79 | 9.65
309.9391303 | 3.106188274 | 2365 | 25.79 | 9.65
311.1332653 | 3.105859533 | 2365 | 25.79 | 9.65
312.338812 | 3.103887086 | 2369 | 25.79 | 9.65
313.5761759 | 3.105366421 | 2369 | 25.79 | 9.65
314.741127 | 3.106845757 | 2372 | 25.79 | 9.65
315.9111967 | 3.10503768 | 2376 | 25.79 | 9.65
317.1003896 | 3.104873309 | 2383 | 25.79 | 9.65
318.2757719 | 3.101257156 | 2383 | 25.79 | 9.65
319.4782966 | 3.103229603 | 2379 | 25.79 | 9.65
320.6616219 | 3.104544568 | 2379 | 25.79 | 9.65
321.83815 | 3.105202051 | 2379 | 25.79 | 9.65
323.051851 | 3.103065232 | 2383 | 25.79 | 9.65
324.2195679 | 3.100435303 | 2383 | 25.79 | 9.65
325.4118445 | 3.100764044 | 2383 | 25.79 | 9.65
326.5850683 | 3.107503239 | 2385 | 25.78 | 9.65
327.7747444 | 3.103229603 | 2389 | 25.78 | 9.65
328.9466734 | 3.102736491 | 2389 | 25.78 | 9.65
330.1908485 | 3.102572121 | 2396 | 25.78 | 9.65
331.4860074 | 3.100435303 | 2396 | 25.78 | 9.65
332.7559429 | 3.10240775 | 2396 | 25.78 | 9.65
334.0835374 | 3.103887086 | 2403 | 25.78 | 9.65
335.3176341 | 3.103229603 | 2403 | 25.78 | 9.65
336.5895219 | 3.100270932 | 2399 | 25.78 | 9.65
337.8247792 | 3.098462855 | 2403 | 25.78 | 9.65
610.8022103 | 3.043727466 | 402 | 25.72 | 9.65
611.9979833 | 3.091888031 | 402 | 25.72 | 9.65
613.1759026 | 3.129035796 | 402 | 25.72 | 9.65
614.3856783 | 3.136103736 | 402 | 25.72 | 9.65
615.5801432 | 3.141034858 | 402 | 25.72 | 9.65
616.750126 | 3.144322272 | 402 | 25.72 | 9.65
617.9187142 | 3.140870487 | 406 | 25.72 | 9.65
619.1706287 | 3.149253394 | 416 | 25.72 | 9.65
620.3507666 | 3.148595911 | 424 | 25.72 | 9.65
621.5128957 | 3.149253394 | 431 | 25.72 | 9.65
622.6835099 | 3.151061472 | 438 | 25.72 | 9.65
623.8497516 | 3.149089023 | 445 | 25.72 | 9.65
625.0311051 | 3.145965979 | 478 | 25.72 | 9.65
626.2200643 | 3.144322272 | 496 | 25.72 | 9.65
627.3988506 | 3.135446253 | 514 | 25.72 | 9.65
628.591658 | 3.140541745 | 529 | 25.72 | 9.65
629.7627157 | 3.138240555 | 550 | 25.72 | 9.65
630.9332995 | 3.135281883 | 586 | 25.72 | 9.65
632.0969272 | 3.132816322 | 615 | 25.72 | 9.65
633.2918035 | 3.129200167 | 633 | 25.72 | 9.65
634.463288 | 3.126405865 | 659 | 25.72 | 9.65
635.6354099 | 3.122132227 | 684 | 25.72 | 9.65
636.8355541 | 3.120488521 | 735 | 25.72 | 9.65
638.0412219 | 3.116214884 | 760 | 25.72 | 9.65
639.2268905 | 3.116214884 | 792 | 25.72 | 9.65
640.4153341 | 3.113913694 | 814 | 25.72 | 9.65
641.6242311 | 3.108325093 | 868 | 25.72 | 9.65
642.7882816 | 3.107996351 | 901 | 25.72 | 9.65
643.9567733 | 3.106845757 | 930 | 25.72 | 9.65
645.1505015 | 3.105695162 | 959 | 25.72 | 9.65
646.321556 | 3.104708939 | 988 | 25.72 | 9.65
647.524623 | 3.103393974 | 1053 | 25.72 | 9.65
648.7167588 | 3.100435303 | 1082 | 25.72 | 9.65
649.8858405 | 3.097969743 | 1114 | 25.72 | 9.65
651.0627192 | 3.096326037 | 1143 | 25.72 | 9.65
652.2394463 | 3.096490408 | 1176 | 25.72 | 9.65
653.4452878 | 3.093860478 | 1243 | 25.71 | 9.65
654.6460081 | 3.093038625 | 1270 | 25.72 | 9.65
655.8415276 | 3.09155929 | 1299 | 25.72 | 9.65
657.0152426 | 3.090901808 | 1328 | 25.72 | 9.65
658.2294166 | 3.090737437 | 1393 | 25.72 | 9.65
659.3941684 | 3.09155929 | 1425 | 25.72 | 9.65
660.5718071 | 3.08876499 | 1461 | 25.72 | 9.65
661.7459967 | 3.086463802 | 1499 | 25.71 | 9.65
662.9300608 | 3.084984467 | 1532 | 25.71 | 9.65
664.1341207 | 3.085477578 | 1602 | 25.72 | 9.65
665.3153405 | 3.085313208 | 1635 | 25.72 | 9.65
666.5184224 | 3.08317639 | 1668 | 25.72 | 9.65
667.7167683 | 3.082847649 | 1704 | 25.72 | 9.65
668.9719589 | 3.081203944 | 1769 | 25.72 | 9.65
670.1591351 | 3.080546461 | 1801 | 25.72 | 9.65
671.3592172 | 3.081697055 | 1838 | 25.72 | 9.65
672.5366107 | 3.081697055 | 1874 | 25.72 | 9.65
673.7196691 | 3.079560238 | 1906 | 25.72 | 9.65
674.9816567 | 3.079395867 | 1982 | 25.72 | 9.65
676.3047603 | 3.078245273 | 2011 | 25.72 | 9.65
677.5908914 | 3.080546461 | 2044 | 25.72 | 9.65
678.8402727 | 3.078574015 | 2098 | 25.72 | 9.65
680.0807119 | 3.078738385 | 2125 | 25.71 | 9.65
681.3479531 | 3.077587791 | 2152 | 25.72 | 9.65
682.6552113 | 3.075450974 | 2196 | 25.72 | 9.65
683.9937664 | 3.077423421 | 2221 | 25.72 | 9.65
685.2392173 | 3.075615345 | 2235 | 25.72 | 9.65
686.518075 | 3.076437197 | 2271 | 25.72 | 9.65
687.7955732 | 3.074957862 | 2291 | 25.71 | 9.65
689.0346045 | 3.074629121 | 2309 | 25.71 | 9.65
690.2725092 | 3.075615345 | 2331 | 25.71 | 9.65
691.5227675 | 3.076108456 | 2351 | 25.72 | 9.65
692.8423074 | 3.073478527 | 2367 | 25.71 | 9.65
694.1559546 | 3.07430038 | 2378 | 25.71 | 9.65
695.4788097 | 3.073642898 | 2404 | 25.71 | 9.65
696.7113127 | 3.076108456 | 2411 | 25.71 | 9.65
698.0121082 | 3.07413601 | 2422 | 25.71 | 9.65
699.2663446 | 3.072327934 | 2440 | 25.71 | 9.65
700.5808736 | 3.072821045 | 2451 | 25.71 | 9.65
701.8854386 | 3.075615345 | 2458 | 25.71 | 9.65
703.1153562 | 3.077423421 | 2469 | 25.71 | 9.65
704.3551179 | 3.074793492 | 2479 | 25.71 | 9.65
705.6890098 | 3.07413601 | 2483 | 25.71 | 9.65
706.9683486 | 3.071670452 | 2494 | 25.71 | 9.65
708.186575 | 3.072492304 | 2498 | 25.71 | 9.65
709.4843841 | 3.071999193 | 2505 | 25.71 | 9.65
710.7386556 | 3.073642898 | 2512 | 25.71 | 9.65
712.0271323 | 3.071999193 | 2519 | 25.71 | 9.65
713.308398 | 3.069040523 | 2526 | 25.71 | 9.65
714.5346522 | 3.073314157 | 2530 | 25.71 | 9.65
715.8540717 | 3.075450974 | 2541 | 25.71 | 9.65
717.1550777 | 3.074957862 | 2545 | 25.71 | 9.65
718.3849098 | 3.073971639 | 2548 | 25.71 | 9.65
719.6338626 | 3.070684228 | 2559 | 25.71 | 9.65
720.8699681 | 3.072656675 | 2563 | 25.71 | 9.65
722.1604006 | 3.073807269 | 2570 | 25.71 | 9.65
723.4008607 | 3.071834822 | 2573 | 25.71 | 9.65
724.6839796 | 3.07117734 | 2577 | 25.71 | 9.65
725.9625644 | 3.070026746 | 2584 | 25.71 | 9.65
727.2045238 | 3.07430038 | 2592 | 25.71 | 9.65
728.5000359 | 3.073807269 | 2599 | 25.71 | 9.65
729.8350144 | 3.072985416 | 2602 | 25.71 | 9.65
731.0608869 | 3.07134171 | 2602 | 25.71 | 9.65
732.3493716 | 3.070684228 | 2606 | 25.71 | 9.65
733.6391053 | 3.07413601 | 2602 | 25.71 | 9.65
734.8663808 | 3.071670452 | 2610 | 25.71 | 9.65
736.1899699 | 3.073149786 | 2610 | 25.71 | 9.65
737.4211942 | 3.072327934 | 2610 | 25.71 | 9.65
738.6530403 | 3.069204893 | 2617 | 25.71 | 9.65
739.9689499 | 3.07134171 | 2613 | 25.71 | 9.65
741.2534304 | 3.07134171 | 2620 | 25.71 | 9.65
742.4872055 | 3.072163563 | 2624 | 25.71 | 9.65
743.7125942 | 3.072821045 | 2631 | 25.71 | 9.65
744.9766875 | 3.068383041 | 2639 | 25.71 | 9.65
746.2813777 | 3.073478527 | 2642 | 25.71 | 9.65
747.5060725 | 3.072163563 | 2639 | 25.71 | 9.65
748.8528396 | 3.070684228 | 2642 | 25.71 | 9.65
750.1018107 | 3.071012969 | 2646 | 25.71 | 9.65
751.3232892 | 3.069862376 | 2649 | 25.71 | 9.65
752.6285279 | 3.071012969 | 2653 | 25.71 | 9.65
753.8768399 | 3.072492304 | 2657 | 25.71 | 9.65
755.1696357 | 3.07134171 | 2657 | 25.71 | 9.65
756.471549 | 3.071670452 | 2653 | 25.71 | 9.65
757.7684289 | 3.071506081 | 2660 | 25.71 | 9.65
758.9978305 | 3.07430038 | 2664 | 25.71 | 9.65
760.2387703 | 3.073478527 | 2666 | 25.7 | 9.65
761.5191961 | 3.072492304 | 2667 | 25.71 | 9.65
762.8306552 | 3.070519858 | 2671 | 25.71 | 9.65
764.068967 | 3.071012969 | 2671 | 25.71 | 9.65
765.4100763 | 3.072327934 | 2677 | 25.7 | 9.65
766.6381692 | 3.073807269 | 2677 | 25.7 | 9.65
767.8630861 | 3.070191117 | 2680 | 25.7 | 9.65
769.1517487 | 3.071670452 | 2682 | 25.71 | 9.65
770.4606297 | 3.071999193 | 2682 | 25.71 | 9.65
771.6851201 | 3.073971639 | 2684 | 25.7 | 9.65
772.9215499 | 3.072327934 | 2686 | 25.71 | 9.65
774.1816344 | 3.069862376 | 2696 | 25.71 | 9.65
775.4197318 | 3.071506081 | 2696 | 25.71 | 9.65
776.7059605 | 3.071999193 | 2698 | 25.7 | 9.65
777.938198 | 3.074464751 | 2698 | 25.7 | 9.65
779.2279995 | 3.073642898 | 2700 | 25.71 | 9.65
780.4612447 | 3.071506081 | 2702 | 25.7 | 9.65
781.6958913 | 3.07134171 | 2698 | 25.7 | 9.65
782.9896169 | 3.071506081 | 2700 | 25.71 | 9.65
784.2343218 | 3.074793492 | 2702 | 25.7 | 9.65
785.4788716 | 3.073478527 | 2695 | 25.7 | 9.65
786.8455341 | 3.071506081 | 2696 | 25.71 | 9.65
788.0833138 | 3.07117734 | 2700 | 25.71 | 9.65
789.3752936 | 3.072985416 | 2706 | 25.7 | 9.65
790.6075367 | 3.074957862 | 2704 | 25.71 | 9.65
791.8366884 | 3.072985416 | 2716 | 25.7 | 9.65
793.0739837 | 3.071670452 | 2716 | 25.7 | 9.65
794.3493562 | 3.07117734 | 2716 | 25.7 | 9.65
795.6177911 | 3.073642898 | 2720 | 25.7 | 9.65
796.8546637 | 3.073971639 | 2718 | 25.71 | 9.65
798.0812308 | 3.072821045 | 2720 | 25.7 | 9.65
799.3159161 | 3.072163563 | 2724 | 25.7 | 9.65
800.5424653 | 3.07134171 | 2734 | 25.7 | 9.65
801.7783395 | 3.073478527 | 2731 | 25.7 | 9.65
803.0792255 | 3.074629121 | 2731 | 25.7 | 9.65
804.3897286 | 3.075450974 | 2731 | 25.7 | 9.65
805.7172147 | 3.071999193 | 2734 | 25.7 | 9.65
806.9393986 | 3.071670452 | 2734 | 25.7 | 9.65
808.1707418 | 3.073314157 | 2738 | 25.7 | 9.65
809.4050298 | 3.075779715 | 2738 | 25.7 | 9.65
810.6483552 | 3.072163563 | 2742 | 25.7 | 9.65
811.9359916 | 3.072492304 | 2742 | 25.7 | 9.65
813.2058065 | 3.072492304 | 2745 | 25.7 | 9.65
814.4362915 | 3.072985416 | 2745 | 25.7 | 9.65
815.6710366 | 3.073642898 | 2745 | 25.7 | 9.65
816.9517806 | 3.073642898 | 2745 | 25.7 | 9.65
818.239474 | 3.072163563 | 2743 | 25.71 | 9.65
819.5384428 | 3.071670452 | 2749 | 25.7 | 9.65
820.7662359 | 3.07430038 | 2753 | 25.7 | 9.65
822.0007689 | 3.073314157 | 2753 | 25.7 | 9.65
823.3086665 | 3.073807269 | 2756 | 25.7 | 9.65
824.6129583 | 3.073971639 | 2756 | 25.7 | 9.65
825.8381259 | 3.072656675 | 2760 | 25.7 | 9.65
827.0752669 | 3.074793492 | 2756 | 25.7 | 9.65
828.3479022 | 3.074629121 | 2756 | 25.7 | 9.65
829.7150786 | 3.073971639 | 2760 | 25.7 | 9.65
830.9299686 | 3.073478527 | 2760 | 25.7 | 9.65
832.1434119 | 3.07117734 | 2756 | 25.7 | 9.65
833.4427358 | 3.073807269 | 2756 | 25.7 | 9.65
834.6521019 | 3.075615345 | 2760 | 25.7 | 9.65
835.9429692 | 3.072985416 | 2760 | 25.7 | 9.65
837.1675609 | 3.07413601 | 2763 | 25.7 | 9.65
838.4843547 | 3.071506081 | 2767 | 25.7 | 9.65
839.7163131 | 3.074464751 | 2771 | 25.7 | 9.65
840.9407454 | 3.075779715 | 2771 | 25.7 | 9.65
842.2472435 | 3.074464751 | 2771 | 25.7 | 9.65
843.5103951 | 3.073642898 | 2774 | 25.7 | 9.65
844.8044035 | 3.071012969 | 2774 | 25.7 | 9.65
846.0349799 | 3.075779715 | 2778 | 25.7 | 9.65
847.3170158 | 3.076108456 | 2778 | 25.7 | 9.65
848.5345341 | 3.07413601 | 2778 | 25.7 | 9.65
849.8322536 | 3.073971639 | 2774 | 25.7 | 9.65
851.1487635 | 3.071506081 | 2774 | 25.7 | 9.65
852.3755401 | 3.074957862 | 2778 | 25.7 | 9.65
853.6032585 | 3.076930309 | 2778 | 25.7 | 9.65
854.8319519 | 3.075944086 | 2781 | 25.7 | 9.65
856.0657587 | 3.074464751 | 2785 | 25.7 | 9.65
857.292291 | 3.072985416 | 2785 | 25.7 | 9.65
858.5202297 | 3.075615345 | 2778 | 25.7 | 9.65
859.9198768 | 3.076437197 | 2778 | 25.7 | 9.65
861.1408019 | 3.076272827 | 2780 | 25.69 | 9.65
862.3827245 | 3.07430038 | 2783 | 25.69 | 9.65
863.6823159 | 3.073478527 | 2781 | 25.7 | 9.65
864.9909387 | 3.075779715 | 2785 | 25.7 | 9.65
866.2362561 | 3.074793492 | 2785 | 25.7 | 9.65
867.4566966 | 3.07430038 | 2789 | 25.7 | 9.65
868.764244 | 3.072821045 | 2792 | 25.7 | 9.65
870.0001916 | 3.072985416 | 2796 | 25.7 | 9.65
871.2317498 | 3.077752162 | 2800 | 25.7 | 9.65
872.4678496 | 3.07725905 | 2800 | 25.7 | 9.65
873.7013082 | 3.076437197 | 2807 | 25.7 | 9.65
875.0205206 | 3.07709468 | 2810 | 25.7 | 9.65
876.2491624 | 3.073478527 | 2810 | 25.7 | 9.65
877.5086917 | 3.075944086 | 2814 | 25.7 | 9.65
878.7526839 | 3.075944086 | 2810 | 25.7 | 9.65
880.0482746 | 3.075286603 | 2810 | 25.7 | 9.65
881.3613225 | 3.074464751 | 2807 | 25.7 | 9.65
882.6731979 | 3.074793492 | 2807 | 25.7 | 9.65
883.9047485 | 3.076765938 | 2810 | 25.7 | 9.65
885.2550376 | 3.076601568 | 2814 | 25.7 | 9.65
886.4840624 | 3.075450974 | 2818 | 25.7 | 9.65
887.7564544 | 3.073149786 | 2825 | 25.7 | 9.65
888.990585 | 3.073807269 | 2821 | 25.7 | 9.65
890.2313006 | 3.078574015 | 2825 | 25.7 | 9.65
891.490346 | 3.077587791 | 2825 | 25.7 | 9.65
892.7327156 | 3.076437197 | 2828 | 25.7 | 9.65
894.0280217 | 3.072821045 | 2832 | 25.7 | 9.65
895.2878746 | 3.074629121 | 2828 | 25.7 | 9.65
896.5201892 | 3.077916532 | 2825 | 25.7 | 9.65
897.8061834 | 3.075944086 | 2825 | 25.7 | 9.65
899.1272891 | 3.075615345 | 2830 | 25.69 | 9.65
900.4052095 | 3.075450974 | 2828 | 25.7 | 9.65
901.6697805 | 3.075615345 | 2828 | 25.7 | 9.65
902.911117 | 3.076765938 | 2830 | 25.69 | 9.65
904.1608396 | 3.076930309 | 2830 | 25.69 | 9.65
905.4540985 | 3.076601568 | 2830 | 25.69 | 9.65
906.6943804 | 3.076108456 | 2828 | 25.7 | 9.65
907.9868972 | 3.074629121 | 2832 | 25.7 | 9.65
909.2378897 | 3.077916532 | 2828 | 25.7 | 9.65
910.4784405 | 3.078902756 | 2832 | 25.7 | 9.65
1183.496507 | 3.111119393 | 428 | 25.68 | 9.65
1184.761919 | 3.162403055 | 420 | 25.68 | 9.65
1185.999264 | 3.201194571 | 420 | 25.68 | 9.65
1187.235409 | 3.207276294 | 417 | 25.68 | 9.65
1188.539755 | 3.216481065 | 417 | 25.68 | 9.65
1189.870313 | 3.218124774 | 424 | 25.68 | 9.65
1191.160102 | 3.220754709 | 431 | 25.68 | 9.65
1192.437025 | 3.22437087 | 438 | 25.68 | 9.65
1193.705986 | 3.226672063 | 464 | 25.68 | 9.65
1194.964127 | 3.223055902 | 475 | 25.68 | 9.65
1196.195855 | 3.220754709 | 489 | 25.68 | 9.65
1197.492249 | 3.213193647 | 496 | 25.68 | 9.65
1198.786549 | 3.211056825 | 532 | 25.68 | 9.65
1200.075807 | 3.20842689 | 550 | 25.68 | 9.65
1201.312421 | 3.204153247 | 572 | 25.68 | 9.65
1202.546199 | 3.203824505 | 612 | 25.68 | 9.65
1203.773072 | 3.197907153 | 637 | 25.68 | 9.65
1205.06502 | 3.196263445 | 659 | 25.68 | 9.65
1206.360157 | 3.191003577 | 710 | 25.68 | 9.65
1207.668719 | 3.188044902 | 739 | 25.68 | 9.65
1208.905265 | 3.18574371 | 767 | 25.68 | 9.65
1210.13345 | 3.181470068 | 800 | 25.68 | 9.65
1211.445463 | 3.178840135 | 861 | 25.68 | 9.65
1212.759478 | 3.172594044 | 890 | 25.68 | 9.65
1214.008796 | 3.174730865 | 916 | 25.68 | 9.65
1215.243883 | 3.173415898 | 984 | 25.68 | 9.65
1216.534762 | 3.16963537 | 1017 | 25.68 | 9.65
1217.825254 | 3.163718021 | 1049 | 25.68 | 9.65
1219.110831 | 3.161909943 | 1115 | 25.68 | 9.65
1220.445262 | 3.162074314 | 1151 | 25.68 | 9.65
1221.672984 | 3.159937493 | 1180 | 25.68 | 9.65
1222.916282 | 3.158951269 | 1263 | 25.68 | 9.65
1224.208554 | 3.15714319 | 1299 | 25.68 | 9.65
1225.525296 | 3.153855775 | 1332 | 25.68 | 9.65
1226.8192 | 3.151883326 | 1407 | 25.68 | 9.65
1228.114134 | 3.152869551 | 1440 | 25.68 | 9.65
1229.353345 | 3.151390214 | 1476 | 25.68 | 9.65
1230.702688 | 3.149253394 | 1552 | 25.68 | 9.65
1231.939628 | 3.147445316 | 1592 | 25.68 | 9.65
1233.225956 | 3.14613035 | 1624 | 25.68 | 9.65
1234.470574 | 3.14843154 | 1671 | 25.68 | 9.65
1235.710998 | 3.146787833 | 1747 | 25.68 | 9.65
1237.03771 | 3.144157901 | 1787 | 25.68 | 9.65
1238.280761 | 3.142678565 | 1834 | 25.68 | 9.65
1239.59528 | 3.142514194 | 1910 | 25.68 | 9.65
1240.841495 | 3.144157901 | 1950 | 25.68 | 9.65
1242.089064 | 3.143664789 | 1986 | 25.68 | 9.65
1243.384563 | 3.140706116 | 2069 | 25.68 | 9.65
1244.631269 | 3.139884263 | 2109 | 25.68 | 9.65
1245.874047 | 3.13922678 | 2152 | 25.68 | 9.65
1247.131291 | 3.13939115 | 2196 | 25.68 | 9.65
1248.410042 | 3.136596848 | 2272 | 25.68 | 9.65
1249.673991 | 3.137254331 | 2304 | 25.68 | 9.65
1250.909228 | 3.132816322 | 2340 | 25.68 | 9.65
1252.158019 | 3.135774995 | 2398 | 25.68 | 9.65
1253.40606 | 3.136103736 | 2424 | 25.68 | 9.65
1254.730829 | 3.13692559 | 2453 | 25.68 | 9.65
1256.0362 | 3.135117512 | 2507 | 25.68 | 9.65
1257.293838 | 3.135117512 | 2532 | 25.68 | 9.65
1258.529954 | 3.13232321 | 2554 | 25.68 | 9.65
1259.774253 | 3.136268107 | 2575 | 25.68 | 9.65
1261.060884 | 3.1346244 | 2619 | 25.68 | 9.65
1262.305533 | 3.130515132 | 2641 | 25.68 | 9.65
1263.624998 | 3.131994469 | 2659 | 25.68 | 9.65
1264.86224 | 3.13232321 | 2691 | 25.68 | 9.65
1266.113216 | 3.133802546 | 2707 | 25.69 | 9.65
1267.355074 | 3.131008244 | 2724 | 25.68 | 9.65
1268.70328 | 3.13232321 | 2753 | 25.68 | 9.65
1269.944337 | 3.129528908 | 2763 | 25.68 | 9.65
1271.19121 | 3.130186391 | 2774 | 25.68 | 9.65
1272.490497 | 3.133145063 | 2785 | 25.68 | 9.65
1273.78997 | 3.13002202 | 2810 | 25.68 | 9.65
1275.102088 | 3.128542684 | 2821 | 25.68 | 9.65
1276.489136 | 3.126898977 | 2836 | 25.68 | 9.65
1277.79992 | 3.126734606 | 2847 | 25.68 | 9.65
1279.025398 | 3.132980693 | 2850 | 25.68 | 9.65
1280.383703 | 3.129857649 | 2868 | 25.68 | 9.65
1281.61486 | 3.127885201 | 2872 | 25.68 | 9.65
1282.841542 | 3.128049572 | 2881 | 25.69 | 9.65
1284.074853 | 3.128542684 | 2892 | 25.69 | 9.65
1285.365008 | 3.129364537 | 2905 | 25.68 | 9.65
1286.659281 | 3.129364537 | 2908 | 25.68 | 9.65
1287.907285 | 3.129035796 | 2917 | 25.69 | 9.65
1289.156527 | 3.126570236 | 2930 | 25.68 | 9.65
1290.392189 | 3.126570236 | 2930 | 25.68 | 9.65
1291.669354 | 3.131336986 | 2939 | 25.69 | 9.65
1292.889411 | 3.130350762 | 2942 | 25.69 | 9.65
1294.191064 | 3.127720831 | 2953 | 25.69 | 9.65
1295.47494 | 3.1250909 | 2957 | 25.69 | 9.65
1296.772705 | 3.128213943 | 2966 | 25.68 | 9.65
1298.010892 | 3.126734606 | 2973 | 25.68 | 9.65
1299.315498 | 3.130679503 | 2977 | 25.68 | 9.65
1300.549275 | 3.127227718 | 2980 | 25.68 | 9.65
1301.829433 | 3.126241494 | 2988 | 25.68 | 9.65
1303.106867 | 3.128213943 | 2991 | 25.68 | 9.65
1304.405672 | 3.127720831 | 2991 | 25.68 | 9.65
1305.720361 | 3.126077124 | 2999 | 25.68 | 9.65
1306.93174 | 3.127063348 | 2999 | 25.68 | 9.65
1308.177613 | 3.125748382 | 3002 | 25.68 | 9.65
1309.405306 | 3.126734606 | 3006 | 25.68 | 9.65
1310.715467 | 3.127885201 | 3013 | 25.68 | 9.65
1311.941702 | 3.129364537 | 3017 | 25.68 | 9.65
1313.210334 | 3.124269046 | 3020 | 25.68 | 9.65
1314.49322 | 3.124433417 | 3020 | 25.68 | 9.65
1315.719118 | 3.125912753 | 3024 | 25.68 | 9.65
1317.012407 | 3.127392089 | 3027 | 25.68 | 9.65
1318.236888 | 3.126405865 | 3035 | 25.68 | 9.65
1319.548829 | 3.125748382 | 3042 | 25.68 | 9.65
1320.776783 | 3.124104676 | 3038 | 25.68 | 9.65
1322.05976 | 3.127227718 | 3038 | 25.68 | 9.65
1323.287233 | 3.125419641 | 3042 | 25.68 | 9.65
1324.534781 | 3.127227718 | 3046 | 25.68 | 9.65
1325.76653 | 3.124104676 | 3042 | 25.68 | 9.65
1327.159547 | 3.127063348 | 3042 | 25.68 | 9.65
1328.430515 | 3.126241494 | 3046 | 25.68 | 9.65
1329.654562 | 3.126405865 | 3046 | 25.68 | 9.65
1330.93064 | 3.125912753 | 3053 | 25.68 | 9.65
1332.190135 | 3.126077124 | 3051 | 25.69 | 9.65
1333.472746 | 3.124597788 | 3056 | 25.68 | 9.65
1334.765504 | 3.126898977 | 3056 | 25.68 | 9.65
1336.000525 | 3.127063348 | 3067 | 25.68 | 9.65
1337.262669 | 3.127720831 | 3074 | 25.68 | 9.65
1338.561806 | 3.125748382 | 3078 | 25.68 | 9.65
1339.830868 | 3.12525527 | 3082 | 25.68 | 9.65
1341.134689 | 3.127392089 | 3082 | 25.68 | 9.65
1342.383518 | 3.127227718 | 3078 | 25.68 | 9.65
1343.626236 | 3.126077124 | 3078 | 25.68 | 9.65
1344.855702 | 3.129857649 | 3085 | 25.68 | 9.65
1346.090451 | 3.126241494 | 3082 | 25.68 | 9.65
1347.379659 | 3.128378313 | 3085 | 25.68 | 9.65
1348.656481 | 3.126405865 | 3085 | 25.68 | 9.65
1349.886478 | 3.127227718 | 3085 | 25.68 | 9.65
1351.199126 | 3.127063348 | 3083 | 25.69 | 9.65
1352.494844 | 3.126241494 | 3089 | 25.68 | 9.65
1353.794339 | 3.127720831 | 3089 | 25.68 | 9.65
1355.038974 | 3.126241494 | 3089 | 25.68 | 9.65
1356.388226 | 3.126405865 | 3093 | 25.68 | 9.65
1357.692896 | 3.124597788 | 3093 | 25.68 | 9.65
1358.921245 | 3.125419641 | 3093 | 25.68 | 9.65
1360.151449 | 3.129364537 | 3096 | 25.68 | 9.65
1361.382341 | 3.128707055 | 3094 | 25.69 | 9.65
1362.629121 | 3.126570236 | 3094 | 25.69 | 9.65
1363.866694 | 3.125419641 | 3096 | 25.68 | 9.65
1365.181937 | 3.12755646 | 3103 | 25.68 | 9.65
1366.413179 | 3.130350762 | 3103 | 25.68 | 9.65
1367.700447 | 3.125584012 | 3100 | 25.68 | 9.65
1368.93888 | 3.124762158 | 3093 | 25.68 | 9.65
1370.187323 | 3.1250909 | 3094 | 25.69 | 9.65
1371.479997 | 3.126241494 | 3098 | 25.69 | 9.65
1372.70955 | 3.129693279 | 3103 | 25.68 | 9.65
1374.009468 | 3.129364537 | 3102 | 25.69 | 9.65
1375.232655 | 3.127720831 | 3105 | 25.69 | 9.65
1376.498235 | 3.126077124 | 3102 | 25.69 | 9.65
1377.827526 | 3.127063348 | 3102 | 25.69 | 9.65
1379.060927 | 3.13002202 | 3105 | 25.69 | 9.65
1380.299636 | 3.128871425 | 3107 | 25.68 | 9.65
1381.534011 | 3.126570236 | 3105 | 25.69 | 9.65
1382.810065 | 3.127063348 | 3105 | 25.69 | 9.65
1384.108586 | 3.126734606 | 3109 | 25.69 | 9.65
1385.335109 | 3.132158839 | 3109 | 25.69 | 9.65
1386.650457 | 3.131008244 | 3112 | 25.69 | 9.65
1387.936403 | 3.129200167 | 3112 | 25.69 | 9.65
1389.261539 | 3.12755646 | 3109 | 25.69 | 9.65
1390.558106 | 3.129364537 | 3109 | 25.69 | 9.65
1391.777611 | 3.129364537 | 3111 | 25.68 | 9.65
1392.99673 | 3.128707055 | 3109 | 25.69 | 9.65
1394.232593 | 3.127392089 | 3111 | 25.68 | 9.65
1395.509301 | 3.128049572 | 3107 | 25.68 | 9.65
1396.809412 | 3.128049572 | 3109 | 25.69 | 9.65
1398.030938 | 3.131008244 | 3109 | 25.69 | 9.65
1399.266504 | 3.129693279 | 3112 | 25.69 | 9.65
1400.488241 | 3.129035796 | 3114 | 25.68 | 9.65
1401.733768 | 3.128213943 | 3112 | 25.69 | 9.65
1403.003757 | 3.128707055 | 3114 | 25.68 | 9.65
1404.236452 | 3.130843874 | 3112 | 25.69 | 9.65
1405.479548 | 3.128213943 | 3109 | 25.69 | 9.65
1406.711153 | 3.128707055 | 3111 | 25.68 | 9.65
1407.945166 | 3.126734606 | 3112 | 25.69 | 9.65
1409.282937 | 3.127227718 | 3112 | 25.69 | 9.65
1410.521059 | 3.13002202 | 3111 | 25.68 | 9.65
1411.766356 | 3.129364537 | 3109 | 25.69 | 9.65
1412.990026 | 3.129035796 | 3112 | 25.69 | 9.65
1414.311331 | 3.128049572 | 3112 | 25.69 | 9.65
1415.545694 | 3.130186391 | 3114 | 25.68 | 9.65
1416.854306 | 3.131172615 | 3111 | 25.68 | 9.65
1418.081998 | 3.132158839 | 3109 | 25.69 | 9.65
1419.395019 | 3.128542684 | 3114 | 25.68 | 9.65
1420.707683 | 3.12755646 | 3118 | 25.68 | 9.65
1422.004545 | 3.130515132 | 3112 | 25.69 | 9.65
1423.289682 | 3.127720831 | 3112 | 25.69 | 9.65
1424.600284 | 3.129364537 | 3111 | 25.68 | 9.65
1425.837605 | 3.129528908 | 3111 | 25.68 | 9.65
1427.126396 | 3.128542684 | 3125 | 25.68 | 9.65
1428.495684 | 3.132158839 | 3127 | 25.69 | 9.65
1429.794426 | 3.131008244 | 3123 | 25.69 | 9.65
1431.024409 | 3.130350762 | 3121 | 25.68 | 9.65
1432.388874 | 3.129857649 | 3120 | 25.69 | 9.65
1433.614591 | 3.128213943 | 3116 | 25.69 | 9.65
1434.848036 | 3.129200167 | 3121 | 25.68 | 9.65
1436.084653 | 3.130679503 | 3121 | 25.68 | 9.65
1437.410558 | 3.129035796 | 3120 | 25.69 | 9.65
1438.666532 | 3.129693279 | 3121 | 25.68 | 9.65
1439.901311 | 3.128871425 | 3118 | 25.68 | 9.65
1441.162902 | 3.128542684 | 3123 | 25.69 | 9.65
1442.468072 | 3.130515132 | 3120 | 25.69 | 9.65
1443.698613 | 3.131172615 | 3120 | 25.69 | 9.65
1444.931273 | 3.129857649 | 3120 | 25.69 | 9.65
1446.158029 | 3.128213943 | 3120 | 25.69 | 9.65
1447.457382 | 3.129693279 | 3123 | 25.69 | 9.65
1448.70364 | 3.130515132 | 3125 | 25.68 | 9.65
1449.933862 | 3.130350762 | 3125 | 25.68 | 9.65
1451.158947 | 3.129528908 | 3123 | 25.69 | 9.65
1452.394799 | 3.12755646 | 3123 | 25.69 | 9.65
1453.618221 | 3.133966917 | 3125 | 25.68 | 9.65
1454.899262 | 3.131501356 | 3129 | 25.68 | 9.65
1456.12852 | 3.130515132 | 3129 | 25.68 | 9.65
1457.406739 | 3.129693279 | 3127 | 25.69 | 9.65
1458.707875 | 3.129693279 | 3120 | 25.69 | 9.65
1459.994071 | 3.131994469 | 3116 | 25.69 | 9.65
1461.240143 | 3.131172615 | 3121 | 25.68 | 9.65
1462.486227 | 3.13002202 | 3121 | 25.68 | 9.65
1463.724829 | 3.13002202 | 3125 | 25.68 | 9.65
1464.994873 | 3.130186391 | 3125 | 25.68 | 9.65
1466.298703 | 3.133309434 | 3121 | 25.68 | 9.65
1467.590592 | 3.131665727 | 3121 | 25.68 | 9.65
1468.908942 | 3.129364537 | 3120 | 25.69 | 9.65
1470.200679 | 3.130515132 | 3125 | 25.68 | 9.65
1471.448192 | 3.127392089 | 3121 | 25.68 | 9.65
1472.768121 | 3.131501356 | 3121 | 25.68 | 9.65
1474.067104 | 3.13002202 | 3121 | 25.68 | 9.65
1475.292829 | 3.130679503 | 3123 | 25.69 | 9.65
1476.585797 | 3.128213943 | 3120 | 25.69 | 9.65
1477.820855 | 3.128542684 | 3125 | 25.68 | 9.65
1479.056732 | 3.133145063 | 3129 | 25.68 | 9.65
1480.325435 | 3.133309434 | 3129 | 25.68 | 9.65
1481.563117 | 3.130186391 | 3127 | 25.69 | 9.65
1482.84846 | 3.129528908 | 3132 | 25.68 | 9.65
1755.835548 | 3.112269988 | 435 | 25.7 | 9.65
1757.075303 | 3.162731797 | 431 | 25.7 | 9.65
1758.422616 | 3.20464636 | 431 | 25.7 | 9.65
1759.653173 | 3.21023497 | 431 | 25.7 | 9.65
1760.961865 | 3.21730292 | 431 | 25.7 | 9.65
1762.309154 | 3.224042128 | 438 | 25.7 | 9.65
1763.544199 | 3.227000805 | 445 | 25.7 | 9.65
1764.811554 | 3.230288224 | 456 | 25.7 | 9.65
1766.090107 | 3.229137627 | 464 | 25.7 | 9.65
1767.335629 | 3.225521466 | 489 | 25.7 | 9.65
1768.620626 | 3.223384644 | 500 | 25.7 | 9.65
1769.901367 | 3.220261596 | 514 | 25.7 | 9.65
1771.126786 | 3.217138549 | 547 | 25.7 | 9.65
1772.428542 | 3.212536163 | 568 | 25.7 | 9.65
1773.689735 | 3.206947552 | 590 | 25.7 | 9.65
1774.969578 | 3.203988876 | 630 | 25.7 | 9.65
1776.195287 | 3.201523313 | 655 | 25.7 | 9.65
1777.503862 | 3.19905775 | 681 | 25.7 | 9.65
1778.737768 | 3.200701458 | 706 | 25.7 | 9.65
1779.965986 | 3.189359869 | 760 | 25.7 | 9.65
1781.195699 | 3.188373644 | 789 | 25.7 | 9.65
1782.423274 | 3.184264372 | 818 | 25.7 | 9.65
1783.736828 | 3.181305697 | 876 | 25.7 | 9.65
1784.968075 | 3.181141327 | 905 | 25.7 | 9.65
1786.286739 | 3.177689539 | 937 | 25.7 | 9.65
1787.627377 | 3.175223977 | 1002 | 25.7 | 9.65
1788.860283 | 3.170950336 | 1039 | 25.7 | 9.65
1790.156318 | 3.169470999 | 1071 | 25.7 | 9.65
1791.378862 | 3.167334179 | 1104 | 25.7 | 9.65
1792.6125 | 3.164704246 | 1172 | 25.7 | 9.65
1793.845739 | 3.162403055 | 1205 | 25.7 | 9.65
1795.071263 | 3.163060538 | 1237 | 25.7 | 9.65
1796.402636 | 3.160594977 | 1317 | 25.7 | 9.65
1797.639342 | 3.15911564 | 1357 | 25.7 | 9.65
1798.880087 | 3.158129415 | 1393 | 25.7 | 9.65
1800.166004 | 3.15500637 | 1425 | 25.7 | 9.65
1801.402549 | 3.153855775 | 1498 | 25.7 | 9.65
1802.646173 | 3.151883326 | 1541 | 25.7 | 9.65
1803.949348 | 3.150732731 | 1574 | 25.7 | 9.65
1805.176499 | 3.152869551 | 1653 | 25.7 | 9.65
1806.402039 | 3.150403989 | 1693 | 25.7 | 9.65
1807.718661 | 3.146459092 | 1729 | 25.7 | 9.65
1809.072487 | 3.147445316 | 1816 | 25.7 | 9.65
1810.3281 | 3.146294721 | 1859 | 25.7 | 9.65
1811.568089 | 3.145801609 | 1899 | 25.7 | 9.65
1812.798782 | 3.14382916 | 1939 | 25.7 | 9.65
1814.052192 | 3.143336048 | 2022 | 25.7 | 9.65
1815.292268 | 3.14152797 | 2062 | 25.7 | 9.65
1816.527946 | 3.143336048 | 2098 | 25.7 | 9.65
1817.844623 | 3.141856711 | 2181 | 25.7 | 9.65
1819.113333 | 3.142185453 | 2221 | 25.7 | 9.65
1820.33973 | 3.141363599 | 2261 | 25.7 | 9.65
1821.57255 | 3.139062409 | 2297 | 25.7 | 9.65
1822.804789 | 3.137747443 | 2362 | 25.7 | 9.65
1824.055094 | 3.141199228 | 2395 | 25.7 | 9.65
1825.35236 | 3.138240555 | 2423 | 25.7 | 9.65
1826.620864 | 3.135774995 | 2478 | 25.7 | 9.65
1827.860254 | 3.136432478 | 2507 | 25.7 | 9.65
1829.137289 | 3.135446253 | 2528 | 25.7 | 9.65
1830.391717 | 3.137747443 | 2554 | 25.7 | 9.65
1831.61473 | 3.13478877 | 2593 | 25.7 | 9.65
1832.838823 | 3.135117512 | 2615 | 25.7 | 9.65
1834.131993 | 3.131994469 | 2628 | 25.71 | 9.65
1835.396412 | 3.137254331 | 2666 | 25.7 | 9.65
1836.669974 | 3.13478877 | 2680 | 25.7 | 9.65
1837.90048 | 3.134953141 | 2698 | 25.7 | 9.65
1839.12492 | 3.133473805 | 2720 | 25.7 | 9.65
1840.356772 | 3.131665727 | 2749 | 25.7 | 9.65
1841.590013 | 3.132158839 | 2763 | 25.7 | 9.65
1842.836372 | 3.134460029 | 2781 | 25.7 | 9.65
1844.169886 | 3.132651951 | 2807 | 25.7 | 9.65
1845.466469 | 3.133309434 | 2818 | 25.7 | 9.65
1846.743724 | 3.129857649 | 2828 | 25.7 | 9.65
1848.057619 | 3.135281883 | 2850 | 25.7 | 9.65
1849.219808 | 3.133473805 | 2856 | 25.71 | 9.65
1850.411251 | 3.130515132 | 2868 | 25.7 | 9.65
1851.60733 | 3.131501356 | 2875 | 25.7 | 9.65
1852.775529 | 3.129693279 | 2886 | 25.7 | 9.65
1853.978137 | 3.132158839 | 2901 | 25.7 | 9.65
1855.170273 | 3.131665727 | 2908 | 25.7 | 9.65
1856.333986 | 3.127885201 | 2912 | 25.7 | 9.65
1857.513742 | 3.130186391 | 2922 | 25.7 | 9.65
1858.679605 | 3.129857649 | 2933 | 25.7 | 9.65
1859.876112 | 3.129035796 | 2944 | 25.7 | 9.65
1861.06016 | 3.131994469 | 2944 | 25.7 | 9.65
1862.251184 | 3.130186391 | 2955 | 25.7 | 9.65
1863.408406 | 3.132816322 | 2960 | 25.71 | 9.65
1864.668046 | 3.129857649 | 2969 | 25.7 | 9.65
1865.863854 | 3.129035796 | 2973 | 25.7 | 9.65
1867.065217 | 3.131008244 | 2977 | 25.7 | 9.65
1868.259145 | 3.129693279 | 2978 | 25.71 | 9.65
1869.418755 | 3.13002202 | 2984 | 25.7 | 9.65
1870.592925 | 3.127227718 | 2991 | 25.7 | 9.65
1871.787116 | 3.128707055 | 2995 | 25.7 | 9.65
1872.956253 | 3.129693279 | 2998 | 25.7 | 9.65
1874.126007 | 3.130679503 | 3002 | 25.7 | 9.65
1875.306775 | 3.131501356 | 3009 | 25.7 | 9.65
1876.47632 | 3.130679503 | 3007 | 25.71 | 9.65
1877.678024 | 3.129528908 | 3011 | 25.71 | 9.65
1878.866249 | 3.128213943 | 3015 | 25.71 | 9.65
1880.067807 | 3.130679503 | 3018 | 25.71 | 9.65
1881.281793 | 3.131994469 | 3025 | 25.71 | 9.65
1882.455228 | 3.129200167 | 3031 | 25.7 | 9.65
1883.661104 | 3.12755646 | 3033 | 25.71 | 9.65
1884.855211 | 3.125912753 | 3036 | 25.71 | 9.65
1886.031549 | 3.131665727 | 3044 | 25.71 | 9.65
1887.195493 | 3.130515132 | 3047 | 25.71 | 9.65
1888.36673 | 3.128049572 | 3047 | 25.71 | 9.65
1889.557992 | 3.13002202 | 3054 | 25.71 | 9.65
1890.726393 | 3.127885201 | 3054 | 25.71 | 9.65
1891.898528 | 3.129693279 | 3054 | 25.71 | 9.65
1893.079262 | 3.131830098 | 3058 | 25.71 | 9.65
1894.242562 | 3.131172615 | 3065 | 25.71 | 9.65
1895.413789 | 3.131830098 | 3072 | 25.71 | 9.65
1896.598988 | 3.127063348 | 3076 | 25.71 | 9.65
1897.890597 | 3.130350762 | 3072 | 25.71 | 9.65
1899.099176 | 3.129693279 | 3076 | 25.71 | 9.65
1900.270951 | 3.128542684 | 3076 | 25.71 | 9.65
1901.437264 | 3.128213943 | 3080 | 25.71 | 9.65
1902.60707 | 3.126734606 | 3080 | 25.71 | 9.65
1903.82795 | 3.128542684 | 3083 | 25.71 | 9.65
1905.010279 | 3.132487581 | 3080 | 25.71 | 9.65
1906.192305 | 3.129693279 | 3080 | 25.71 | 9.65
1907.374759 | 3.127885201 | 3083 | 25.71 | 9.65
1908.635037 | 3.128871425 | 3085 | 25.7 | 9.65
1909.839627 | 3.128213943 | 3089 | 25.7 | 9.65
1911.023029 | 3.13232321 | 3087 | 25.71 | 9.65
1912.19675 | 3.129857649 | 3087 | 25.71 | 9.65
1913.38564 | 3.128542684 | 3091 | 25.71 | 9.65
1914.578555 | 3.128871425 | 3094 | 25.71 | 9.65
1915.770811 | 3.126734606 | 3094 | 25.71 | 9.65
1916.943203 | 3.132816322 | 3094 | 25.71 | 9.65
1918.154045 | 3.131665727 | 3101 | 25.71 | 9.65
1919.377873 | 3.131501356 | 3105 | 25.71 | 9.65
1920.584976 | 3.129693279 | 3105 | 25.71 | 9.65
1921.772561 | 3.12755646 | 3105 | 25.71 | 9.65
1922.968402 | 3.129693279 | 3109 | 25.71 | 9.65
1924.257273 | 3.129035796 | 3116 | 25.71 | 9.65
1925.431974 | 3.131830098 | 3112 | 25.71 | 9.65
1926.64196 | 3.13002202 | 3112 | 25.71 | 9.65
1927.822928 | 3.129693279 | 3109 | 25.71 | 9.65
1929.03604 | 3.128707055 | 3109 | 25.71 | 9.65
1930.221048 | 3.131994469 | 3116 | 25.71 | 9.65
1931.437451 | 3.129200167 | 3116 | 25.71 | 9.65
1932.636956 | 3.129857649 | 3116 | 25.71 | 9.65
1933.819656 | 3.127885201 | 3116 | 25.71 | 9.65
1935.013539 | 3.128378313 | 3123 | 25.71 | 9.65
1936.215202 | 3.131830098 | 3119 | 25.71 | 9.65
1937.40836 | 3.129035796 | 3123 | 25.71 | 9.65
1938.586644 | 3.130679503 | 3123 | 25.71 | 9.65
1939.771439 | 3.129857649 | 3118 | 25.72 | 9.65
1940.954228 | 3.127063348 | 3127 | 25.71 | 9.65
1942.124285 | 3.131665727 | 3125 | 25.72 | 9.65
1943.288807 | 3.131008244 | 3121 | 25.72 | 9.65
1944.44961 | 3.132158839 | 3127 | 25.71 | 9.65
1945.622567 | 3.130515132 | 3123 | 25.71 | 9.65
1946.806703 | 3.13002202 | 3119 | 25.71 | 9.65
1947.988595 | 3.132487581 | 3123 | 25.71 | 9.65
1949.174306 | 3.131665727 | 3125 | 25.72 | 9.65
1950.373296 | 3.130679503 | 3130 | 25.71 | 9.65
1951.614715 | 3.130186391 | 3130 | 25.71 | 9.65
1952.776107 | 3.130515132 | 3130 | 25.71 | 9.65
1953.964304 | 3.130515132 | 3132 | 25.72 | 9.65
1955.125014 | 3.131336986 | 3130 | 25.71 | 9.65
1956.291081 | 3.129693279 | 3134 | 25.71 | 9.65
1957.482482 | 3.130679503 | 3134 | 25.71 | 9.65
1958.663716 | 3.128378313 | 3134 | 25.71 | 9.65
1959.831673 | 3.128213943 | 3134 | 25.71 | 9.65
1960.992527 | 3.138733668 | 3134 | 25.71 | 9.65
1962.181154 | 3.127720831 | 3134 | 25.71 | 9.65
1963.371169 | 3.131994469 | 3138 | 25.71 | 9.65
1964.538467 | 3.130350762 | 3136 | 25.72 | 9.65
1965.70467 | 3.128378313 | 3136 | 25.72 | 9.65
1966.873211 | 3.132816322 | 3141 | 25.71 | 9.65
1968.066706 | 3.131501356 | 3141 | 25.71 | 9.65
1969.237085 | 3.131830098 | 3139 | 25.72 | 9.65
1970.416343 | 3.131336986 | 3143 | 25.72 | 9.65
1971.590505 | 3.131830098 | 3139 | 25.72 | 9.65
1972.756433 | 3.132651951 | 3141 | 25.71 | 9.65
1973.931794 | 3.135281883 | 3141 | 25.71 | 9.65
1975.107795 | 3.130679503 | 3139 | 25.72 | 9.65
1976.272955 | 3.130350762 | 3139 | 25.72 | 9.65
1977.449922 | 3.128213943 | 3139 | 25.72 | 9.65
1978.650435 | 3.128707055 | 3136 | 25.72 | 9.65
1979.825307 | 3.133145063 | 3136 | 25.72 | 9.65
1980.99279 | 3.132651951 | 3139 | 25.72 | 9.65
1982.180078 | 3.131501356 | 3139 | 25.72 | 9.65
1983.358036 | 3.131830098 | 3143 | 25.72 | 9.65
1984.5408 | 3.131172615 | 3143 | 25.72 | 9.65
1985.816071 | 3.13232321 | 3147 | 25.72 | 9.65
1986.98357 | 3.131336986 | 3150 | 25.72 | 9.65
1988.172641 | 3.132487581 | 3150 | 25.72 | 9.65
1989.347366 | 3.130350762 | 3150 | 25.72 | 9.65
1990.544696 | 3.130679503 | 3154 | 25.72 | 9.65
1991.716177 | 3.131336986 | 3157 | 25.72 | 9.65
1992.875335 | 3.134953141 | 3154 | 25.72 | 9.65
1994.070654 | 3.13232321 | 3157 | 25.72 | 9.65
1995.251663 | 3.131172615 | 3161 | 25.72 | 9.65
1996.427974 | 3.131336986 | 3161 | 25.72 | 9.65
1997.59505 | 3.131336986 | 3165 | 25.72 | 9.65
1998.799448 | 3.135610624 | 3161 | 25.72 | 9.65
1999.990478 | 3.13232321 | 3157 | 25.72 | 9.65
2001.185221 | 3.13232321 | 3161 | 25.72 | 9.65
2002.425245 | 3.129857649 | 3168 | 25.72 | 9.65
2003.617946 | 3.130350762 | 3175 | 25.72 | 9.65
2004.816923 | 3.136596848 | 3175 | 25.72 | 9.65
2005.991971 | 3.133802546 | 3179 | 25.72 | 9.65
2007.184621 | 3.129693279 | 3179 | 25.72 | 9.65
2008.374887 | 3.131830098 | 3175 | 25.72 | 9.65
2009.573892 | 3.129528908 | 3175 | 25.72 | 9.65
2010.776673 | 3.134295658 | 3179 | 25.72 | 9.65
2011.971828 | 3.133309434 | 3175 | 25.72 | 9.65
2013.167666 | 3.134131288 | 3172 | 25.72 | 9.65
2014.381065 | 3.133473805 | 3166 | 25.73 | 9.65
2015.554789 | 3.130186391 | 3172 | 25.72 | 9.65
2016.727489 | 3.132651951 | 3172 | 25.72 | 9.65
2017.891531 | 3.134953141 | 3172 | 25.72 | 9.65
2019.060043 | 3.131665727 | 3172 | 25.72 | 9.65
2020.253015 | 3.132651951 | 3168 | 25.72 | 9.65
2021.441318 | 3.13002202 | 3172 | 25.72 | 9.65
2022.632524 | 3.132487581 | 3172 | 25.72 | 9.65
2023.808393 | 3.13478877 | 3175 | 25.72 | 9.65
2025.015652 | 3.131665727 | 3179 | 25.72 | 9.65
2026.21304 | 3.131501356 | 3179 | 25.72 | 9.65
2027.386094 | 3.131172615 | 3179 | 25.72 | 9.65
2028.578607 | 3.131830098 | 3179 | 25.72 | 9.65
2029.779325 | 3.135117512 | 3184 | 25.73 | 9.65
2030.98348 | 3.132980693 | 3190 | 25.72 | 9.65
2032.158483 | 3.13232321 | 3188 | 25.73 | 9.65
2033.335524 | 3.131830098 | 3186 | 25.72 | 9.65
2034.522087 | 3.131172615 | 3184 | 25.73 | 9.65
2035.726561 | 3.133966917 | 3183 | 25.72 | 9.65
2036.898608 | 3.133309434 | 3184 | 25.73 | 9.65
2038.111032 | 3.131994469 | 3188 | 25.73 | 9.65
2039.327973 | 3.131830098 | 3192 | 25.73 | 9.65
2040.547287 | 3.131336986 | 3188 | 25.73 | 9.65
2041.723643 | 3.132816322 | 3190 | 25.72 | 9.65
2042.922804 | 3.133802546 | 3188 | 25.73 | 9.65
2044.117735 | 3.133473805 | 3188 | 25.73 | 9.65
2045.290511 | 3.131501356 | 3188 | 25.73 | 9.65
2046.505135 | 3.134295658 | 3192 | 25.73 | 9.65
2047.690009 | 3.133802546 | 3192 | 25.73 | 9.65
2048.87102 | 3.135939365 | 3192 | 25.73 | 9.65
2050.078609 | 3.131994469 | 3192 | 25.73 | 9.65
2051.260855 | 3.134131288 | 3192 | 25.73 | 9.65
2052.433707 | 3.133638176 | 3192 | 25.73 | 9.65
2053.617093 | 3.130515132 | 3192 | 25.73 | 9.65
2054.802522 | 3.134460029 | 3192 | 25.73 | 9.65
2327.725689 | 3.052603472 | 441 | 25.81 | 9.65
2328.960457 | 3.097641002 | 445 | 25.81 | 9.65
2330.201592 | 3.136268107 | 445 | 25.81 | 9.65
2331.527747 | 3.145637238 | 441 | 25.81 | 9.65
2332.873772 | 3.14843154 | 437 | 25.81 | 9.65
2334.079775 | 3.14826717 | 437 | 25.81 | 9.65
2335.269521 | 3.152869551 | 445 | 25.81 | 9.65
2336.449522 | 3.151554585 | 456 | 25.81 | 9.65
2337.629448 | 3.152869551 | 463 | 25.83 | 9.65
2338.796343 | 3.154677629 | 481 | 25.81 | 9.65
2339.98125 | 3.151554585 | 488 | 25.83 | 9.65
2341.22702 | 3.148595911 | 520 | 25.83 | 9.65
2342.419817 | 3.145308496 | 531 | 25.83 | 9.65
2343.612332 | 3.14152797 | 553 | 25.83 | 9.62
2344.812067 | 3.13922678 | 571 | 25.83 | 9.65
2345.99386 | 3.138076185 | 589 | 25.83 | 9.65
2347.174924 | 3.135446253 | 629 | 25.83 | 9.65
2348.350327 | 3.133145063 | 651 | 25.83 | 9.65
2349.515656 | 3.129857649 | 676 | 25.83 | 9.62
2350.68752 | 3.129693279 | 701 | 25.83 | 9.62
2351.853386 | 3.123775934 | 727 | 25.83 | 9.65
2353.044523 | 3.122296598 | 777 | 25.83 | 9.65
2354.217159 | 3.119502297 | 803 | 25.83 | 9.62
2355.392187 | 3.118844814 | 831 | 25.83 | 9.62
2356.587496 | 3.115557401 | 857 | 25.83 | 9.62
2357.821013 | 3.109640058 | 913 | 25.84 | 9.62
2359.018076 | 3.110626281 | 947 | 25.83 | 9.62
2360.226085 | 3.107831981 | 976 | 25.83 | 9.62
2361.397654 | 3.107831981 | 1000 | 25.84 | 9.62
2362.583015 | 3.104544568 | 1034 | 25.83 | 9.62
2363.793738 | 3.10240775 | 1095 | 25.83 | 9.65
2365.00076 | 3.099613449 | 1130 | 25.84 | 9.62
2366.200152 | 3.098462855 | 1162 | 25.84 | 9.62
2367.37711 | 3.099942191 | 1193 | 25.83 | 9.62
2368.562177 | 3.097312261 | 1256 | 25.84 | 9.62
2369.75383 | 3.09435359 | 1296 | 25.84 | 9.62
2370.943824 | 3.089915584 | 1329 | 25.84 | 9.62
2372.123608 | 3.092216772 | 1365 | 25.84 | 9.62
2373.330059 | 3.092545514 | 1401 | 25.84 | 9.62
2374.532978 | 3.093531737 | 1470 | 25.84 | 9.62
2375.714737 | 3.091394919 | 1506 | 25.84 | 9.62
2376.900611 | 3.089586843 | 1536 | 25.85 | 9.62
2378.089776 | 3.089422472 | 1571 | 25.84 | 9.62
2379.307243 | 3.086628172 | 1643 | 25.84 | 9.62
2380.482234 | 3.086956914 | 1681 | 25.85 | 9.62
2381.665229 | 3.087121284 | 1710 | 25.85 | 9.62
2382.875872 | 3.084326984 | 1750 | 25.85 | 9.62
2384.088443 | 3.083505131 | 1790 | 25.85 | 9.62
2385.277711 | 3.082025796 | 1858 | 25.85 | 9.62
2386.460693 | 3.084491355 | 1898 | 25.85 | 9.62
2387.642369 | 3.083505131 | 1934 | 25.85 | 9.62
2388.819855 | 3.081861426 | 1970 | 25.85 | 9.65
2390.05341 | 3.082190167 | 2043 | 25.85 | 9.65
2391.254678 | 3.080875202 | 2079 | 25.85 | 9.65
2392.459444 | 3.080710832 | 2115 | 25.85 | 9.65
2393.635764 | 3.082025796 | 2148 | 25.85 | 9.65
2394.930036 | 3.077587791 | 2209 | 25.85 | 9.65
2396.111892 | 3.075122233 | 2234 | 25.85 | 9.65
2397.303425 | 3.078574015 | 2258 | 25.86 | 9.65
2398.47747 | 3.078409644 | 2281 | 25.85 | 9.65
2399.641666 | 3.08021772 | 2301 | 25.86 | 9.65
2400.827554 | 3.079560238 | 2352 | 25.86 | 9.65
2401.996456 | 3.07709468 | 2370 | 25.86 | 9.65
2403.169209 | 3.076765938 | 2388 | 25.86 | 9.65
2404.34968 | 3.075779715 | 2406 | 25.86 | 9.65
2405.521845 | 3.077916532 | 2424 | 25.86 | 9.65
2406.711176 | 3.076601568 | 2460 | 25.86 | 9.65
2407.905095 | 3.076108456 | 2475 | 25.86 | 9.65
2409.099546 | 3.074793492 | 2486 | 25.86 | 9.65
2410.276212 | 3.073642898 | 2504 | 25.86 | 9.65
2411.539064 | 3.079067126 | 2529 | 25.86 | 9.65
2412.703844 | 3.079231497 | 2543 | 25.86 | 9.65
2413.869598 | 3.074957862 | 2554 | 25.86 | 9.65
2415.035626 | 3.076601568 | 2565 | 25.86 | 9.65
2416.218125 | 3.073478527 | 2580 | 25.86 | 9.65
2417.406058 | 3.075450974 | 2590 | 25.88 | 9.65
2418.587859 | 3.077423421 | 2601 | 25.88 | 9.65
2419.764484 | 3.074957862 | 2612 | 25.88 | 9.65
2420.963571 | 3.074629121 | 2623 | 25.86 | 9.65
2422.166234 | 3.074793492 | 2630 | 25.88 | 9.65
2423.358293 | 3.073971639 | 2637 | 25.88 | 9.65
2424.53003 | 3.077916532 | 2648 | 25.88 | 9.65
2425.709837 | 3.075286603 | 2655 | 25.88 | 9.65
2426.90386 | 3.074793492 | 2662 | 25.88 | 9.65
2428.148994 | 3.075450974 | 2673 | 25.88 | 9.65
2429.326971 | 3.072492304 | 2684 | 25.88 | 9.65
2430.499632 | 3.076765938 | 2684 | 25.88 | 9.65
2431.677821 | 3.07709468 | 2684 | 25.88 | 9.65
2432.873746 | 3.07709468 | 2684 | 25.88 | 9.65
2434.040975 | 3.07430038 | 2693 | 25.89 | 9.65
2435.233967 | 3.073478527 | 2699 | 25.88 | 9.65
2436.412623 | 3.076930309 | 2709 | 25.88 | 9.65
2437.616875 | 3.075944086 | 2704 | 25.89 | 9.65
2438.790799 | 3.073478527 | 2708 | 25.89 | 9.65
2439.955398 | 3.073807269 | 2715 | 25.89 | 9.65
2441.129604 | 3.071999193 | 2718 | 25.89 | 9.65
2442.306664 | 3.073971639 | 2718 | 25.89 | 9.65
2443.49819 | 3.074793492 | 2726 | 25.89 | 9.65
2444.760115 | 3.075450974 | 2733 | 25.89 | 9.65
2445.933652 | 3.073314157 | 2740 | 25.89 | 9.65
2447.127678 | 3.073642898 | 2740 | 25.89 | 9.65
2448.322806 | 3.074957862 | 2747 | 25.89 | 9.65
2449.500243 | 3.076108456 | 2751 | 25.89 | 9.65
2450.689575 | 3.07430038 | 2756 | 25.9 | 9.65
2451.891834 | 3.071834822 | 2760 | 25.9 | 9.65
2453.074567 | 3.07430038 | 2760 | 25.9 | 9.65
2454.247811 | 3.074464751 | 2765 | 25.89 | 9.65
2455.502355 | 3.07709468 | 2767 | 25.9 | 9.65
2456.688005 | 3.076437197 | 2774 | 25.9 | 9.65
2457.890425 | 3.075286603 | 2778 | 25.9 | 9.65
2459.084912 | 3.076437197 | 2778 | 25.9 | 9.65
2460.257021 | 3.072985416 | 2778 | 25.9 | 9.65
2461.437626 | 3.076601568 | 2785 | 25.9 | 9.65
2462.605678 | 3.075450974 | 2785 | 25.9 | 9.65
2463.790315 | 3.074793492 | 2785 | 25.9 | 9.65
2464.980791 | 3.074464751 | 2785 | 25.9 | 9.65
2466.247786 | 3.073971639 | 2796 | 25.9 | 9.62
2467.415544 | 3.074793492 | 2800 | 25.9 | 9.62
2468.597799 | 3.076437197 | 2796 | 25.9 | 9.62
2469.782346 | 3.075615345 | 2794 | 25.91 | 9.62
2470.987518 | 3.074464751 | 2796 | 25.9 | 9.62
2472.168406 | 3.07413601 | 2796 | 25.9 | 9.62
2473.349776 | 3.07430038 | 2798 | 25.91 | 9.62
2474.53766 | 3.078738385 | 2800 | 25.9 | 9.62
2475.725216 | 3.075944086 | 2796 | 25.9 | 9.62
2476.993392 | 3.073971639 | 2805 | 25.91 | 9.62
2478.174211 | 3.075615345 | 2811 | 25.9 | 9.62
2479.380035 | 3.07430038 | 2809 | 25.91 | 9.62
2480.573404 | 3.076108456 | 2807 | 25.9 | 9.62
2481.756328 | 3.076930309 | 2811 | 25.9 | 9.62
2482.979633 | 3.07709468 | 2814 | 25.9 | 9.62
2484.182387 | 3.07430038 | 2812 | 25.91 | 9.62
2485.369457 | 3.072492304 | 2812 | 25.91 | 9.62
2486.580406 | 3.077423421 | 2812 | 25.91 | 9.62
2487.788624 | 3.07709468 | 2809 | 25.91 | 9.62
2488.964925 | 3.076437197 | 2812 | 25.91 | 9.62
2490.176122 | 3.075286603 | 2819 | 25.91 | 9.62
2491.360903 | 3.073642898 | 2819 | 25.91 | 9.62
2492.621902 | 3.073642898 | 2819 | 25.91 | 9.62
2493.828843 | 3.07430038 | 2816 | 25.91 | 9.62
2495.014921 | 3.075944086 | 2819 | 25.91 | 9.62
2496.201367 | 3.074793492 | 2823 | 25.91 | 9.62
2497.384723 | 3.07430038 | 2827 | 25.91 | 9.62
2498.574961 | 3.074464751 | 2827 | 25.91 | 9.62
2499.771945 | 3.079067126 | 2830 | 25.91 | 9.62
2500.973994 | 3.07709468 | 2827 | 25.91 | 9.62
2502.147919 | 3.074793492 | 2827 | 25.91 | 9.62
2503.366789 | 3.075122233 | 2827 | 25.91 | 9.62
2504.547787 | 3.07430038 | 2827 | 25.91 | 9.62
2505.764105 | 3.077423421 | 2832 | 25.93 | 9.62
2506.966771 | 3.076108456 | 2834 | 25.91 | 9.62
2508.245958 | 3.07430038 | 2830 | 25.91 | 9.62
2509.424299 | 3.075779715 | 2838 | 25.91 | 9.62
2510.604762 | 3.075122233 | 2841 | 25.91 | 9.62
2511.801147 | 3.08005335 | 2838 | 25.91 | 9.62
2512.992122 | 3.076765938 | 2836 | 25.93 | 9.62
2514.147923 | 3.077587791 | 2841 | 25.91 | 9.62
2515.316768 | 3.076437197 | 2841 | 25.91 | 9.62
2516.481802 | 3.07430038 | 2839 | 25.93 | 9.62
2517.669567 | 3.078080903 | 2845 | 25.91 | 9.62
2518.84734 | 3.077916532 | 2843 | 25.93 | 9.62
2520.035672 | 3.075286603 | 2852 | 25.91 | 9.58
2521.220102 | 3.075450974 | 2850 | 25.93 | 9.58
2522.385177 | 3.075122233 | 2850 | 25.93 | 9.58
2523.546724 | 3.077752162 | 2850 | 25.93 | 9.58
2524.722176 | 3.078409644 | 2854 | 25.93 | 9.58
2525.898073 | 3.078738385 | 2846 | 25.93 | 9.58
2527.088155 | 3.077752162 | 2846 | 25.93 | 9.58
2528.267448 | 3.075450974 | 2854 | 25.93 | 9.58
2529.428129 | 3.074793492 | 2850 | 25.93 | 9.58
2530.620454 | 3.079560238 | 2857 | 25.93 | 9.58
2531.796986 | 3.077423421 | 2861 | 25.93 | 9.62
2532.96217 | 3.078409644 | 2857 | 25.93 | 9.62
2534.129505 | 3.077423421 | 2861 | 25.93 | 9.62
2535.292379 | 3.07725905 | 2857 | 25.93 | 9.62
2536.459976 | 3.08005335 | 2861 | 25.93 | 9.62
2537.627839 | 3.081861426 | 2865 | 25.93 | 9.62
2538.79526 | 3.077916532 | 2868 | 25.93 | 9.62
2539.973729 | 3.075779715 | 2865 | 25.93 | 9.62
2541.150657 | 3.075122233 | 2865 | 25.93 | 9.62
2542.337358 | 3.077587791 | 2868 | 25.93 | 9.62
2543.526067 | 3.078902756 | 2868 | 25.93 | 9.62
2544.706031 | 3.077752162 | 2868 | 25.93 | 9.62
2545.898912 | 3.078080903 | 2872 | 25.93 | 9.62
2547.083016 | 3.076765938 | 2873 | 25.94 | 9.62
2548.317391 | 3.074793492 | 2883 | 25.93 | 9.62
2549.490758 | 3.080382091 | 2886 | 25.93 | 9.62
2550.665489 | 3.078409644 | 2886 | 25.93 | 9.62
2551.838938 | 3.078245273 | 2886 | 25.93 | 9.62
2553.013489 | 3.077916532 | 2893 | 25.93 | 9.62
2554.199233 | 3.075450974 | 2893 | 25.93 | 9.62
2555.372868 | 3.080382091 | 2890 | 25.93 | 9.62
2556.543447 | 3.079888979 | 2886 | 25.93 | 9.62
2557.750248 | 3.078738385 | 2897 | 25.93 | 9.62
2558.946222 | 3.07709468 | 2895 | 25.94 | 9.62
2560.139576 | 3.075779715 | 2899 | 25.94 | 9.62
2561.319986 | 3.078080903 | 2897 | 25.93 | 9.62
2562.5024 | 3.079067126 | 2899 | 25.94 | 9.62
2563.688929 | 3.079231497 | 2893 | 25.93 | 9.62
2564.925454 | 3.077423421 | 2888 | 25.94 | 9.62
2566.12955 | 3.07430038 | 2888 | 25.94 | 9.62
2567.297106 | 3.075779715 | 2888 | 25.94 | 9.62
2568.486827 | 3.081203944 | 2888 | 25.94 | 9.62
2569.684932 | 3.08021772 | 2884 | 25.94 | 9.62
2570.889052 | 3.078902756 | 2888 | 25.94 | 9.62
2572.08989 | 3.078409644 | 2888 | 25.94 | 9.62
2573.261915 | 3.077423421 | 2888 | 25.94 | 9.62
2574.438906 | 3.081861426 | 2892 | 25.94 | 9.62
2575.669141 | 3.079560238 | 2892 | 25.94 | 9.62
2576.867904 | 3.077752162 | 2892 | 25.94 | 9.62
2578.063051 | 3.078738385 | 2895 | 25.94 | 9.62
2579.26625 | 3.077916532 | 2892 | 25.94 | 9.62
2580.437175 | 3.079888979 | 2888 | 25.94 | 9.62
2581.617304 | 3.081203944 | 2892 | 25.94 | 9.62
2582.800868 | 3.08021772 | 2892 | 25.94 | 9.62
2584.013535 | 3.077752162 | 2895 | 25.94 | 9.62
2585.196764 | 3.076765938 | 2899 | 25.94 | 9.62
2586.412204 | 3.080875202 | 2895 | 25.94 | 9.62
2587.604669 | 3.080875202 | 2899 | 25.94 | 9.62
2588.803872 | 3.079724608 | 2902 | 25.94 | 9.62
2589.97632 | 3.079067126 | 2900 | 25.95 | 9.62
2591.176081 | 3.078080903 | 2902 | 25.94 | 9.62
2592.365537 | 3.077423421 | 2904 | 25.95 | 9.62
2593.554902 | 3.080875202 | 2910 | 25.94 | 9.62
2594.751423 | 3.079724608 | 2906 | 25.94 | 9.62
2595.936262 | 3.079231497 | 2906 | 25.94 | 9.62
2597.160796 | 3.077752162 | 2910 | 25.94 | 9.62
2598.334508 | 3.078080903 | 2917 | 25.94 | 9.62
2599.516716 | 3.081861426 | 2911 | 25.95 | 9.62
2600.703876 | 3.080382091 | 2911 | 25.95 | 9.62
2601.893197 | 3.081532685 | 2911 | 25.95 | 9.62
2603.067878 | 3.080546461 | 2915 | 25.95 | 9.62
2604.252267 | 3.076930309 | 2915 | 25.95 | 9.62
2605.458585 | 3.079888979 | 2913 | 25.94 | 9.62
2606.644944 | 3.080382091 | 2904 | 25.95 | 9.62
2607.904062 | 3.081203944 | 2911 | 25.95 | 9.62
2609.090344 | 3.079888979 | 2911 | 25.95 | 9.62
2610.288536 | 3.077752162 | 2911 | 25.95 | 9.62
2611.475911 | 3.080546461 | 2908 | 25.95 | 9.62
2612.657119 | 3.080710832 | 2908 | 25.95 | 9.62
2613.839646 | 3.080710832 | 2911 | 25.95 | 9.62
2615.049745 | 3.078738385 | 2915 | 25.95 | 9.62
2616.246283 | 3.078574015 | 2911 | 25.95 | 9.62
2617.446666 | 3.076765938 | 2911 | 25.95 | 9.62
2618.662057 | 3.082847649 | 2911 | 25.95 | 9.62
2619.866112 | 3.079888979 | 2919 | 25.95 | 9.62
2621.049225 | 3.078738385 | 2919 | 25.95 | 9.62
2622.233985 | 3.079560238 | 2926 | 25.95 | 9.62
2623.414612 | 3.076930309 | 2926 | 25.95 | 9.62
2624.578326 | 3.081697055 | 2926 | 25.95 | 9.62
2625.765047 | 3.078080903 | 2926 | 25.95 | 9.62
2626.9536 | 3.080875202 | 2924 | 25.96 | 9.62
2899.922795 | 3.120159779 | 446 | 26 | 9.59
2901.09757 | 3.16338928 | 443 | 26 | 9.59
2902.266741 | 3.202016425 | 446 | 26 | 9.59
2903.480875 | 3.213358018 | 446 | 26 | 9.59
2904.664398 | 3.217138549 | 446 | 26 | 9.59
2905.875253 | 3.223877757 | 454 | 26 | 9.59
2907.073524 | 3.225192725 | 457 | 26 | 9.59
2908.268174 | 3.228151402 | 461 | 26 | 9.59
2909.436468 | 3.230288224 | 468 | 26 | 9.56
2910.660533 | 3.227658289 | 490 | 26 | 9.56
2911.837817 | 3.226507692 | 501 | 26 | 9.56
2913.03441 | 3.222234048 | 522 | 26 | 9.56
2914.230331 | 3.218289145 | 537 | 26 | 9.56
2915.423896 | 3.216316694 | 548 | 26 | 9.59
2916.634932 | 3.212207421 | 589 | 26.01 | 9.56
2917.827231 | 3.210399341 | 611 | 26.01 | 9.56
2919.029106 | 3.203824505 | 638 | 26 | 9.56
2920.190753 | 3.202673909 | 660 | 26 | 9.56
2921.401764 | 3.198071524 | 710 | 26 | 9.56
2922.602599 | 3.195605961 | 739 | 26 | 9.56
2923.794124 | 3.19346914 | 761 | 26 | 9.56
2925.001879 | 3.193633511 | 790 | 26 | 9.56
2926.278004 | 3.186072452 | 848 | 26 | 9.56
2927.465001 | 3.180976956 | 880 | 26 | 9.56
2928.659639 | 3.181305697 | 916 | 26 | 9.56
2929.83768 | 3.180319473 | 949 | 26 | 9.56
2931.034678 | 3.180155102 | 978 | 26 | 9.56
2932.245537 | 3.17785391 | 1047 | 26 | 9.56
2933.419581 | 3.173087157 | 1079 | 26 | 9.56
2934.605389 | 3.169470999 | 1112 | 26 | 9.56
2935.803245 | 3.168484774 | 1148 | 26 | 9.56
2937.021386 | 3.167827291 | 1220 | 26 | 9.56
2938.205593 | 3.164375504 | 1256 | 26 | 9.56
2939.410393 | 3.163060538 | 1289 | 26 | 9.56
2940.605869 | 3.160923718 | 1329 | 26 | 9.56
2941.792187 | 3.160759347 | 1368 | 26 | 9.56
2942.977622 | 3.159444381 | 1441 | 26 | 9.56
2944.159879 | 3.158786898 | 1481 | 26 | 9.56
2945.362978 | 3.156650078 | 1520 | 26 | 9.56
2946.537934 | 3.155499483 | 1557 | 26 | 9.56
2947.764662 | 3.153362663 | 1632 | 26 | 9.59
2948.943142 | 3.152869551 | 1672 | 26 | 9.56
2950.119479 | 3.153198292 | 1712 | 26 | 9.59
2951.308609 | 3.151225843 | 1748 | 26 | 9.59
2952.480831 | 3.151718955 | 1792 | 26 | 9.59
2953.68404 | 3.14843154 | 1871 | 26 | 9.59
2954.866954 | 3.148760282 | 1915 | 26 | 9.59
2956.063536 | 3.14843154 | 1951 | 26 | 9.59
2957.273889 | 3.147938428 | 1990 | 26 | 9.59
2958.511797 | 3.144157901 | 2074 | 26 | 9.59
2959.693899 | 3.144651014 | 2117 | 26 | 9.59
2960.880242 | 3.143993531 | 2160 | 26 | 9.59
2962.0609 | 3.144651014 | 2200 | 26 | 9.59
2963.273223 | 3.145965979 | 2240 | 26 | 9.59
2964.482682 | 3.14382916 | 2316 | 26 | 9.59
2965.673074 | 3.14152797 | 2352 | 26 | 9.59
2966.856375 | 3.143336048 | 2392 | 26 | 9.59
2968.0465 | 3.14152797 | 2421 | 26 | 9.59
2969.259747 | 3.14152797 | 2489 | 26 | 9.59
2970.43252 | 3.139062409 | 2518 | 26 | 9.59
2971.613539 | 3.137911814 | 2544 | 26 | 9.59
2972.809409 | 3.137911814 | 2565 | 26 | 9.59
2973.980972 | 3.137418702 | 2591 | 26 | 9.59
2975.18153 | 3.13922678 | 2638 | 26 | 9.59
2976.370767 | 3.14169234 | 2656 | 26 | 9.59
2977.558259 | 3.139062409 | 2681 | 26 | 9.59
2978.757805 | 3.137583073 | 2696 | 26 | 9.59
2980.002771 | 3.136268107 | 2735 | 26 | 9.59
2981.186602 | 3.137254331 | 2753 | 26 | 9.59
2982.357376 | 3.138240555 | 2772 | 26 | 9.59
2983.549531 | 3.136761219 | 2790 | 26 | 9.59
2984.726633 | 3.134460029 | 2808 | 26 | 9.59
2985.891501 | 3.133802546 | 2829 | 26 | 9.59
2987.055172 | 3.133966917 | 2840 | 26 | 9.59
2988.225217 | 3.137911814 | 2851 | 26 | 9.59
2989.414608 | 3.134953141 | 2862 | 26 | 9.59
2990.589732 | 3.136596848 | 2869 | 26 | 9.59
2991.75644 | 3.134460029 | 2894 | 26 | 9.59
2992.951167 | 3.131994469 | 2902 | 26 | 9.59
2994.12406 | 3.1346244 | 2913 | 26 | 9.59
2995.286666 | 3.133473805 | 2920 | 26 | 9.59
2996.455236 | 3.133473805 | 2927 | 26 | 9.59
2997.623508 | 3.134953141 | 2949 | 26 | 9.59
2998.822237 | 3.131501356 | 2956 | 26 | 9.59
3000.010211 | 3.136268107 | 2963 | 26 | 9.59
3001.214618 | 3.13692559 | 2970 | 26 | 9.59
3002.481429 | 3.134295658 | 2981 | 26 | 9.59
3003.643886 | 3.131830098 | 2988 | 26 | 9.59
3004.811666 | 3.129528908 | 2996 | 26 | 9.59
3006.000718 | 3.131994469 | 2992 | 26 | 9.59
3007.177885 | 3.134131288 | 3003 | 26 | 9.59
3008.365105 | 3.131336986 | 3010 | 26 | 9.59
3009.565235 | 3.13002202 | 3017 | 26 | 9.59
3010.763418 | 3.129693279 | 3017 | 26 | 9.59
3011.940252 | 3.131501356 | 3025 | 26 | 9.59
3013.131056 | 3.135117512 | 3035 | 26 | 9.59
3014.310691 | 3.135281883 | 3035 | 26 | 9.59
3015.514557 | 3.133145063 | 3043 | 26 | 9.59
3016.701361 | 3.132158839 | 3046 | 26 | 9.59
3017.869971 | 3.130350762 | 3050 | 26 | 9.59
3019.096159 | 3.133145063 | 3057 | 26 | 9.56
3020.27784 | 3.132487581 | 3057 | 26 | 9.56
3021.449552 | 3.133309434 | 3064 | 26 | 9.56
3022.6208 | 3.132651951 | 3068 | 26 | 9.56
3023.823856 | 3.131501356 | 3072 | 26 | 9.56
3024.999805 | 3.129857649 | 3072 | 26 | 9.56
3026.191894 | 3.133473805 | 3079 | 26 | 9.56
3027.359044 | 3.133473805 | 3082 | 26 | 9.56
3028.54988 | 3.131830098 | 3082 | 26 | 9.56
3029.729954 | 3.13002202 | 3086 | 26 | 9.56
3030.913661 | 3.129364537 | 3091 | 26.01 | 9.56
3032.100704 | 3.133638176 | 3097 | 26 | 9.56
3033.299354 | 3.131501356 | 3101 | 26 | 9.56
3034.499525 | 3.13002202 | 3101 | 26 | 9.56
3035.707465 | 3.128213943 | 3104 | 26 | 9.56
3036.878121 | 3.129857649 | 3106 | 26.01 | 9.56
3038.073049 | 3.131994469 | 3108 | 26 | 9.56
3039.242241 | 3.131830098 | 3108 | 26 | 9.56
3040.437035 | 3.131830098 | 3111 | 26 | 9.56
3041.609658 | 3.131665727 | 3115 | 26 | 9.56
3042.817244 | 3.130186391 | 3111 | 26 | 9.56
3043.98803 | 3.133638176 | 3115 | 26 | 9.56
3045.158441 | 3.132487581 | 3115 | 26 | 9.56
3046.358959 | 3.132487581 | 3119 | 26 | 9.56
3047.566184 | 3.128378313 | 3122 | 26 | 9.56
3048.769007 | 3.129200167 | 3126 | 26 | 9.56
3049.962493 | 3.131994469 | 3129 | 26 | 9.56
3051.156503 | 3.133473805 | 3129 | 26 | 9.56
3052.352556 | 3.131501356 | 3129 | 26 | 9.56
3053.530558 | 3.131665727 | 3133 | 26 | 9.56
3054.734598 | 3.13002202 | 3133 | 26 | 9.56
3055.910723 | 3.127885201 | 3133 | 26 | 9.56
3057.202938 | 3.131665727 | 3131 | 26.01 | 9.56
3058.376483 | 3.130843874 | 3129 | 26 | 9.56
3059.579434 | 3.133309434 | 3129 | 26 | 9.56
3060.785435 | 3.130843874 | 3131 | 26.01 | 9.56
3061.971951 | 3.130679503 | 3128 | 26.01 | 9.56
3063.174603 | 3.134295658 | 3133 | 26 | 9.56
3064.349635 | 3.133145063 | 3135 | 26.01 | 9.56
3065.533693 | 3.132980693 | 3142 | 26.01 | 9.56
3066.748442 | 3.130186391 | 3144 | 26 | 9.56
3067.948103 | 3.129035796 | 3148 | 26 | 9.56
3069.126133 | 3.131830098 | 3148 | 26 | 9.56
3070.319328 | 3.131172615 | 3148 | 26 | 9.56
3071.492483 | 3.133145063 | 3148 | 26 | 9.56
3072.672656 | 3.130679503 | 3149 | 26.01 | 9.56
3073.878406 | 3.131501356 | 3155 | 26 | 9.56
3075.084724 | 3.132980693 | 3156 | 26.01 | 9.56
3076.259434 | 3.13232321 | 3156 | 26.01 | 9.56
3077.468128 | 3.131830098 | 3162 | 26 | 9.56
3078.696596 | 3.131501356 | 3160 | 26.01 | 9.56
3079.870598 | 3.131336986 | 3156 | 26.01 | 9.56
3081.051119 | 3.131830098 | 3160 | 26.01 | 9.56
3082.237408 | 3.137911814 | 3164 | 26.01 | 9.56
3083.442294 | 3.134131288 | 3164 | 26.01 | 9.56
3084.637374 | 3.132980693 | 3167 | 26.01 | 9.56
3085.822119 | 3.131501356 | 3171 | 26.01 | 9.56
3086.997919 | 3.131994469 | 3173 | 26 | 9.56
3088.185513 | 3.133145063 | 3175 | 26.01 | 9.56
3089.437743 | 3.130843874 | 3171 | 26.01 | 9.56
3090.630057 | 3.132487581 | 3175 | 26.01 | 9.56
3091.802613 | 3.131994469 | 3176 | 26 | 9.56
3092.981771 | 3.130515132 | 3180 | 26 | 9.56
3094.187931 | 3.133638176 | 3175 | 26.01 | 9.56
3095.377863 | 3.133638176 | 3182 | 26.01 | 9.56
3096.551935 | 3.135117512 | 3187 | 26 | 9.56
3097.7382 | 3.132980693 | 3185 | 26.01 | 9.56
3098.91764 | 3.130679503 | 3182 | 26.01 | 9.56
3100.182685 | 3.132651951 | 3182 | 26.01 | 9.56
3101.366074 | 3.134131288 | 3191 | 26 | 9.56
3102.553523 | 3.131336986 | 3189 | 26.01 | 9.56
3103.75757 | 3.132158839 | 3189 | 26.01 | 9.56
3104.955428 | 3.130843874 | 3195 | 26 | 9.56
3106.140759 | 3.13002202 | 3185 | 26.01 | 9.56
3107.336454 | 3.137583073 | 3185 | 26.01 | 9.56
3108.523646 | 3.134295658 | 3187 | 26 | 9.56
3109.704559 | 3.131665727 | 3189 | 26.01 | 9.56
3110.930701 | 3.132980693 | 3189 | 26.01 | 9.56
3112.085497 | 3.129857649 | 3185 | 26.01 | 9.56
3113.255832 | 3.135281883 | 3185 | 26.01 | 9.56
3114.433717 | 3.132816322 | 3185 | 26.01 | 9.56
3115.617523 | 3.132651951 | 3189 | 26.01 | 9.56
3116.795444 | 3.131665727 | 3196 | 26.01 | 9.56
3117.955299 | 3.132487581 | 3196 | 26.01 | 9.56
3119.124822 | 3.13478877 | 3200 | 26.01 | 9.56
3120.294737 | 3.134131288 | 3205 | 26 | 9.56
3121.48206 | 3.13232321 | 3203 | 26.01 | 9.56
3122.661566 | 3.134131288 | 3203 | 26.01 | 9.56
3123.848408 | 3.131994469 | 3200 | 26.01 | 9.56
3125.034896 | 3.132651951 | 3202 | 26 | 9.56
3126.243463 | 3.134460029 | 3203 | 26.01 | 9.56
3127.417388 | 3.1346244 | 3203 | 26.01 | 9.56
3128.613635 | 3.132487581 | 3203 | 26.01 | 9.56
3129.787848 | 3.132980693 | 3200 | 26.01 | 9.56
3130.981835 | 3.131336986 | 3205 | 26 | 9.56
3132.150923 | 3.136103736 | 3200 | 26.01 | 9.56
3133.408431 | 3.131994469 | 3205 | 26 | 9.56
3134.617306 | 3.134295658 | 3203 | 26.01 | 9.56
3135.820594 | 3.132651951 | 3203 | 26.01 | 9.56
3137.025348 | 3.133309434 | 3203 | 26.01 | 9.56
3138.290557 | 3.135774995 | 3211 | 26.01 | 9.56
3139.454513 | 3.13478877 | 3214 | 26.01 | 9.56
3140.652621 | 3.132487581 | 3218 | 26.01 | 9.56
3141.845795 | 3.134131288 | 3214 | 26.01 | 9.56
3143.025852 | 3.132158839 | 3222 | 26.01 | 9.56
3144.214464 | 3.135117512 | 3225 | 26.01 | 9.56
3145.391688 | 3.13232321 | 3225 | 26.01 | 9.56
3146.602501 | 3.132158839 | 3222 | 26.01 | 9.56
3147.80157 | 3.131501356 | 3222 | 26.01 | 9.56
3149.036512 | 3.133145063 | 3225 | 26.01 | 9.56
3150.220023 | 3.136432478 | 3225 | 26.01 | 9.56
3151.415199 | 3.133309434 | 3222 | 26.01 | 9.56
3152.580094 | 3.133638176 | 3229 | 26.01 | 9.56
3153.766473 | 3.13232321 | 3225 | 26.01 | 9.56
3154.944471 | 3.131172615 | 3225 | 26.01 | 9.56
3156.114098 | 3.134460029 | 3225 | 26.01 | 9.56
3157.32167 | 3.136103736 | 3222 | 26.01 | 9.56
3158.528405 | 3.135281883 | 3222 | 26.01 | 9.56
3159.788483 | 3.133638176 | 3222 | 26.01 | 9.56
3160.997563 | 3.132980693 | 3222 | 26.01 | 9.56
3162.185472 | 3.133145063 | 3222 | 26.01 | 9.56
3163.401169 | 3.137254331 | 3218 | 26.01 | 9.56
3164.667532 | 3.136103736 | 3222 | 26.01 | 9.59
3165.85459 | 3.135610624 | 3225 | 26.01 | 9.59
3167.036111 | 3.132816322 | 3225 | 26.01 | 9.59
3168.208839 | 3.133473805 | 3227 | 26 | 9.59
3169.378888 | 3.136761219 | 3231 | 26 | 9.59
3170.559451 | 3.13478877 | 3232 | 26.01 | 9.59
3171.748886 | 3.134131288 | 3232 | 26.01 | 9.59
3172.924359 | 3.133309434 | 3232 | 26.01 | 9.59
3174.107293 | 3.134295658 | 3238 | 26 | 9.59
3175.270811 | 3.136596848 | 3234 | 26 | 9.59
3176.474084 | 3.136268107 | 3234 | 26 | 9.59
3177.681014 | 3.136596848 | 3234 | 26 | 9.59
3178.873736 | 3.13478877 | 3232 | 26.01 | 9.59
3180.078594 | 3.135774995 | 3234 | 26 | 9.59
3181.281605 | 3.13478877 | 3238 | 26 | 9.59
3182.456356 | 3.136268107 | 3242 | 26 | 9.59
3183.647588 | 3.136103736 | 3238 | 26 | 9.59
3184.841552 | 3.134131288 | 3238 | 26 | 9.59
3186.042855 | 3.133473805 | 3238 | 26 | 9.59
3187.227294 | 3.132816322 | 3238 | 26 | 9.59
3188.424048 | 3.13692559 | 3242 | 26 | 9.59
3189.621129 | 3.136761219 | 3242 | 26 | 9.59
3190.79759 | 3.135774995 | 3242 | 26 | 9.59
3192.025164 | 3.132651951 | 3238 | 26 | 9.59
3193.204671 | 3.132651951 | 3234 | 26 | 9.59
3194.377393 | 3.137911814 | 3234 | 26 | 9.59
3195.579875 | 3.135281883 | 3234 | 26 | 9.59
3196.764136 | 3.135774995 | 3231 | 26 | 9.59
3197.939972 | 3.132980693 | 3227 | 26 | 9.59
3199.122418 | 3.134460029 | 3224 | 26 | 9.59
3472.067546 | 3.004442936 | 461 | 26 | 9.56
3473.291929 | 3.059013921 | 461 | 26 | 9.56
3474.489765 | 3.103393974 | 457 | 26 | 9.56
3475.676089 | 3.110955023 | 457 | 26 | 9.56
3476.849833 | 3.110790652 | 461 | 26 | 9.56
3478.04224 | 3.116872366 | 464 | 26 | 9.56
3479.19945 | 3.119831038 | 468 | 26 | 9.56
3480.364653 | 3.121146003 | 479 | 26 | 9.56
3481.572285 | 3.12278971 | 486 | 26 | 9.56
3482.746098 | 3.123447193 | 493 | 26 | 9.56
3483.914782 | 3.12032415 | 504 | 26 | 9.56
3485.083813 | 3.121474745 | 526 | 26 | 9.56
3486.252095 | 3.119337926 | 540 | 26 | 9.56
3487.444409 | 3.119995409 | 555 | 26 | 9.56
3488.639875 | 3.116543625 | 573 | 26 | 9.56
3489.89031 | 3.111941247 | 609 | 26 | 9.56
3491.065166 | 3.1127631 | 627 | 26 | 9.56
3492.250864 | 3.109475687 | 645 | 26 | 9.56
3493.425309 | 3.105859533 | 671 | 26 | 9.56
3494.590366 | 3.10503768 | 696 | 26 | 9.56
3495.760486 | 3.103065232 | 736 | 26 | 9.56
3496.926392 | 3.098134114 | 761 | 26 | 9.56
3498.104333 | 3.096819149 | 786 | 26 | 9.56
3499.300536 | 3.093531737 | 808 | 26 | 9.56
3500.495571 | 3.092874255 | 837 | 26 | 9.56
3501.696203 | 3.090573066 | 888 | 26 | 9.56
3502.866102 | 3.089422472 | 913 | 26 | 9.56
3504.052117 | 3.086463802 | 942 | 26 | 9.54
3505.21457 | 3.083505131 | 974 | 26 | 9.56
3506.391325 | 3.081697055 | 1000 | 26 | 9.56
3507.557754 | 3.082518908 | 1061 | 26 | 9.56
3508.71632 | 3.08005335 | 1090 | 26 | 9.56
3509.884703 | 3.077752162 | 1126 | 26 | 9.56
3511.0516 | 3.074793492 | 1152 | 26 | 9.56
3512.221116 | 3.072985416 | 1180 | 26 | 9.56
3513.388749 | 3.074793492 | 1238 | 26 | 9.56
3514.55944 | 3.075615345 | 1271 | 26 | 9.56
3515.745356 | 3.073478527 | 1300 | 26 | 9.56
3516.943845 | 3.071670452 | 1332 | 26 | 9.56
3518.118584 | 3.067561188 | 1363 | 26.01 | 9.56
3519.306785 | 3.069204893 | 1423 | 26 | 9.56
3520.485565 | 3.071999193 | 1455 | 26 | 9.56
3521.655434 | 3.066903706 | 1488 | 26 | 9.56
3522.816635 | 3.065260001 | 1517 | 26 | 9.59
3523.985402 | 3.066081853 | 1549 | 26 | 9.59
3525.152004 | 3.063451925 | 1618 | 26 | 9.56
3526.319433 | 3.06509563 | 1654 | 26 | 9.56
3527.489957 | 3.064438148 | 1681 | 26.01 | 9.56
3528.667154 | 3.06180822 | 1716 | 26 | 9.59
3529.836768 | 3.060986367 | 1745 | 26 | 9.59
3531.012043 | 3.06180822 | 1813 | 26 | 9.59
3532.190329 | 3.064273778 | 1849 | 26 | 9.56
3533.367977 | 3.064109407 | 1882 | 26 | 9.59
3534.56213 | 3.061150738 | 1915 | 26 | 9.59
3535.820438 | 3.060821997 | 1978 | 26.01 | 9.59
3537.00708 | 3.05852081 | 2007 | 26.01 | 9.59
3538.2058 | 3.060493256 | 2037 | 26 | 9.59
3539.379577 | 3.060328885 | 2063 | 26 | 9.59
3540.586881 | 3.060821997 | 2086 | 26.01 | 9.59
3541.75862 | 3.058027698 | 2133 | 26.01 | 9.59
3542.927581 | 3.058027698 | 2155 | 26.01 | 9.59
3544.14054 | 3.057205846 | 2175 | 26 | 9.59
3545.312282 | 3.059835774 | 2195 | 26.01 | 9.59
3546.569043 | 3.05868518 | 2224 | 26.01 | 9.59
3547.737746 | 3.058192069 | 2240 | 26 | 9.59
3548.922052 | 3.055890882 | 2256 | 26.01 | 9.59
3550.12324 | 3.054411547 | 2272 | 26 | 9.59
3551.331825 | 3.060164515 | 2287 | 26 | 9.59
3552.531971 | 3.058849551 | 2310 | 26.01 | 9.59
3553.742927 | 3.056712734 | 2323 | 26 | 9.59
3554.916602 | 3.054247177 | 2336 | 26.01 | 9.59
3556.099289 | 3.057698957 | 2350 | 26.01 | 9.59
3557.315194 | 3.056055252 | 2365 | 26.01 | 9.59
3558.493339 | 3.058027698 | 2375 | 26.01 | 9.59
3559.680115 | 3.057534587 | 2386 | 26.01 | 9.59
3560.884592 | 3.054575918 | 2390 | 26.01 | 9.59
3562.069887 | 3.052932213 | 2397 | 26.01 | 9.59
3563.269648 | 3.0552334 | 2404 | 26.01 | 9.59
3564.44355 | 3.059671403 | 2408 | 26.01 | 9.59
3565.626906 | 3.055562141 | 2415 | 26.01 | 9.59
3566.80575 | 3.0552334 | 2422 | 26.01 | 9.59
3568.063081 | 3.05539777 | 2426 | 26.01 | 9.59
3569.260073 | 3.053589695 | 2433 | 26.01 | 9.59
3570.460247 | 3.056219623 | 2444 | 26.01 | 9.59
3571.638064 | 3.057205846 | 2451 | 26.01 | 9.59
3572.82553 | 3.056383993 | 2455 | 26.01 | 9.59
3573.999917 | 3.053260954 | 2462 | 26.01 | 9.59
3575.194999 | 3.054082806 | 2466 | 26.01 | 9.59
3576.387457 | 3.056548364 | 2469 | 26.01 | 9.59
3577.579508 | 3.056877105 | 2473 | 26.01 | 9.59
3578.810812 | 3.056712734 | 2480 | 26.01 | 9.59
3580.032897 | 3.053589695 | 2480 | 26.01 | 9.59
3581.233451 | 3.052603472 | 2484 | 26.01 | 9.59
3582.444031 | 3.054575918 | 2484 | 26.01 | 9.59
3583.692351 | 3.053589695 | 2491 | 26.01 | 9.59
3584.894448 | 3.054411547 | 2491 | 26.01 | 9.59
3586.082041 | 3.0552334 | 2495 | 26.01 | 9.59
3587.290337 | 3.05194599 | 2502 | 26.01 | 9.59
3588.467289 | 3.055726511 | 2502 | 26.01 | 9.59
3589.671281 | 3.057370216 | 2506 | 26.01 | 9.59
3590.879823 | 3.056548364 | 2509 | 26.01 | 9.59
3592.075626 | 3.056219623 | 2509 | 26.01 | 9.59
3593.28524 | 3.053096583 | 2513 | 26.01 | 9.59
3594.480586 | 3.054082806 | 2513 | 26.01 | 9.59
3595.663266 | 3.059835774 | 2516 | 26.01 | 9.59
3596.86728 | 3.057041475 | 2524 | 26.01 | 9.59
3598.039834 | 3.055069029 | 2524 | 26.01 | 9.59
3599.319646 | 3.052767842 | 2527 | 26.01 | 9.56
3600.482294 | 3.054575918 | 2531 | 26.01 | 9.56
3601.659504 | 3.056219623 | 2535 | 26.01 | 9.56
3602.843245 | 3.057534587 | 2535 | 26.01 | 9.59
3604.016275 | 3.057698957 | 2538 | 26.01 | 9.56
3605.211984 | 3.057370216 | 2545 | 26.01 | 9.59
3606.414325 | 3.053260954 | 2549 | 26.01 | 9.56
3607.608063 | 3.057863328 | 2545 | 26.01 | 9.56
3608.78091 | 3.054082806 | 2545 | 26.01 | 9.56
3609.97195 | 3.058356439 | 2545 | 26.01 | 9.56
3611.165964 | 3.056055252 | 2545 | 26.01 | 9.56
3612.345639 | 3.0552334 | 2545 | 26.01 | 9.56
3613.535354 | 3.057370216 | 2542 | 26.01 | 9.56
3614.707451 | 3.055562141 | 2538 | 26.01 | 9.56
3615.938347 | 3.056712734 | 2538 | 26.01 | 9.56
3617.107378 | 3.055890882 | 2535 | 26.01 | 9.56
3618.280917 | 3.055726511 | 2535 | 26.01 | 9.56
3619.465183 | 3.057863328 | 2535 | 26.01 | 9.56
3620.659028 | 3.059342662 | 2538 | 26.01 | 9.56
3621.842225 | 3.056219623 | 2540 | 26.02 | 9.56
3623.024748 | 3.057205846 | 2545 | 26.01 | 9.56
3624.192563 | 3.056548364 | 2542 | 26.01 | 9.56
3625.381761 | 3.054575918 | 2543 | 26.02 | 9.56
3626.548497 | 3.059835774 | 2549 | 26.01 | 9.56
3627.746119 | 3.05868518 | 2553 | 26.01 | 9.56
3628.924783 | 3.057698957 | 2547 | 26.02 | 9.56
3630.111706 | 3.057041475 | 2549 | 26.01 | 9.56
3631.281717 | 3.05539777 | 2549 | 26.01 | 9.56
3632.547977 | 3.059013921 | 2553 | 26.01 | 9.56
3633.715418 | 3.059671403 | 2553 | 26.01 | 9.56
3634.879287 | 3.057863328 | 2553 | 26.01 | 9.56
3636.046498 | 3.058192069 | 2556 | 26.01 | 9.56
3637.209956 | 3.056712734 | 2556 | 26.01 | 9.56
3638.413149 | 3.05868518 | 2556 | 26.01 | 9.56
3639.587605 | 3.060493256 | 2556 | 26.01 | 9.56
3640.789044 | 3.059013921 | 2560 | 26.01 | 9.56
3641.962968 | 3.056383993 | 2556 | 26.01 | 9.56
3643.14365 | 3.055726511 | 2556 | 26.01 | 9.56
3644.314419 | 3.056219623 | 2560 | 26.01 | 9.56
3645.524099 | 3.059835774 | 2556 | 26.01 | 9.56
3646.699033 | 3.059178292 | 2560 | 26.01 | 9.56
3647.880737 | 3.057698957 | 2556 | 26.01 | 9.56
3649.15954 | 3.060000144 | 2560 | 26.01 | 9.56
3650.337175 | 3.057863328 | 2563 | 26.01 | 9.56
3651.50496 | 3.060493256 | 2563 | 26.01 | 9.56
3652.667045 | 3.059342662 | 2563 | 26.01 | 9.56
3653.864467 | 3.059507033 | 2567 | 26.01 | 9.56
3655.067303 | 3.059671403 | 2560 | 26.01 | 9.56
3656.268773 | 3.057205846 | 2563 | 26.01 | 9.56
3657.471999 | 3.060821997 | 2560 | 26.01 | 9.56
3658.646212 | 3.05852081 | 2560 | 26.01 | 9.56
3659.908385 | 3.058356439 | 2560 | 26.01 | 9.56
3661.07399 | 3.059013921 | 2560 | 26.01 | 9.56
3662.253222 | 3.056877105 | 2560 | 26.01 | 9.56
3663.426809 | 3.061479479 | 2563 | 26.01 | 9.56
3664.64511 | 3.060493256 | 2563 | 26.01 | 9.56
3665.827484 | 3.060821997 | 2571 | 26.01 | 9.56
3667.029065 | 3.058849551 | 2571 | 26.01 | 9.56
3668.209689 | 3.05852081 | 2567 | 26.01 | 9.56
3669.412874 | 3.056877105 | 2571 | 26.01 | 9.56
3670.654501 | 3.060493256 | 2571 | 26.01 | 9.56
3671.830861 | 3.060657626 | 2574 | 26.01 | 9.56
3672.995019 | 3.059835774 | 2574 | 26.01 | 9.56
3674.194888 | 3.058849551 | 2574 | 26.01 | 9.56
3675.38629 | 3.05852081 | 2578 | 26.01 | 9.56
3676.569476 | 3.059507033 | 2587 | 26 | 9.56
3677.760795 | 3.062136961 | 2589 | 26.01 | 9.56
3678.931398 | 3.060164515 | 2591 | 26 | 9.56
3680.114922 | 3.060821997 | 2591 | 26 | 9.56
3681.402826 | 3.058849551 | 2591 | 26 | 9.56
3682.576702 | 3.06180822 | 2594 | 26 | 9.56
3683.782832 | 3.061643849 | 2591 | 26 | 9.56
3684.988629 | 3.059671403 | 2587 | 26 | 9.56
3686.185712 | 3.062465702 | 2587 | 26 | 9.56
3687.374579 | 3.059013921 | 2591 | 26 | 9.56
3688.576634 | 3.06180822 | 2589 | 26.01 | 9.56
3689.753105 | 3.06180822 | 2591 | 26 | 9.56
3690.950448 | 3.060821997 | 2594 | 26 | 9.56
3692.151597 | 3.060986367 | 2598 | 26 | 9.56
3693.360873 | 3.059507033 | 2598 | 26 | 9.56
3694.581184 | 3.057041475 | 2602 | 26 | 9.56
3695.762608 | 3.062465702 | 2602 | 26 | 9.56
3697.029837 | 3.062794443 | 2602 | 26 | 9.56
3698.206826 | 3.060657626 | 2602 | 26 | 9.56
3699.416765 | 3.062301331 | 2602 | 26 | 9.56
3700.603529 | 3.059671403 | 2602 | 26 | 9.56
3701.79085 | 3.062630072 | 2602 | 26 | 9.56
3702.968328 | 3.063287555 | 2603 | 25.99 | 9.56
3704.171742 | 3.063451925 | 2605 | 26 | 9.56
3705.337845 | 3.060986367 | 2605 | 26 | 9.56
3706.527539 | 3.060328885 | 2611 | 25.99 | 9.56
3707.779339 | 3.062465702 | 2611 | 25.99 | 9.56
3708.969048 | 3.061150738 | 2614 | 25.99 | 9.56
3710.154222 | 3.062465702 | 2614 | 25.99 | 9.56
3711.337447 | 3.06197259 | 2607 | 25.99 | 9.56
3712.515129 | 3.060821997 | 2607 | 25.99 | 9.56
3713.679392 | 3.06509563 | 2614 | 25.99 | 9.56
3714.867997 | 3.06180822 | 2614 | 25.99 | 9.56
3716.032265 | 3.064109407 | 2622 | 25.99 | 9.54
3717.194167 | 3.062465702 | 2618 | 25.99 | 9.54
3718.389633 | 3.064438148 | 2622 | 25.99 | 9.54
3719.560199 | 3.062136961 | 2622 | 25.99 | 9.54
3720.727989 | 3.064438148 | 2618 | 25.99 | 9.54
3721.89803 | 3.062958814 | 2618 | 25.99 | 9.54
3723.063711 | 3.062465702 | 2618 | 25.99 | 9.54
3724.25725 | 3.062136961 | 2618 | 25.99 | 9.54
3725.448957 | 3.06197259 | 2614 | 25.99 | 9.54
3726.619188 | 3.064766889 | 2618 | 25.99 | 9.56
3727.814714 | 3.065588742 | 2618 | 25.99 | 9.54
3728.983521 | 3.064109407 | 2618 | 25.99 | 9.54
3730.259253 | 3.062301331 | 2618 | 25.99 | 9.54
3731.421663 | 3.060493256 | 2618 | 25.99 | 9.54
3732.591222 | 3.064766889 | 2622 | 25.99 | 9.54
3733.756253 | 3.065424371 | 2622 | 25.99 | 9.54
3734.923629 | 3.063616296 | 2622 | 25.99 | 9.54
3736.127218 | 3.063616296 | 2620 | 25.98 | 9.54
3737.303377 | 3.062465702 | 2618 | 25.99 | 9.54
3738.476328 | 3.065260001 | 2625 | 25.99 | 9.54
3739.669716 | 3.065588742 | 2623 | 25.98 | 9.54
3740.853163 | 3.065588742 | 2622 | 25.99 | 9.54
3742.0259 | 3.064438148 | 2622 | 25.99 | 9.54
3743.205836 | 3.063287555 | 2627 | 25.98 | 9.58
3744.40588 | 3.061643849 | 2631 | 25.98 | 9.54
3745.577095 | 3.066246224 | 2632 | 25.99 | 9.54
3746.776387 | 3.065588742 | 2632 | 25.99 | 9.58
3747.949797 | 3.064766889 | 2631 | 25.98 | 9.58
3749.11548 | 3.064109407 | 2631 | 25.98 | 9.56
3750.289986 | 3.062136961 | 2625 | 25.99 | 9.54
3751.491258 | 3.064766889 | 2623 | 25.98 | 9.58
3752.738926 | 3.065588742 | 2623 | 25.98 | 9.58
3753.912476 | 3.06493126 | 2623 | 25.98 | 9.58
3755.115642 | 3.063780666 | 2620 | 25.98 | 9.58
3756.294845 | 3.063780666 | 2616 | 25.98 | 9.54
3757.50273 | 3.065588742 | 2613 | 25.98 | 9.58
3758.673669 | 3.066081853 | 2613 | 25.98 | 9.58
3759.83922 | 3.065424371 | 2616 | 25.98 | 9.58
3761.007702 | 3.064109407 | 2616 | 25.98 | 9.58
3762.214412 | 3.063123184 | 2620 | 25.98 | 9.58
3763.488925 | 3.064602519 | 2616 | 25.98 | 9.58
3764.684338 | 3.065260001 | 2616 | 25.98 | 9.58
3765.864835 | 3.065260001 | 2609 | 25.98 | 9.58
3767.038074 | 3.066081853 | 2609 | 25.98 | 9.58
3768.235015 | 3.064766889 | 2609 | 25.98 | 9.58
3769.414719 | 3.063945037 | 2613 | 25.98 | 9.58
3770.59654 | 3.068711782 | 2613 | 25.98 | 9.58
3771.780498 | 3.069204893 | 2613 | 25.98 | 9.58
4044.791437 | 3.181141327 | 456 | 25.93 | 9.62
4046.100232 | 3.256423213 | 453 | 25.93 | 9.62
4047.324279 | 3.28075013 | 449 | 25.93 | 9.62
4048.544131 | 3.290283655 | 449 | 25.93 | 9.62
4049.869972 | 3.301954006 | 445 | 25.93 | 9.62
4051.223989 | 3.307871368 | 456 | 25.93 | 9.62
4052.592435 | 3.306063285 | 467 | 25.93 | 9.62
4053.860677 | 3.308364481 | 474 | 25.93 | 9.62
4055.203862 | 3.305898913 | 482 | 25.93 | 9.62
4056.526906 | 3.304090831 | 503 | 25.93 | 9.62
4057.859693 | 3.300145923 | 516 | 25.91 | 9.62
4059.189758 | 3.291598624 | 525 | 25.93 | 9.62
4060.516905 | 3.291927366 | 552 | 25.91 | 9.62
4061.797197 | 3.287160603 | 567 | 25.91 | 9.62
4063.031826 | 3.284695037 | 581 | 25.91 | 9.62
4064.318967 | 3.283051326 | 610 | 25.91 | 9.62
4065.553104 | 3.278942048 | 628 | 25.91 | 9.62
4066.853255 | 3.2746684 | 643 | 25.91 | 9.62
4068.135645 | 3.271874091 | 679 | 25.91 | 9.62
4069.446313 | 3.267436073 | 697 | 25.91 | 9.62
4070.682902 | 3.263655538 | 719 | 25.91 | 9.62
4072.03094 | 3.262833683 | 758 | 25.91 | 9.62
4073.301932 | 3.261354344 | 780 | 25.91 | 9.58
4074.584315 | 3.256587584 | 802 | 25.91 | 9.58
4075.919366 | 3.255601357 | 842 | 25.91 | 9.58
4077.154531 | 3.252313937 | 860 | 25.91 | 9.58
4078.387633 | 3.250834598 | 885 | 25.91 | 9.58
4079.639954 | 3.247547177 | 907 | 25.91 | 9.58
4080.878859 | 3.247382806 | 964 | 25.91 | 9.58
4082.137932 | 3.246067838 | 990 | 25.91 | 9.58
4083.468366 | 3.243602273 | 1011 | 25.91 | 9.58
4084.787036 | 3.242451676 | 1058 | 25.91 | 9.58
4086.031327 | 3.241136708 | 1080 | 25.91 | 9.58
4087.264075 | 3.238342402 | 1109 | 25.91 | 9.58
4088.582004 | 3.237027434 | 1156 | 25.91 | 9.58
4089.861565 | 3.240643596 | 1178 | 25.91 | 9.58
4091.131442 | 3.238671144 | 1210 | 25.91 | 9.58
4092.373815 | 3.234068756 | 1241 | 25.9 | 9.58
4093.683418 | 3.235548095 | 1290 | 25.91 | 9.58
4094.92368 | 3.232260676 | 1315 | 25.91 | 9.58
4096.197838 | 3.237191805 | 1346 | 25.9 | 9.58
4097.444313 | 3.233411272 | 1398 | 25.91 | 9.58
4098.773815 | 3.229466369 | 1424 | 25.91 | 9.58
4100.076791 | 3.231110079 | 1449 | 25.91 | 9.58
4101.42461 | 3.230616966 | 1507 | 25.91 | 9.58
4102.697325 | 3.230616966 | 1527 | 25.9 | 9.58
4103.934642 | 3.231603192 | 1556 | 25.9 | 9.58
4105.272411 | 3.231603192 | 1614 | 25.9 | 9.58
4106.581662 | 3.226507692 | 1639 | 25.9 | 9.58
4107.85346 | 3.22782266 | 1662 | 25.91 | 9.54
4109.143424 | 3.230945708 | 1709 | 25.91 | 9.58
4110.442036 | 3.22963074 | 1729 | 25.9 | 9.58
4111.742177 | 3.22782266 | 1751 | 25.9 | 9.54
4113.046595 | 3.226672063 | 1794 | 25.9 | 9.58
4114.291361 | 3.228973256 | 1809 | 25.9 | 9.54
4115.604231 | 3.229137627 | 1831 | 25.9 | 9.58
4116.866589 | 3.227000805 | 1863 | 25.9 | 9.58
4118.149822 | 3.229959482 | 1878 | 25.9 | 9.54
4119.391351 | 3.229137627 | 1892 | 25.9 | 9.54
4120.716601 | 3.229137627 | 1921 | 25.9 | 9.54
4121.969336 | 3.23127445 | 1935 | 25.9 | 9.58
4123.205449 | 3.228151402 | 1943 | 25.9 | 9.58
4124.46179 | 3.229466369 | 1950 | 25.9 | 9.58
4125.706312 | 3.228644515 | 1975 | 25.9 | 9.58
4127.015976 | 3.23127445 | 1986 | 25.9 | 9.54
4128.260595 | 3.230945708 | 1997 | 25.9 | 9.58
4129.579231 | 3.231603192 | 2011 | 25.9 | 9.54
4130.87056 | 3.232260676 | 2019 | 25.9 | 9.58
4132.139938 | 3.22782266 | 2026 | 25.9 | 9.58
4133.452402 | 3.235054982 | 2033 | 25.9 | 9.54
4134.700061 | 3.233904385 | 2040 | 25.9 | 9.58
4135.95864 | 3.23636995 | 2044 | 25.9 | 9.58
4137.307691 | 3.232096305 | 2051 | 25.9 | 9.58
4138.616868 | 3.233575643 | 2051 | 25.9 | 9.58
4139.866022 | 3.237849289 | 2055 | 25.9 | 9.54
4141.172586 | 3.234068756 | 2058 | 25.9 | 9.58
4142.430239 | 3.237027434 | 2066 | 25.9 | 9.58
4143.690699 | 3.235712466 | 2066 | 25.9 | 9.54
4144.960129 | 3.235219353 | 2073 | 25.9 | 9.58
4146.283856 | 3.236205579 | 2073 | 25.9 | 9.58
4147.522962 | 3.237684918 | 2080 | 25.9 | 9.54
4148.817638 | 3.236863063 | 2084 | 25.9 | 9.58
4150.05917 | 3.237027434 | 2086 | 25.89 | 9.58
4151.369752 | 3.238671144 | 2089 | 25.89 | 9.58
4152.665394 | 3.240643596 | 2086 | 25.89 | 9.58
4153.900979 | 3.240972337 | 2087 | 25.9 | 9.58
4155.167601 | 3.240314854 | 2093 | 25.89 | 9.58
4156.40357 | 3.242780418 | 2093 | 25.89 | 9.58
4157.737617 | 3.241301079 | 2089 | 25.89 | 9.58
4158.962828 | 3.242616047 | 2089 | 25.89 | 9.58
4160.297098 | 3.241629821 | 2086 | 25.89 | 9.58
4161.627619 | 3.241301079 | 2093 | 25.89 | 9.58
4162.832189 | 3.241136708 | 2093 | 25.89 | 9.58
4164.033802 | 3.244917241 | 2093 | 25.89 | 9.58
4165.229849 | 3.248204661 | 2093 | 25.89 | 9.58
4166.510678 | 3.247054064 | 2093 | 25.89 | 9.58
4167.703353 | 3.246232209 | 2096 | 25.89 | 9.58
4168.907199 | 3.245739096 | 2100 | 25.89 | 9.58
4170.099057 | 3.245574725 | 2100 | 25.89 | 9.58
4171.277707 | 3.250341485 | 2096 | 25.89 | 9.58
4172.46226 | 3.247711548 | 2096 | 25.89 | 9.58
4173.664879 | 3.247711548 | 2093 | 25.89 | 9.58
4174.858357 | 3.247382806 | 2093 | 25.89 | 9.58
4176.032184 | 3.248533403 | 2093 | 25.89 | 9.58
4177.254095 | 3.252642679 | 2093 | 25.89 | 9.58
4178.422708 | 3.251492082 | 2093 | 25.89 | 9.58
4179.602385 | 3.250670227 | 2089 | 25.89 | 9.58
4180.792319 | 3.251656453 | 2084 | 25.88 | 9.58
4181.992826 | 3.251492082 | 2086 | 25.89 | 9.58
4183.179557 | 3.253464534 | 2086 | 25.89 | 9.58
4184.344396 | 3.251327711 | 2084 | 25.88 | 9.58
4185.510013 | 3.250341485 | 2080 | 25.88 | 9.58
4186.677287 | 3.251656453 | 2077 | 25.88 | 9.58
4187.852767 | 3.253628905 | 2073 | 25.88 | 9.58
4189.044367 | 3.253464534 | 2069 | 25.88 | 9.58
4190.206094 | 3.255765728 | 2069 | 25.88 | 9.58
4191.400641 | 3.25445076 | 2069 | 25.88 | 9.58
4192.575477 | 3.255930099 | 2069 | 25.88 | 9.58
4193.758024 | 3.257080697 | 2069 | 25.88 | 9.58
4194.923596 | 3.258560036 | 2066 | 25.88 | 9.58
4196.091985 | 3.260039375 | 2066 | 25.88 | 9.58
4197.253571 | 3.259053149 | 2059 | 25.88 | 9.58
4198.448477 | 3.261354344 | 2059 | 25.88 | 9.58
4199.736832 | 3.260203746 | 2051 | 25.88 | 9.58
4200.905279 | 3.259875004 | 2044 | 25.88 | 9.58
4202.10417 | 3.260532488 | 2048 | 25.88 | 9.58
4203.267773 | 3.262176199 | 2048 | 25.86 | 9.58
4204.441658 | 3.263491167 | 2044 | 25.88 | 9.58
4205.636456 | 3.261354344 | 2041 | 25.88 | 9.58
4206.801219 | 3.262669312 | 2041 | 25.88 | 9.58
4207.990461 | 3.264970507 | 2037 | 25.88 | 9.58
4209.182238 | 3.264641765 | 2030 | 25.88 | 9.58
4210.373778 | 3.268751041 | 2026 | 25.88 | 9.58
4211.56202 | 3.262669312 | 2022 | 25.88 | 9.58
4212.734981 | 3.262833683 | 2022 | 25.88 | 9.58
4213.934589 | 3.266614217 | 2015 | 25.88 | 9.58
4215.114926 | 3.267271702 | 2012 | 25.88 | 9.62
4216.349548 | 3.266614217 | 2015 | 25.88 | 9.58
4217.535172 | 3.266614217 | 2015 | 25.88 | 9.58
4218.728102 | 3.269079783 | 2015 | 25.88 | 9.62
4219.921676 | 3.26546362 | 2008 | 25.88 | 9.62
4221.085836 | 3.266942959 | 2004 | 25.88 | 9.62
4222.255622 | 3.268257928 | 1997 | 25.88 | 9.58
4223.424497 | 3.269244154 | 2005 | 25.86 | 9.62
4224.626709 | 3.267600444 | 1997 | 25.88 | 9.62
4225.805002 | 3.268093557 | 1994 | 25.88 | 9.62
4226.985825 | 3.269737268 | 1986 | 25.88 | 9.62
4228.171672 | 3.270887865 | 1979 | 25.86 | 9.62
4229.378714 | 3.269572896 | 1979 | 25.86 | 9.62
4230.556945 | 3.268751041 | 1972 | 25.86 | 9.62
4231.738192 | 3.273846544 | 1972 | 25.86 | 9.62
4232.959809 | 3.274832771 | 1965 | 25.86 | 9.62
4234.132952 | 3.273353431 | 1965 | 25.86 | 9.62
4235.317197 | 3.271545349 | 1961 | 25.86 | 9.62
4236.499407 | 3.270559123 | 1958 | 25.86 | 9.62
4237.705016 | 3.271052236 | 1954 | 25.86 | 9.62
4238.88101 | 3.271874091 | 1950 | 25.86 | 9.62
4240.090593 | 3.273024689 | 1943 | 25.86 | 9.62
4241.288509 | 3.275490255 | 1939 | 25.86 | 9.62
4242.463558 | 3.275161513 | 1936 | 25.86 | 9.62
4243.704731 | 3.2746684 | 1925 | 25.86 | 9.62
4244.919642 | 3.275983368 | 1925 | 25.86 | 9.62
4246.135758 | 3.277298337 | 1925 | 25.86 | 9.62
4247.326222 | 3.274339658 | 1921 | 25.86 | 9.62
4248.585932 | 3.276969595 | 1907 | 25.86 | 9.62
4249.76393 | 3.2746684 | 1903 | 25.86 | 9.62
4250.948019 | 3.276640853 | 1896 | 25.86 | 9.62
4252.13448 | 3.275325884 | 1889 | 25.86 | 9.62
4253.322041 | 3.274504029 | 1889 | 25.86 | 9.62
4254.505899 | 3.27614774 | 1882 | 25.86 | 9.62
4255.69137 | 3.277462708 | 1882 | 25.86 | 9.62
4256.879571 | 3.277133966 | 1874 | 25.86 | 9.62
4258.076052 | 3.279435161 | 1874 | 25.86 | 9.62
4259.332916 | 3.276969595 | 1867 | 25.86 | 9.62
4260.535632 | 3.279106419 | 1864 | 25.86 | 9.62
4261.716565 | 3.279928275 | 1860 | 25.86 | 9.62
4262.933173 | 3.277133966 | 1856 | 25.86 | 9.62
4264.213282 | 3.27927079 | 1849 | 25.86 | 9.62
4265.394658 | 3.277627079 | 1849 | 25.86 | 9.62
4266.577133 | 3.279928275 | 1844 | 25.85 | 9.62
4267.763254 | 3.277462708 | 1844 | 25.85 | 9.62
4268.960255 | 3.276312111 | 1835 | 25.86 | 9.62
4270.168412 | 3.275490255 | 1827 | 25.86 | 9.62
4271.336213 | 3.278942048 | 1820 | 25.86 | 9.62
4272.509544 | 3.277462708 | 1820 | 25.86 | 9.62
4273.696296 | 3.27927079 | 1818 | 25.85 | 9.62
4274.959675 | 3.276969595 | 1811 | 25.85 | 9.62
4276.139034 | 3.275490255 | 1798 | 25.86 | 9.62
4277.327102 | 3.278777677 | 1800 | 25.85 | 9.62
4278.52515 | 3.277133966 | 1797 | 25.85 | 9.62
4279.707102 | 3.277462708 | 1790 | 25.85 | 9.62
4280.868779 | 3.277627079 | 1786 | 25.85 | 9.62
4282.056114 | 3.276476482 | 1782 | 25.85 | 9.62
4283.218663 | 3.27779145 | 1779 | 25.85 | 9.62
4284.425514 | 3.279763904 | 1771 | 25.85 | 9.62
4285.594645 | 3.277462708 | 1768 | 25.85 | 9.62
4286.766089 | 3.275654626 | 1759 | 25.86 | 9.62
4287.931531 | 3.274997142 | 1757 | 25.85 | 9.62
4289.122068 | 3.276969595 | 1753 | 25.85 | 9.62
4290.309168 | 3.278448935 | 1746 | 25.85 | 9.62
4291.572091 | 3.277955822 | 1739 | 25.85 | 9.62
4292.775453 | 3.278613306 | 1728 | 25.85 | 9.62
4293.942854 | 3.275983368 | 1724 | 25.85 | 9.62
4295.131246 | 3.278284564 | 1721 | 25.85 | 9.62
4296.293382 | 3.278777677 | 1710 | 25.85 | 9.62
4297.462293 | 3.278284564 | 1703 | 25.85 | 9.62
4298.620295 | 3.275654626 | 1696 | 25.85 | 9.62
4299.787265 | 3.274339658 | 1692 | 25.85 | 9.62
4300.963551 | 3.27170972 | 1685 | 25.85 | 9.62
4302.120534 | 3.278120193 | 1685 | 25.85 | 9.62
4303.301472 | 3.277298337 | 1677 | 25.85 | 9.62
4304.470853 | 3.274339658 | 1670 | 25.85 | 9.62
4305.640739 | 3.274832771 | 1667 | 25.85 | 9.62
4306.809884 | 3.274997142 | 1667 | 25.85 | 9.62
4307.991782 | 3.275818997 | 1659 | 25.85 | 9.62
4309.179272 | 3.273682173 | 1656 | 25.85 | 9.62
4310.370366 | 3.270559123 | 1656 | 25.85 | 9.62
4311.562489 | 3.273024689 | 1648 | 25.85 | 9.62
4312.736833 | 3.272367205 | 1641 | 25.85 | 9.62
4313.903865 | 3.274010915 | 1641 | 25.85 | 9.62
4315.095995 | 3.2746684 | 1629 | 25.86 | 9.62
4316.294321 | 3.273353431 | 1623 | 25.85 | 9.62
4317.492345 | 3.272531576 | 1620 | 25.85 | 9.62
4318.6673 | 3.272202834 | 1618 | 25.86 | 9.62
4319.915079 | 3.271874091 | 1605 | 25.85 | 9.62
4321.108171 | 3.274175287 | 1598 | 25.85 | 9.62
4322.281282 | 3.274010915 | 1591 | 25.85 | 9.62
4323.446101 | 3.27170972 | 1583 | 25.85 | 9.62
4324.63014 | 3.27170972 | 1580 | 25.85 | 9.62
4325.793008 | 3.269901639 | 1567 | 25.86 | 9.62
4326.985883 | 3.270394752 | 1565 | 25.85 | 9.62
4328.16237 | 3.273517802 | 1560 | 25.86 | 9.58
4329.329583 | 3.271545349 | 1562 | 25.85 | 9.62
4330.527487 | 3.269901639 | 1556 | 25.86 | 9.62
4331.705674 | 3.267929186 | 1545 | 25.86 | 9.62
4332.875143 | 3.267929186 | 1540 | 25.85 | 9.62
4334.068209 | 3.273024689 | 1534 | 25.86 | 9.62
4335.243645 | 3.267929186 | 1536 | 25.85 | 9.62
4336.417763 | 3.27006601 | 1526 | 25.85 | 9.62
4337.591235 | 3.267436073 | 1518 | 25.85 | 9.58
4338.759541 | 3.266614217 | 1506 | 25.86 | 9.62
4339.930821 | 3.268093557 | 1504 | 25.85 | 9.58
4341.113207 | 3.268915412 | 1497 | 25.85 | 9.62
4342.395539 | 3.267271702 | 1489 | 25.85 | 9.62
4343.569825 | 3.268257928 | 1484 | 25.86 | 9.62
4616.47894 | 3.056712734 | 421 | 25.84 | 9.62
4617.817899 | 3.098298485 | 421 | 25.84 | 9.62
4619.095386 | 3.141856711 | 426 | 25.83 | 9.62
4620.420204 | 3.152047697 | 426 | 25.83 | 9.62
4621.709007 | 3.156156966 | 430 | 25.83 | 9.62
4622.943069 | 3.160266235 | 434 | 25.83 | 9.62
4624.202284 | 3.160759347 | 441 | 25.83 | 9.62
4625.464416 | 3.164704246 | 448 | 25.83 | 9.62
4626.697766 | 3.163882392 | 463 | 25.83 | 9.62
4628.014077 | 3.163882392 | 473 | 25.83 | 9.62
4629.332915 | 3.15928001 | 492 | 25.83 | 9.62
4630.647652 | 3.15697882 | 520 | 25.83 | 9.62
4631.951991 | 3.154677629 | 539 | 25.83 | 9.62
4633.186511 | 3.153855775 | 557 | 25.83 | 9.62
4634.509168 | 3.150732731 | 597 | 25.81 | 9.62
4635.83365 | 3.149582136 | 622 | 25.81 | 9.62
4637.127389 | 3.146623462 | 640 | 25.81 | 9.62
4638.362406 | 3.144651014 | 683 | 25.83 | 9.62
4639.593624 | 3.141034858 | 712 | 25.81 | 9.62
4640.827725 | 3.136761219 | 738 | 25.81 | 9.62
4642.150894 | 3.133966917 | 795 | 25.81 | 9.62
4643.390504 | 3.132487581 | 821 | 25.81 | 9.62
4644.70392 | 3.127885201 | 850 | 25.81 | 9.62
4646.043047 | 3.127227718 | 908 | 25.81 | 9.62
4647.268263 | 3.124433417 | 937 | 25.81 | 9.62
4648.57944 | 3.121967857 | 969 | 25.81 | 9.62
4649.934645 | 3.118351702 | 1034 | 25.81 | 9.62
4651.170713 | 3.117201107 | 1067 | 25.81 | 9.62
4652.472037 | 3.116214884 | 1099 | 25.81 | 9.62
4653.829457 | 3.115886142 | 1170 | 25.8 | 9.62
4655.09687 | 3.112105617 | 1202 | 25.8 | 9.62
4656.335805 | 3.109804428 | 1239 | 25.8 | 9.62
4657.722907 | 3.107503239 | 1307 | 25.8 | 9.62
4659.000773 | 3.108982575 | 1343 | 25.8 | 9.62
4660.304379 | 3.106517016 | 1380 | 25.8 | 9.62
4661.616898 | 3.105859533 | 1452 | 25.8 | 9.62
4662.857368 | 3.102243379 | 1484 | 25.8 | 9.62
4664.180603 | 3.09977782 | 1517 | 25.8 | 9.62
4665.511301 | 3.101585897 | 1589 | 25.8 | 9.62
4666.748802 | 3.098791596 | 1629 | 25.8 | 9.61
4668.066653 | 3.09698352 | 1665 | 25.8 | 9.61
4669.310971 | 3.096490408 | 1701 | 25.8 | 9.62
4670.607909 | 3.094517961 | 1779 | 25.79 | 9.62
4671.902621 | 3.098134114 | 1819 | 25.79 | 9.62
4673.144668 | 3.095175443 | 1853 | 25.8 | 9.61
4674.462882 | 3.095339814 | 1929 | 25.8 | 9.61
4675.702773 | 3.093696108 | 1971 | 25.79 | 9.61
4676.932254 | 3.092709884 | 2011 | 25.79 | 9.62
4678.18165 | 3.094189219 | 2087 | 25.79 | 9.61
4679.428716 | 3.093860478 | 2119 | 25.79 | 9.61
4680.655267 | 3.092216772 | 2155 | 25.79 | 9.61
4681.919588 | 3.092052402 | 2188 | 25.79 | 9.62
4683.149504 | 3.08876499 | 2249 | 25.79 | 9.61
4684.449869 | 3.091723661 | 2278 | 25.79 | 9.61
4685.758423 | 3.090901808 | 2311 | 25.79 | 9.61
4687.066688 | 3.090244325 | 2361 | 25.79 | 9.61
4688.387909 | 3.087285655 | 2389 | 25.78 | 9.61
4689.721337 | 3.086956914 | 2410 | 25.78 | 9.61
4691.038496 | 3.091723661 | 2454 | 25.78 | 9.61
4692.347136 | 3.090573066 | 2475 | 25.78 | 9.61
4693.65572 | 3.08876499 | 2497 | 25.78 | 9.61
4694.894126 | 3.087450025 | 2524 | 25.79 | 9.61
4696.133532 | 3.086135061 | 2540 | 25.78 | 9.61
4697.463 | 3.08597069 | 2562 | 25.78 | 9.61
4698.703732 | 3.088600619 | 2587 | 25.78 | 9.61
4700.005127 | 3.08580632 | 2598 | 25.78 | 9.61
4701.341305 | 3.085477578 | 2609 | 25.78 | 9.61
4702.585148 | 3.084491355 | 2634 | 25.78 | 9.61
4703.819139 | 3.087778766 | 2642 | 25.78 | 9.65
4705.124787 | 3.086299431 | 2656 | 25.78 | 9.61
4706.429114 | 3.08597069 | 2667 | 25.78 | 9.65
4707.669821 | 3.086135061 | 2674 | 25.78 | 9.65
4708.988059 | 3.084655725 | 2681 | 25.78 | 9.65
4710.322201 | 3.088107508 | 2701 | 25.76 | 9.65
4711.576155 | 3.086628172 | 2712 | 25.76 | 9.65
4712.805961 | 3.086463802 | 2712 | 25.76 | 9.65
4714.082992 | 3.083998243 | 2723 | 25.76 | 9.65
4715.396054 | 3.084491355 | 2738 | 25.76 | 9.65
4716.706009 | 3.08580632 | 2745 | 25.76 | 9.65
4718.012842 | 3.086792543 | 2748 | 25.76 | 9.65
4719.30565 | 3.084820096 | 2756 | 25.76 | 9.65
4720.632423 | 3.084820096 | 2759 | 25.76 | 9.65
4722.004376 | 3.086628172 | 2774 | 25.76 | 9.65
4723.247007 | 3.084491355 | 2783 | 25.75 | 9.65
4724.545846 | 3.084820096 | 2785 | 25.76 | 9.65
4725.777741 | 3.083998243 | 2785 | 25.76 | 9.65
4727.089255 | 3.083669502 | 2788 | 25.76 | 9.65
4728.401984 | 3.087285655 | 2797 | 25.75 | 9.65
4729.789647 | 3.087778766 | 2801 | 25.75 | 9.65
4731.117147 | 3.086463802 | 2805 | 25.75 | 9.65
4732.351564 | 3.084655725 | 2805 | 25.75 | 9.65
4733.584989 | 3.082683279 | 2808 | 25.75 | 9.65
4734.811041 | 3.086628172 | 2808 | 25.75 | 9.65
4736.040794 | 3.085313208 | 2812 | 25.75 | 9.65
4737.292752 | 3.085641949 | 2819 | 25.75 | 9.65
4738.612348 | 3.082518908 | 2830 | 25.75 | 9.65
4739.921859 | 3.083669502 | 2834 | 25.75 | 9.65
4741.230081 | 3.086956914 | 2834 | 25.75 | 9.65
4742.542822 | 3.08580632 | 2841 | 25.75 | 9.65
4743.85793 | 3.086299431 | 2844 | 25.75 | 9.65
4745.169099 | 3.082847649 | 2852 | 25.75 | 9.65
4746.488408 | 3.083998243 | 2855 | 25.75 | 9.65
4747.736036 | 3.085477578 | 2855 | 25.75 | 9.65
4748.974267 | 3.084820096 | 2859 | 25.75 | 9.65
4750.272532 | 3.083505131 | 2866 | 25.75 | 9.65
4751.499081 | 3.084491355 | 2866 | 25.75 | 9.65
4752.806981 | 3.084820096 | 2872 | 25.74 | 9.65
4754.006684 | 3.086299431 | 2872 | 25.74 | 9.65
4755.184615 | 3.084491355 | 2875 | 25.74 | 9.65
4756.396942 | 3.083833873 | 2875 | 25.74 | 9.65
4757.600148 | 3.084984467 | 2879 | 25.74 | 9.65
4758.780707 | 3.083998243 | 2879 | 25.74 | 9.65
4760.007054 | 3.087614396 | 2875 | 25.74 | 9.65
4761.212161 | 3.087778766 | 2879 | 25.74 | 9.65
4762.412745 | 3.085641949 | 2879 | 25.74 | 9.65
4763.588404 | 3.084984467 | 2882 | 25.74 | 9.65
4764.887093 | 3.084655725 | 2890 | 25.74 | 9.65
4766.064383 | 3.08876499 | 2893 | 25.74 | 9.65
4767.253792 | 3.086299431 | 2897 | 25.74 | 9.65
4768.427787 | 3.084491355 | 2897 | 25.74 | 9.65
4769.594935 | 3.084984467 | 2897 | 25.74 | 9.65
4770.762851 | 3.084326984 | 2899 | 25.73 | 9.65
4771.975211 | 3.086463802 | 2899 | 25.73 | 9.65
4773.164493 | 3.087614396 | 2899 | 25.73 | 9.65
4774.370591 | 3.087285655 | 2899 | 25.73 | 9.65
4775.638397 | 3.086135061 | 2895 | 25.73 | 9.65
4776.847359 | 3.083669502 | 2899 | 25.73 | 9.65
4778.046721 | 3.087121284 | 2897 | 25.74 | 9.65
4779.240429 | 3.087943137 | 2902 | 25.73 | 9.65
4780.517991 | 3.085477578 | 2906 | 25.73 | 9.65
4781.699331 | 3.085641949 | 2906 | 25.73 | 9.65
4782.902375 | 3.085148837 | 2910 | 25.73 | 9.65
4784.085894 | 3.087943137 | 2906 | 25.73 | 9.65
4785.265481 | 3.090244325 | 2906 | 25.73 | 9.61
4786.472657 | 3.087285655 | 2913 | 25.73 | 9.61
4787.656355 | 3.087121284 | 2913 | 25.73 | 9.61
4788.838032 | 3.086299431 | 2913 | 25.73 | 9.61
4790.045384 | 3.084820096 | 2913 | 25.73 | 9.61
4791.265318 | 3.089093731 | 2920 | 25.73 | 9.61
4792.43497 | 3.087450025 | 2920 | 25.73 | 9.61
4793.639416 | 3.087450025 | 2924 | 25.73 | 9.61
4794.841492 | 3.086463802 | 2920 | 25.73 | 9.61
4796.021832 | 3.084984467 | 2920 | 25.73 | 9.61
4797.224113 | 3.089751213 | 2920 | 25.73 | 9.61
4798.400281 | 3.088271878 | 2924 | 25.73 | 9.61
4799.580559 | 3.086463802 | 2924 | 25.73 | 9.61
4800.790561 | 3.086956914 | 2926 | 25.72 | 9.61
4802.010671 | 3.086135061 | 2924 | 25.73 | 9.61
4803.19501 | 3.088107508 | 2920 | 25.73 | 9.61
4804.39722 | 3.087943137 | 2926 | 25.72 | 9.61
4805.598475 | 3.087614396 | 2926 | 25.72 | 9.61
4806.890658 | 3.086956914 | 2926 | 25.72 | 9.61
4808.065088 | 3.087778766 | 2920 | 25.73 | 9.61
4809.270506 | 3.08876499 | 2920 | 25.73 | 9.61
4810.470943 | 3.090573066 | 2926 | 25.72 | 9.61
4811.649099 | 3.089751213 | 2930 | 25.72 | 9.61
4812.855776 | 3.088600619 | 2933 | 25.72 | 9.61
4814.051747 | 3.086628172 | 2937 | 25.72 | 9.61
4815.230427 | 3.088436249 | 2937 | 25.72 | 9.61
4816.438799 | 3.091394919 | 2937 | 25.72 | 9.61
4817.644538 | 3.091394919 | 2944 | 25.72 | 9.61
4818.821263 | 3.089093731 | 2948 | 25.72 | 9.61
4820.005866 | 3.086792543 | 2951 | 25.72 | 9.61
4821.193372 | 3.086956914 | 2953 | 25.71 | 9.61
4822.352959 | 3.090079955 | 2951 | 25.72 | 9.61
4823.532203 | 3.090737437 | 2955 | 25.72 | 9.61
4824.703604 | 3.087778766 | 2951 | 25.72 | 9.61
4825.895558 | 3.089751213 | 2953 | 25.71 | 9.61
4827.056471 | 3.087121284 | 2957 | 25.71 | 9.61
4828.22236 | 3.090737437 | 2957 | 25.71 | 9.61
4829.395538 | 3.090573066 | 2957 | 25.71 | 9.61
4830.556066 | 3.090244325 | 2960 | 25.71 | 9.61
4831.744035 | 3.089258102 | 2964 | 25.71 | 9.61
4832.90776 | 3.088600619 | 2968 | 25.71 | 9.61
4834.069005 | 3.088107508 | 2968 | 25.71 | 9.61
4835.263209 | 3.090901808 | 2971 | 25.71 | 9.61
4836.453886 | 3.089258102 | 2971 | 25.71 | 9.61
4837.623639 | 3.090244325 | 2975 | 25.71 | 9.61
4838.789483 | 3.087778766 | 2978 | 25.71 | 9.61
4839.984492 | 3.087614396 | 2975 | 25.71 | 9.61
4841.178564 | 3.093367366 | 2978 | 25.71 | 9.61
4842.382352 | 3.090901808 | 2986 | 25.71 | 9.61
4843.55493 | 3.089258102 | 2988 | 25.7 | 9.61
4844.727893 | 3.088107508 | 2988 | 25.7 | 9.61
4845.984766 | 3.087943137 | 2982 | 25.71 | 9.61
4847.142581 | 3.093038625 | 2984 | 25.7 | 9.61
4848.342829 | 3.091394919 | 2988 | 25.7 | 9.61
4849.530747 | 3.089422472 | 2984 | 25.7 | 9.61
4850.699869 | 3.089093731 | 2988 | 25.7 | 9.61
4851.890237 | 3.088107508 | 2988 | 25.7 | 9.61
4853.086051 | 3.088107508 | 2991 | 25.7 | 9.61
4854.261999 | 3.092381143 | 2991 | 25.7 | 9.61
4855.427903 | 3.090408696 | 2995 | 25.7 | 9.61
4856.61865 | 3.089093731 | 2995 | 25.7 | 9.61
4857.80916 | 3.088107508 | 2995 | 25.7 | 9.61
4859.002478 | 3.087943137 | 2991 | 25.7 | 9.61
4860.196572 | 3.093202996 | 2991 | 25.7 | 9.61
4861.404129 | 3.091888031 | 2995 | 25.7 | 9.61
4862.601328 | 3.090079955 | 2995 | 25.7 | 9.61
4863.781332 | 3.088271878 | 2998 | 25.7 | 9.61
4864.9515 | 3.089422472 | 2998 | 25.7 | 9.65
4866.147244 | 3.090408696 | 2998 | 25.7 | 9.61
4867.326839 | 3.091723661 | 3002 | 25.7 | 9.65
4868.52696 | 3.092874255 | 3000 | 25.69 | 9.61
4869.701793 | 3.089915584 | 2995 | 25.7 | 9.61
4870.899977 | 3.088107508 | 2998 | 25.7 | 9.65
4872.069118 | 3.091888031 | 3002 | 25.7 | 9.61
4873.342724 | 3.093038625 | 3000 | 25.69 | 9.65
4874.5111 | 3.090737437 | 2995 | 25.7 | 9.65
4875.679682 | 3.089915584 | 2995 | 25.7 | 9.65
4876.889189 | 3.089093731 | 3000 | 25.69 | 9.65
4878.08917 | 3.092874255 | 2995 | 25.7 | 9.65
4879.282334 | 3.093202996 | 2998 | 25.7 | 9.65
4880.455863 | 3.092216772 | 2997 | 25.69 | 9.65
4881.64114 | 3.090901808 | 2997 | 25.69 | 9.65
4882.849388 | 3.089258102 | 2997 | 25.69 | 9.65
4884.08702 | 3.091230549 | 3000 | 25.69 | 9.65
4885.292125 | 3.093202996 | 2997 | 25.69 | 9.65
4886.467384 | 3.090737437 | 2997 | 25.69 | 9.65
4887.676592 | 3.084984467 | 2995 | 25.7 | 9.65
4888.854194 | 3.089586843 | 3000 | 25.69 | 9.65
4890.059813 | 3.089751213 | 2997 | 25.69 | 9.65
4891.261357 | 3.092545514 | 2997 | 25.69 | 9.65
4892.47046 | 3.092874255 | 3000 | 25.69 | 9.65
4893.644708 | 3.089751213 | 3000 | 25.69 | 9.65
4894.854782 | 3.091066178 | 3004 | 25.69 | 9.65
4896.057824 | 3.089258102 | 3000 | 25.69 | 9.65
4897.244138 | 3.091723661 | 3004 | 25.69 | 9.65
4898.425803 | 3.094189219 | 3008 | 25.69 | 9.65
4899.71403 | 3.091230549 | 3011 | 25.69 | 9.65
4900.883496 | 3.088929361 | 3011 | 25.69 | 9.65
4902.090879 | 3.087121284 | 3011 | 25.69 | 9.65
4903.290059 | 3.093860478 | 3011 | 25.69 | 9.65
4904.493363 | 3.090408696 | 3008 | 25.69 | 9.65
4905.681767 | 3.090901808 | 3008 | 25.69 | 9.65
4906.892602 | 3.089258102 | 3011 | 25.69 | 9.65
4908.104989 | 3.089586843 | 3015 | 25.69 | 9.65
4909.276205 | 3.091230549 | 3017 | 25.68 | 9.65
4910.486147 | 3.092381143 | 3020 | 25.68 | 9.65
4911.671462 | 3.091723661 | 3018 | 25.69 | 9.65
4912.871681 | 3.089751213 | 3015 | 25.69 | 9.65
4914.055146 | 3.088929361 | 3017 | 25.68 | 9.65
4915.343128 | 3.089422472 | 3017 | 25.68 | 9.65
5188.254331 | 3.065260001 | 466 | 25.63 | 9.68
5189.491167 | 3.107831981 | 462 | 25.63 | 9.68
5190.788304 | 3.153198292 | 464 | 25.61 | 9.64
5192.014925 | 3.157965044 | 464 | 25.61 | 9.64
5193.304633 | 3.16125246 | 464 | 25.61 | 9.64
5194.646448 | 3.164046763 | 468 | 25.61 | 9.64
5195.890017 | 3.167827291 | 475 | 25.61 | 9.64
5197.108187 | 3.16963537 | 482 | 25.61 | 9.64
5198.399292 | 3.168320403 | 493 | 25.61 | 9.64
5199.658216 | 3.167991662 | 515 | 25.61 | 9.64
5200.942113 | 3.166512325 | 525 | 25.61 | 9.64
5202.199836 | 3.167169808 | 536 | 25.61 | 9.64
5203.492401 | 3.164046763 | 573 | 25.61 | 9.64
5204.781299 | 3.156814449 | 594 | 25.61 | 9.64
5206.109739 | 3.155663854 | 609 | 25.61 | 9.64
5207.368125 | 3.155663854 | 657 | 25.63 | 9.64
5208.660118 | 3.151061472 | 685 | 25.61 | 9.64
5209.962636 | 3.151225843 | 706 | 25.61 | 9.64
5211.281444 | 3.14613035 | 753 | 25.61 | 9.64
5212.600697 | 3.141034858 | 782 | 25.61 | 9.64
5213.896341 | 3.138733668 | 808 | 25.61 | 9.64
5215.12805 | 3.137583073 | 865 | 25.61 | 9.64
5216.437888 | 3.135774995 | 894 | 25.61 | 9.64
5217.713963 | 3.128871425 | 923 | 25.61 | 9.64
5219.005356 | 3.125748382 | 977 | 25.61 | 9.64
5220.238295 | 3.123282822 | 1010 | 25.61 | 9.64
5221.530593 | 3.123282822 | 1043 | 25.61 | 9.64
5222.874166 | 3.123118451 | 1108 | 25.61 | 9.64
5224.106532 | 3.119173555 | 1137 | 25.61 | 9.64
5225.418632 | 3.119666667 | 1169 | 25.61 | 9.64
5226.649251 | 3.114899918 | 1205 | 25.61 | 9.64
5227.948617 | 3.113913694 | 1274 | 25.61 | 9.64
5229.212702 | 3.11522866 | 1307 | 25.61 | 9.64
5230.439985 | 3.112434359 | 1346 | 25.61 | 9.64
5231.68586 | 3.109475687 | 1415 | 25.61 | 9.64
5232.916557 | 3.106845757 | 1451 | 25.61 | 9.64
5234.143612 | 3.106845757 | 1491 | 25.61 | 9.64
5235.387101 | 3.10766761 | 1527 | 25.61 | 9.64
5236.61761 | 3.105859533 | 1599 | 25.61 | 9.64
5237.942481 | 3.102079009 | 1636 | 25.61 | 9.64
5239.252158 | 3.102243379 | 1672 | 25.61 | 9.64
5240.577504 | 3.098627226 | 1740 | 25.61 | 9.64
5241.817397 | 3.102079009 | 1780 | 25.61 | 9.64
5243.105373 | 3.101257156 | 1813 | 25.61 | 9.64
5244.389887 | 3.100270932 | 1885 | 25.61 | 9.64
5245.618295 | 3.098627226 | 1925 | 25.61 | 9.64
5246.902991 | 3.095504184 | 1961 | 25.61 | 9.64
5248.212615 | 3.09977782 | 2037 | 25.61 | 9.64
5249.43895 | 3.09698352 | 2077 | 25.61 | 9.64
5250.731919 | 3.095175443 | 2120 | 25.61 | 9.64
5252.104237 | 3.094682331 | 2192 | 25.61 | 9.64
5253.338476 | 3.091888031 | 2229 | 25.61 | 9.64
5254.643955 | 3.095997296 | 2261 | 25.61 | 9.64
5255.999571 | 3.09435359 | 2319 | 25.61 | 9.64
5257.246464 | 3.091723661 | 2348 | 25.61 | 9.64
5258.556287 | 3.091723661 | 2373 | 25.61 | 9.64
5259.891885 | 3.089751213 | 2428 | 25.61 | 9.64
5261.189042 | 3.093367366 | 2453 | 25.61 | 9.64
5262.416431 | 3.091888031 | 2471 | 25.61 | 9.64
5263.670289 | 3.089915584 | 2493 | 25.61 | 9.64
5264.943918 | 3.089751213 | 2525 | 25.61 | 9.64
5266.195032 | 3.089258102 | 2543 | 25.61 | 9.64
5267.441845 | 3.092545514 | 2561 | 25.61 | 9.64
5268.782135 | 3.091888031 | 2592 | 25.63 | 9.64
5270.069609 | 3.089422472 | 2608 | 25.61 | 9.64
5271.352819 | 3.089258102 | 2623 | 25.61 | 9.64
5272.585792 | 3.089093731 | 2648 | 25.61 | 9.64
5273.894095 | 3.089586843 | 2659 | 25.61 | 9.64
5275.112918 | 3.090737437 | 2673 | 25.61 | 9.64
5276.334744 | 3.089258102 | 2681 | 25.61 | 9.64
5277.640451 | 3.087285655 | 2710 | 25.61 | 9.64
5278.93793 | 3.088600619 | 2713 | 25.61 | 9.64
5280.230861 | 3.089751213 | 2720 | 25.61 | 9.64
5281.53655 | 3.088436249 | 2742 | 25.61 | 9.64
5282.826986 | 3.087943137 | 2749 | 25.61 | 9.64
5284.125147 | 3.087943137 | 2757 | 25.61 | 9.64
5285.421164 | 3.089422472 | 2767 | 25.61 | 9.64
5286.713568 | 3.088436249 | 2775 | 25.61 | 9.64
5288.024933 | 3.087943137 | 2782 | 25.61 | 9.64
5289.255336 | 3.086956914 | 2793 | 25.61 | 9.64
5290.488725 | 3.086792543 | 2800 | 25.61 | 9.64
5291.807085 | 3.088271878 | 2805 | 25.6 | 9.64
5293.096016 | 3.091723661 | 2814 | 25.61 | 9.64
5294.336071 | 3.087614396 | 2818 | 25.61 | 9.64
5295.628957 | 3.086463802 | 2818 | 25.61 | 9.64
5296.911822 | 3.085148837 | 2829 | 25.61 | 9.64
5298.141387 | 3.090573066 | 2836 | 25.61 | 9.64
5299.43113 | 3.089258102 | 2843 | 25.61 | 9.64
5300.804794 | 3.086956914 | 2851 | 25.61 | 9.64
5302.092824 | 3.086135061 | 2858 | 25.61 | 9.64
5303.413766 | 3.085313208 | 2861 | 25.61 | 9.64
5304.698803 | 3.088271878 | 2869 | 25.61 | 9.64
5305.974024 | 3.088436249 | 2869 | 25.61 | 9.64
5307.247621 | 3.085477578 | 2869 | 25.61 | 9.64
5308.593514 | 3.085477578 | 2869 | 25.61 | 9.64
5309.827203 | 3.08580632 | 2872 | 25.61 | 9.64
5311.111297 | 3.089751213 | 2876 | 25.61 | 9.64
5312.491565 | 3.086135061 | 2880 | 25.61 | 9.64
5313.814827 | 3.086792543 | 2880 | 25.61 | 9.64
5315.096667 | 3.084820096 | 2883 | 25.61 | 9.64
5316.383988 | 3.085148837 | 2890 | 25.61 | 9.68
5317.657972 | 3.086628172 | 2890 | 25.61 | 9.68
5318.894716 | 3.087285655 | 2890 | 25.61 | 9.68
5320.16679 | 3.084491355 | 2894 | 25.61 | 9.68
5321.407996 | 3.085313208 | 2898 | 25.61 | 9.68
5322.637762 | 3.08580632 | 2901 | 25.61 | 9.68
5323.95146 | 3.088271878 | 2898 | 25.61 | 9.68
5325.211749 | 3.086628172 | 2905 | 25.61 | 9.68
5326.484852 | 3.092216772 | 2905 | 25.61 | 9.68
5327.777592 | 3.084984467 | 2905 | 25.61 | 9.68
5329.096822 | 3.087943137 | 2908 | 25.61 | 9.68
5330.33805 | 3.089586843 | 2905 | 25.61 | 9.68
5331.588331 | 3.087943137 | 2910 | 25.6 | 9.68
5332.829435 | 3.089751213 | 2908 | 25.61 | 9.68
5334.058561 | 3.087121284 | 2912 | 25.61 | 9.68
5335.353056 | 3.08876499 | 2912 | 25.61 | 9.68
5336.585778 | 3.087943137 | 2912 | 25.61 | 9.68
5337.82751 | 3.087943137 | 2916 | 25.61 | 9.68
5339.079384 | 3.087943137 | 2916 | 25.61 | 9.68
5340.392456 | 3.08580632 | 2916 | 25.61 | 9.68
5341.720176 | 3.087943137 | 2921 | 25.6 | 9.68
5342.951216 | 3.089258102 | 2919 | 25.61 | 9.68
5344.178893 | 3.086792543 | 2919 | 25.61 | 9.68
5345.412363 | 3.087450025 | 2927 | 25.61 | 9.68
5346.63648 | 3.08580632 | 2927 | 25.61 | 9.68
5347.870037 | 3.087614396 | 2930 | 25.61 | 9.68
5349.164743 | 3.090573066 | 2930 | 25.61 | 9.68
5350.396641 | 3.089258102 | 2936 | 25.6 | 9.68
5351.705867 | 3.086628172 | 2936 | 25.6 | 9.64
5353.003853 | 3.085477578 | 2936 | 25.6 | 9.68
5354.242032 | 3.088107508 | 2943 | 25.6 | 9.68
5355.559183 | 3.087614396 | 2943 | 25.6 | 9.64
5356.85326 | 3.087450025 | 2941 | 25.61 | 9.64
5358.166202 | 3.087943137 | 2946 | 25.6 | 9.64
5359.410185 | 3.086135061 | 2946 | 25.6 | 9.64
5360.649891 | 3.089422472 | 2950 | 25.6 | 9.64
5361.980665 | 3.088107508 | 2943 | 25.6 | 9.64
5363.216477 | 3.087614396 | 2946 | 25.6 | 9.64
5364.459413 | 3.087614396 | 2948 | 25.61 | 9.64
5365.740873 | 3.086463802 | 2954 | 25.6 | 9.64
5367.054075 | 3.09155929 | 2954 | 25.6 | 9.64
5368.307717 | 3.090079955 | 2955 | 25.61 | 9.64
5369.545528 | 3.090244325 | 2957 | 25.6 | 9.64
5370.947115 | 3.089915584 | 2957 | 25.6 | 9.64
5372.232725 | 3.087450025 | 2961 | 25.6 | 9.64
5373.473241 | 3.089586843 | 2961 | 25.6 | 9.64
5374.713073 | 3.089586843 | 2961 | 25.6 | 9.64
5375.946233 | 3.088107508 | 2965 | 25.6 | 9.64
5377.269598 | 3.088600619 | 2965 | 25.6 | 9.64
5378.569435 | 3.088271878 | 2965 | 25.6 | 9.64
5379.796322 | 3.090244325 | 2965 | 25.6 | 9.64
5381.040995 | 3.092545514 | 2961 | 25.6 | 9.64
5382.279708 | 3.088929361 | 2968 | 25.6 | 9.64
5383.512998 | 3.088107508 | 2968 | 25.6 | 9.64
5384.756686 | 3.086628172 | 2968 | 25.6 | 9.64
5386.009766 | 3.089093731 | 2972 | 25.6 | 9.64
5387.312497 | 3.090244325 | 2972 | 25.6 | 9.64
5388.537217 | 3.088600619 | 2975 | 25.6 | 9.64
5389.756298 | 3.086792543 | 2975 | 25.6 | 9.64
5390.970496 | 3.086628172 | 2975 | 25.6 | 9.64
5392.250907 | 3.090737437 | 2975 | 25.6 | 9.64
5393.543968 | 3.087943137 | 2975 | 25.6 | 9.64
5394.763838 | 3.088600619 | 2975 | 25.6 | 9.64
5396.0524 | 3.087943137 | 2979 | 25.6 | 9.64
5397.34316 | 3.087285655 | 2983 | 25.6 | 9.64
5398.566876 | 3.090244325 | 2983 | 25.6 | 9.64
5399.877492 | 3.089751213 | 2986 | 25.6 | 9.64
5401.164925 | 3.089751213 | 2986 | 25.6 | 9.64
5402.468454 | 3.087121284 | 2986 | 25.6 | 9.64
5403.777619 | 3.087285655 | 2983 | 25.6 | 9.64
5405.059295 | 3.089586843 | 2983 | 25.6 | 9.64
5406.291384 | 3.088107508 | 2986 | 25.6 | 9.64
5407.581471 | 3.085641949 | 2986 | 25.6 | 9.64
5408.953381 | 3.087285655 | 2983 | 25.6 | 9.64
5410.249192 | 3.090408696 | 2986 | 25.6 | 9.64
5411.581022 | 3.088271878 | 2986 | 25.6 | 9.64
5412.847315 | 3.089422472 | 2986 | 25.6 | 9.64
5414.082265 | 3.087121284 | 2983 | 25.6 | 9.64
5415.303796 | 3.086628172 | 2983 | 25.6 | 9.64
5416.61303 | 3.088929361 | 2983 | 25.6 | 9.64
5417.847348 | 3.091888031 | 2979 | 25.6 | 9.64
5419.081066 | 3.090079955 | 2979 | 25.6 | 9.64
5420.379461 | 3.088929361 | 2986 | 25.6 | 9.64
5421.623105 | 3.086299431 | 2990 | 25.6 | 9.64
5422.918098 | 3.092709884 | 2990 | 25.6 | 9.64
5424.14815 | 3.093860478 | 2990 | 25.6 | 9.64
5425.370627 | 3.088929361 | 2993 | 25.6 | 9.64
5426.61058 | 3.090079955 | 2990 | 25.6 | 9.64
5427.894438 | 3.087614396 | 2990 | 25.6 | 9.64
5429.130975 | 3.090573066 | 2990 | 25.6 | 9.64
5430.420406 | 3.090737437 | 2990 | 25.6 | 9.64
5431.706366 | 3.089586843 | 2993 | 25.6 | 9.64
5432.9938 | 3.088600619 | 2992 | 25.59 | 9.64
5434.290565 | 3.087943137 | 2995 | 25.59 | 9.64
5435.586753 | 3.093531737 | 2993 | 25.6 | 9.64
5436.825789 | 3.093531737 | 2993 | 25.6 | 9.64
5438.047728 | 3.090573066 | 2993 | 25.6 | 9.64
5439.274922 | 3.089093731 | 2997 | 25.6 | 9.64
5440.512902 | 3.087778766 | 2997 | 25.6 | 9.64
5441.830128 | 3.091723661 | 2997 | 25.6 | 9.64
5443.076098 | 3.090408696 | 2997 | 25.6 | 9.64
5444.387293 | 3.090901808 | 2993 | 25.6 | 9.64
5445.686395 | 3.089586843 | 3001 | 25.6 | 9.64
5446.992306 | 3.087450025 | 2997 | 25.6 | 9.64
5448.290859 | 3.091723661 | 2997 | 25.6 | 9.64
5449.629691 | 3.090737437 | 2993 | 25.6 | 9.64
5450.915634 | 3.089258102 | 2993 | 25.6 | 9.64
5452.150433 | 3.089422472 | 3001 | 25.6 | 9.64
5453.434244 | 3.087450025 | 3001 | 25.6 | 9.64
5454.769847 | 3.092216772 | 3004 | 25.6 | 9.64
5456.066178 | 3.091723661 | 3001 | 25.6 | 9.64
5457.376649 | 3.088436249 | 3004 | 25.6 | 9.64
5458.667869 | 3.088271878 | 3003 | 25.59 | 9.64
5459.900976 | 3.089586843 | 3004 | 25.6 | 9.64
5461.199652 | 3.092874255 | 3004 | 25.6 | 9.64
5462.532701 | 3.090573066 | 3001 | 25.6 | 9.64
5463.770886 | 3.091230549 | 3008 | 25.6 | 9.64
5465.071275 | 3.089751213 | 3006 | 25.59 | 9.64
5466.427413 | 3.090408696 | 3006 | 25.59 | 9.64
5467.673452 | 3.091888031 | 3010 | 25.59 | 9.64
5469.008391 | 3.092709884 | 3010 | 25.59 | 9.64
5470.318446 | 3.090244325 | 3012 | 25.6 | 9.64
5471.550667 | 3.090079955 | 3008 | 25.6 | 9.64
5472.782279 | 3.09155929 | 3013 | 25.59 | 9.64
5474.013017 | 3.092216772 | 3013 | 25.59 | 9.64
5475.245514 | 3.092052402 | 3017 | 25.59 | 9.64
5476.492941 | 3.090573066 | 3021 | 25.59 | 9.64
5477.785373 | 3.089751213 | 3021 | 25.59 | 9.64
5479.09584 | 3.090408696 | 3015 | 25.6 | 9.64
5480.327862 | 3.094189219 | 3012 | 25.6 | 9.64
5481.650343 | 3.090901808 | 3012 | 25.6 | 9.64
5482.985888 | 3.089751213 | 3010 | 25.59 | 9.64
5484.261273 | 3.088929361 | 3012 | 25.6 | 9.64
5485.570461 | 3.093531737 | 3010 | 25.59 | 9.64
5486.891048 | 3.09155929 | 3010 | 25.59 | 9.64
5488.177941 | 3.092216772 | 3017 | 25.59 | 9.64
5761.264346 | 3.069698005 | 462 | 25.56 | 9.64
5762.559137 | 3.116050513 | 466 | 25.56 | 9.64
5763.834797 | 3.153033921 | 470 | 25.56 | 9.64
5765.155843 | 3.158293786 | 466 | 25.56 | 9.64
5766.382211 | 3.161088089 | 470 | 25.56 | 9.64
5767.613397 | 3.162896167 | 473 | 25.56 | 9.64
5768.884775 | 3.166183583 | 473 | 25.56 | 9.64
5770.114467 | 3.167991662 | 491 | 25.56 | 9.64
5771.352256 | 3.168156033 | 499 | 25.56 | 9.64
5772.599241 | 3.167498549 | 506 | 25.56 | 9.64
5773.921749 | 3.165032988 | 535 | 25.56 | 9.64
5775.24821 | 3.160759347 | 549 | 25.56 | 9.64
5776.557402 | 3.161088089 | 564 | 25.56 | 9.64
5777.807448 | 3.155992595 | 598 | 25.55 | 9.64
5779.036249 | 3.154513258 | 622 | 25.56 | 9.64
5780.365344 | 3.152376438 | 640 | 25.56 | 9.64
5781.598404 | 3.149746506 | 663 | 25.55 | 9.64
5782.838841 | 3.144815384 | 707 | 25.55 | 9.64
5784.130022 | 3.144651014 | 732 | 25.55 | 9.64
5785.395656 | 3.140706116 | 761 | 25.55 | 9.64
5786.69232 | 3.138404926 | 815 | 25.55 | 9.64
5787.926925 | 3.136761219 | 848 | 25.55 | 9.64
5789.248131 | 3.132816322 | 876 | 25.55 | 9.64
5790.482888 | 3.131008244 | 934 | 25.55 | 9.64
5791.800137 | 3.127392089 | 963 | 25.55 | 9.64
5793.103569 | 3.127720831 | 996 | 25.55 | 9.64
5794.356291 | 3.12525527 | 1050 | 25.55 | 9.64
5795.629854 | 3.121639115 | 1086 | 25.55 | 9.64
5796.854961 | 3.117365478 | 1115 | 25.55 | 9.64
5798.09084 | 3.117201107 | 1144 | 25.55 | 9.64
5799.401226 | 3.117036737 | 1209 | 25.55 | 9.64
5800.673286 | 3.115064289 | 1242 | 25.55 | 9.64
5802.008951 | 3.111941247 | 1274 | 25.55 | 9.64
5803.2451 | 3.110955023 | 1348 | 25.54 | 9.64
5804.557373 | 3.108653834 | 1383 | 25.55 | 9.64
5805.797481 | 3.11013317 | 1415 | 25.55 | 9.64
5807.127022 | 3.107174498 | 1488 | 25.55 | 9.64
5808.354609 | 3.106352645 | 1518 | 25.54 | 9.64
5809.584719 | 3.103065232 | 1558 | 25.54 | 9.64
5810.909543 | 3.102900862 | 1630 | 25.54 | 9.64
5812.202607 | 3.104544568 | 1670 | 25.54 | 9.64
5813.433715 | 3.100764044 | 1710 | 25.54 | 9.64
5814.803987 | 3.09977782 | 1782 | 25.54 | 9.64
5816.046353 | 3.100270932 | 1818 | 25.54 | 9.64
5817.287303 | 3.100106561 | 1858 | 25.54 | 9.64
5818.576204 | 3.100270932 | 1894 | 25.54 | 9.64
5819.883056 | 3.099120338 | 1974 | 25.54 | 9.64
5821.191479 | 3.096654779 | 2007 | 25.54 | 9.64
5822.466814 | 3.095011072 | 2041 | 25.55 | 9.64
5823.697083 | 3.096161667 | 2119 | 25.54 | 9.64
5824.981813 | 3.095011072 | 2148 | 25.54 | 9.64
5826.285973 | 3.094517961 | 2184 | 25.54 | 9.64
5827.528411 | 3.094517961 | 2249 | 25.54 | 9.64
5828.777074 | 3.092381143 | 2274 | 25.54 | 9.64
5830.062459 | 3.094846702 | 2307 | 25.54 | 9.64
5831.356616 | 3.095175443 | 2368 | 25.54 | 9.64
5832.614013 | 3.093531737 | 2390 | 25.54 | 9.64
5833.889909 | 3.091066178 | 2415 | 25.54 | 9.64
5835.247152 | 3.091230549 | 2459 | 25.54 | 9.64
5836.426082 | 3.093367366 | 2478 | 25.53 | 9.64
5837.6337 | 3.094682331 | 2491 | 25.54 | 9.64
5838.855848 | 3.092874255 | 2513 | 25.54 | 9.64
5840.029722 | 3.089915584 | 2529 | 25.53 | 9.64
5841.226021 | 3.090573066 | 2556 | 25.54 | 9.64
5842.444363 | 3.089915584 | 2576 | 25.53 | 9.64
5843.636314 | 3.092216772 | 2585 | 25.54 | 9.64
5844.839013 | 3.089586843 | 2596 | 25.54 | 9.64
5846.011861 | 3.088600619 | 2618 | 25.54 | 9.64
5847.186331 | 3.088929361 | 2625 | 25.54 | 9.64
5848.37272 | 3.088600619 | 2639 | 25.54 | 9.64
5849.555511 | 3.091888031 | 2648 | 25.53 | 9.64
5850.741312 | 3.090573066 | 2659 | 25.53 | 9.64
5851.963547 | 3.089422472 | 2677 | 25.53 | 9.64
5853.13754 | 3.090244325 | 2690 | 25.54 | 9.64
5854.33841 | 3.088107508 | 2699 | 25.53 | 9.64
5855.543414 | 3.093367366 | 2704 | 25.54 | 9.64
5856.77263 | 3.090079955 | 2724 | 25.53 | 9.64
5857.948139 | 3.088929361 | 2728 | 25.53 | 9.64
5859.151982 | 3.089751213 | 2739 | 25.53 | 9.64
5860.353397 | 3.088107508 | 2746 | 25.53 | 9.64
5861.610869 | 3.092216772 | 2757 | 25.53 | 9.64
5862.815882 | 3.092545514 | 2761 | 25.53 | 9.64
5864.009428 | 3.089915584 | 2768 | 25.53 | 9.64
5865.211597 | 3.089915584 | 2771 | 25.53 | 9.64
5866.385764 | 3.088271878 | 2779 | 25.53 | 9.64
5867.592835 | 3.090573066 | 2789 | 25.53 | 9.64
5868.794235 | 3.092052402 | 2789 | 25.53 | 9.64
5869.970254 | 3.088436249 | 2793 | 25.53 | 9.64
5871.176471 | 3.090244325 | 2793 | 25.53 | 9.64
5872.352693 | 3.087614396 | 2813 | 25.52 | 9.64
5873.554909 | 3.087943137 | 2811 | 25.53 | 9.64
5874.747622 | 3.092052402 | 2817 | 25.52 | 9.64
5875.955854 | 3.089915584 | 2815 | 25.53 | 9.64
5877.229412 | 3.088929361 | 2824 | 25.52 | 9.64
5878.433942 | 3.088929361 | 2820 | 25.52 | 9.64
5879.632722 | 3.086956914 | 2827 | 25.52 | 9.64
5880.838046 | 3.091394919 | 2827 | 25.52 | 9.64
5882.108887 | 3.089915584 | 2835 | 25.52 | 9.64
5883.302246 | 3.089258102 | 2842 | 25.52 | 9.64
5884.50335 | 3.087778766 | 2846 | 25.52 | 9.64
5885.677713 | 3.088436249 | 2849 | 25.52 | 9.64
5886.877223 | 3.091888031 | 2846 | 25.52 | 9.64
5888.060279 | 3.091723661 | 2853 | 25.52 | 9.64
5889.243322 | 3.090079955 | 2856 | 25.52 | 9.64
5890.456817 | 3.087778766 | 2853 | 25.52 | 9.64
5891.641598 | 3.086628172 | 2856 | 25.52 | 9.64
5892.851414 | 3.092874255 | 2860 | 25.52 | 9.64
5894.037257 | 3.091066178 | 2860 | 25.52 | 9.64
5895.227515 | 3.088929361 | 2864 | 25.52 | 9.64
5896.428245 | 3.088107508 | 2871 | 25.52 | 9.64
5897.624151 | 3.086628172 | 2871 | 25.52 | 9.64
5898.801886 | 3.088107508 | 2878 | 25.52 | 9.68
5900.008231 | 3.091723661 | 2878 | 25.52 | 9.68
5901.205572 | 3.090737437 | 2885 | 25.52 | 9.68
5902.405205 | 3.088436249 | 2885 | 25.52 | 9.68
5903.594483 | 3.088107508 | 2893 | 25.52 | 9.68
5904.804053 | 3.086463802 | 2894 | 25.51 | 9.68
5906.016489 | 3.09155929 | 2896 | 25.52 | 9.68
5907.221172 | 3.090901808 | 2905 | 25.51 | 9.68
5908.474431 | 3.090244325 | 2905 | 25.51 | 9.68
5909.672832 | 3.086628172 | 2909 | 25.51 | 9.64
5910.851141 | 3.087943137 | 2909 | 25.51 | 9.68
5912.063911 | 3.089422472 | 2912 | 25.51 | 9.68
5913.348537 | 3.089915584 | 2916 | 25.51 | 9.64
5914.527894 | 3.088271878 | 2912 | 25.51 | 9.64
5915.737924 | 3.087614396 | 2920 | 25.51 | 9.64
5916.93824 | 3.085641949 | 2923 | 25.51 | 9.64
5918.122098 | 3.092545514 | 2927 | 25.51 | 9.64
5919.340326 | 3.090901808 | 2927 | 25.51 | 9.64
5920.552613 | 3.091230549 | 2927 | 25.51 | 9.64
5921.773067 | 3.089258102 | 2931 | 25.51 | 9.64
5922.977189 | 3.089258102 | 2931 | 25.51 | 9.64
5924.187541 | 3.092709884 | 2927 | 25.51 | 9.64
5925.392193 | 3.090573066 | 2931 | 25.51 | 9.64
5926.611208 | 3.089915584 | 2931 | 25.51 | 9.64
5927.810294 | 3.087943137 | 2934 | 25.51 | 9.64
5928.989855 | 3.090901808 | 2941 | 25.51 | 9.64
5930.168935 | 3.090244325 | 2938 | 25.51 | 9.64
5931.342484 | 3.090573066 | 2941 | 25.51 | 9.64
5932.522233 | 3.090079955 | 2947 | 25.5 | 9.64
5933.711473 | 3.089258102 | 2945 | 25.51 | 9.64
5934.892473 | 3.086628172 | 2950 | 25.5 | 9.64
5936.094553 | 3.085148837 | 2945 | 25.51 | 9.64
5937.26845 | 3.090573066 | 2952 | 25.51 | 9.64
5938.456479 | 3.089258102 | 2950 | 25.5 | 9.64
5939.619011 | 3.090079955 | 2954 | 25.5 | 9.64
5940.782522 | 3.089258102 | 2958 | 25.5 | 9.64
5941.9683 | 3.087450025 | 2961 | 25.5 | 9.64
5943.132413 | 3.089586843 | 2961 | 25.5 | 9.64
5944.299214 | 3.089258102 | 2965 | 25.5 | 9.64
5945.468536 | 3.088271878 | 2965 | 25.5 | 9.64
5946.659233 | 3.089586843 | 2965 | 25.5 | 9.64
5947.8288 | 3.089258102 | 2965 | 25.5 | 9.64
5949.02157 | 3.089751213 | 2965 | 25.5 | 9.64
5950.205324 | 3.091230549 | 2968 | 25.5 | 9.64
5951.448509 | 3.091066178 | 2965 | 25.5 | 9.64
5952.634762 | 3.090079955 | 2968 | 25.5 | 9.64
5953.822026 | 3.087943137 | 2968 | 25.5 | 9.64
5954.994615 | 3.088436249 | 2968 | 25.5 | 9.64
5956.186355 | 3.091723661 | 2968 | 25.5 | 9.64
5957.384803 | 3.091230549 | 2968 | 25.5 | 9.64
5958.559149 | 3.091394919 | 2972 | 25.5 | 9.64
5959.749917 | 3.089258102 | 2968 | 25.5 | 9.64
5960.923728 | 3.08876499 | 2970 | 25.49 | 9.64
5962.191296 | 3.093531737 | 2972 | 25.5 | 9.64
5963.353917 | 3.090079955 | 2972 | 25.5 | 9.64
5964.549519 | 3.091066178 | 2976 | 25.5 | 9.64
5965.737945 | 3.089915584 | 2978 | 25.49 | 9.64
5966.925529 | 3.086792543 | 2972 | 25.5 | 9.64
5968.099138 | 3.093860478 | 2974 | 25.49 | 9.64
5969.268053 | 3.091888031 | 2974 | 25.49 | 9.64
5970.431927 | 3.091394919 | 2974 | 25.49 | 9.64
5971.61966 | 3.090573066 | 2974 | 25.49 | 9.64
5972.80204 | 3.088107508 | 2978 | 25.49 | 9.64
5973.967328 | 3.091066178 | 2978 | 25.49 | 9.64
5975.128431 | 3.093696108 | 2974 | 25.49 | 9.64
5976.294443 | 3.091066178 | 2974 | 25.49 | 9.64
5977.470394 | 3.092216772 | 2978 | 25.49 | 9.64
5978.668654 | 3.089586843 | 2981 | 25.49 | 9.64
5979.86341 | 3.08876499 | 2981 | 25.49 | 9.64
5981.029885 | 3.093696108 | 2981 | 25.49 | 9.64
5982.199334 | 3.091723661 | 2978 | 25.49 | 9.64
5983.381575 | 3.091394919 | 2987 | 25.48 | 9.64
5984.664468 | 3.090079955 | 2983 | 25.48 | 9.64
5985.874959 | 3.089093731 | 2987 | 25.48 | 9.64
5987.08142 | 3.092545514 | 2987 | 25.48 | 9.64
5988.278375 | 3.091066178 | 2988 | 25.49 | 9.64
5989.542204 | 3.089586843 | 2994 | 25.48 | 9.64
5990.720227 | 3.090737437 | 2994 | 25.48 | 9.64
5991.901695 | 3.089093731 | 2992 | 25.49 | 9.64
5993.102374 | 3.092709884 | 2994 | 25.48 | 9.64
5994.28414 | 3.089751213 | 2990 | 25.48 | 9.64
5995.46871 | 3.09155929 | 2994 | 25.48 | 9.64
5996.676812 | 3.088600619 | 2997 | 25.48 | 9.64
5997.8754 | 3.089586843 | 2997 | 25.48 | 9.64
5999.047732 | 3.090737437 | 2997 | 25.48 | 9.64
6000.286725 | 3.090079955 | 2997 | 25.48 | 9.64
6001.488525 | 3.091888031 | 2994 | 25.48 | 9.64
6002.680475 | 3.092874255 | 2990 | 25.48 | 9.64
6003.85959 | 3.089586843 | 2987 | 25.48 | 9.64
6005.041454 | 3.090573066 | 2990 | 25.48 | 9.64
6006.255974 | 3.092216772 | 2990 | 25.48 | 9.64
6007.47485 | 3.090573066 | 2994 | 25.48 | 9.64
6008.67964 | 3.089586843 | 2990 | 25.48 | 9.64
6009.87062 | 3.090737437 | 2990 | 25.48 | 9.64
6011.051647 | 3.091066178 | 2994 | 25.48 | 9.64
6012.243052 | 3.094189219 | 2996 | 25.46 | 9.64
6013.43117 | 3.090737437 | 2999 | 25.46 | 9.64
6014.639648 | 3.09155929 | 3001 | 25.48 | 9.64
6015.813456 | 3.091888031 | 3003 | 25.46 | 9.64
6016.992407 | 3.090408696 | 2999 | 25.46 | 9.64
6018.181012 | 3.093202996 | 3003 | 25.46 | 9.64
6019.365165 | 3.093696108 | 3007 | 25.46 | 9.64
6020.574517 | 3.09155929 | 3005 | 25.48 | 9.64
6021.773229 | 3.091394919 | 3010 | 25.46 | 9.64
6022.959164 | 3.091066178 | 3014 | 25.46 | 9.64
6024.168145 | 3.091888031 | 3010 | 25.46 | 9.64
6025.339629 | 3.091723661 | 3014 | 25.46 | 9.64
6026.524917 | 3.091066178 | 3014 | 25.46 | 9.64
6027.73004 | 3.091394919 | 3014 | 25.46 | 9.64
6028.904222 | 3.089751213 | 3021 | 25.46 | 9.64
6030.070295 | 3.091888031 | 3017 | 25.46 | 9.64
6031.266473 | 3.093860478 | 3017 | 25.46 | 9.64
6032.517779 | 3.093860478 | 3017 | 25.46 | 9.64
6033.68526 | 3.09155929 | 3017 | 25.46 | 9.64
6034.877165 | 3.090408696 | 3021 | 25.46 | 9.64
6036.046953 | 3.090573066 | 3017 | 25.46 | 9.64
6037.249263 | 3.094024849 | 3017 | 25.46 | 9.64
6038.442362 | 3.093860478 | 3017 | 25.46 | 9.64
6039.627455 | 3.093038625 | 3017 | 25.46 | 9.64
6040.798088 | 3.092052402 | 3017 | 25.46 | 9.64
6041.991551 | 3.091066178 | 3017 | 25.46 | 9.64
6043.258096 | 3.095175443 | 3026 | 25.45 | 9.64
6044.455132 | 3.09435359 | 3021 | 25.46 | 9.64
6045.651863 | 3.094189219 | 3021 | 25.46 | 9.64
6046.854257 | 3.091394919 | 3023 | 25.45 | 9.64
6048.021623 | 3.090244325 | 3017 | 25.46 | 9.64
6049.186853 | 3.094846702 | 3017 | 25.46 | 9.64
6050.358866 | 3.093202996 | 3023 | 25.45 | 9.64
6051.550285 | 3.093696108 | 3019 | 25.45 | 9.64
6052.721789 | 3.091723661 | 3023 | 25.45 | 9.64
6053.892337 | 3.091888031 | 3023 | 25.45 | 9.64
6055.089532 | 3.093531737 | 3016 | 25.45 | 9.64
6056.268751 | 3.093696108 | 3019 | 25.45 | 9.64
6057.467705 | 3.094189219 | 3023 | 25.45 | 9.64
6058.630714 | 3.091394919 | 3026 | 25.45 | 9.64
6059.86789 | 3.091230549 | 3019 | 25.45 | 9.64
6061.056741 | 3.091723661 | 3026 | 25.45 | 9.64
6333.9548 | 3.068876152 | 475 | 25.36 | 9.62
6335.255829 | 3.114078065 | 486 | 25.36 | 9.62
6336.490859 | 3.156156966 | 486 | 25.36 | 9.62
6337.758319 | 3.158129415 | 490 | 25.36 | 9.62
6339.04779 | 3.161909943 | 495 | 25.35 | 9.62
6340.329659 | 3.165361729 | 495 | 25.35 | 9.62
6341.608033 | 3.165854842 | 504 | 25.36 | 9.62
6342.941779 | 3.169306628 | 515 | 25.36 | 9.62
6344.276551 | 3.168977887 | 522 | 25.36 | 9.62
6345.58526 | 3.169799741 | 537 | 25.36 | 9.62
6346.912909 | 3.167991662 | 564 | 25.35 | 9.62
6348.238479 | 3.165690471 | 580 | 25.36 | 9.62
6349.546121 | 3.164046763 | 593 | 25.35 | 9.62
6350.860148 | 3.15911564 | 636 | 25.35 | 9.62
6352.173494 | 3.157471932 | 653 | 25.36 | 9.62
6353.489129 | 3.153855775 | 680 | 25.35 | 9.62
6354.743835 | 3.152047697 | 719 | 25.35 | 9.62
6356.038731 | 3.149910877 | 745 | 25.35 | 9.62
6357.295895 | 3.146459092 | 774 | 25.35 | 9.62
6358.62551 | 3.141363599 | 824 | 25.35 | 9.62
6359.951548 | 3.13922678 | 850 | 25.35 | 9.62
6361.268174 | 3.137254331 | 873 | 25.36 | 9.62
6362.538251 | 3.134295658 | 936 | 25.35 | 9.62
6363.820654 | 3.132487581 | 965 | 25.35 | 9.62
6365.093397 | 3.128707055 | 994 | 25.35 | 9.62
6366.407279 | 3.126734606 | 1059 | 25.35 | 9.62
6367.686155 | 3.12525527 | 1088 | 25.35 | 9.62
6368.952479 | 3.125584012 | 1121 | 25.35 | 9.62
6370.203822 | 3.121639115 | 1186 | 25.35 | 9.62
6371.483549 | 3.119666667 | 1215 | 25.35 | 9.62
6372.773815 | 3.116543625 | 1251 | 25.35 | 9.62
6374.061102 | 3.114899918 | 1320 | 25.35 | 9.62
6375.349465 | 3.117201107 | 1352 | 25.35 | 9.62
6376.617189 | 3.113256212 | 1385 | 25.35 | 9.62
6377.954877 | 3.112598729 | 1453 | 25.35 | 9.62
6379.292217 | 3.109475687 | 1490 | 25.35 | 9.62
6380.554354 | 3.107010127 | 1529 | 25.35 | 9.62
6381.874734 | 3.109640058 | 1602 | 25.35 | 9.62
6383.183195 | 3.107010127 | 1638 | 25.35 | 9.62
6384.486288 | 3.106352645 | 1670 | 25.35 | 9.62
6385.810032 | 3.103722715 | 1743 | 25.35 | 9.62
6387.150418 | 3.10240775 | 1783 | 25.35 | 9.62
6388.348432 | 3.104380197 | 1821 | 25.34 | 9.62
6389.626947 | 3.101585897 | 1891 | 25.35 | 9.62
6390.802543 | 3.102079009 | 1931 | 25.35 | 9.62
6391.96676 | 3.099942191 | 1971 | 25.35 | 9.62
6393.129119 | 3.097312261 | 2007 | 25.35 | 9.62
6394.316175 | 3.099284708 | 2043 | 25.35 | 9.62
6395.512489 | 3.099284708 | 2124 | 25.34 | 9.62
6396.696912 | 3.097312261 | 2159 | 25.35 | 9.62
6397.889788 | 3.095504184 | 2193 | 25.34 | 9.62
6399.081854 | 3.097969743 | 2233 | 25.34 | 9.62
6400.266442 | 3.099449079 | 2262 | 25.34 | 9.62
6401.455214 | 3.098134114 | 2327 | 25.34 | 9.62
6402.631418 | 3.098627226 | 2356 | 25.34 | 9.62
6403.830525 | 3.094682331 | 2381 | 25.34 | 9.62
6404.995402 | 3.09435359 | 2410 | 25.34 | 9.62
6406.233035 | 3.094682331 | 2457 | 25.34 | 9.62
6407.408999 | 3.09698352 | 2479 | 25.34 | 9.62
6408.586459 | 3.093860478 | 2500 | 25.34 | 9.62
6409.754483 | 3.092052402 | 2515 | 25.34 | 9.62
6410.927294 | 3.093860478 | 2533 | 25.34 | 9.62
6412.113088 | 3.092545514 | 2569 | 25.34 | 9.62
6413.318076 | 3.095668555 | 2587 | 25.34 | 9.62
6414.513725 | 3.093860478 | 2602 | 25.34 | 9.62
6415.698921 | 3.093038625 | 2612 | 25.34 | 9.62
6416.86747 | 3.092052402 | 2627 | 25.34 | 9.62
6418.041703 | 3.090901808 | 2652 | 25.34 | 9.62
6419.22192 | 3.09698352 | 2667 | 25.34 | 9.62
6420.404237 | 3.094517961 | 2678 | 25.34 | 9.62
6421.587046 | 3.091230549 | 2688 | 25.34 | 9.62
6422.838485 | 3.090901808 | 2710 | 25.34 | 9.62
6424.04475 | 3.091394919 | 2717 | 25.34 | 9.62
6425.230433 | 3.096326037 | 2717 | 25.34 | 9.62
6426.41962 | 3.094189219 | 2732 | 25.34 | 9.62
6427.716027 | 3.090901808 | 2746 | 25.34 | 9.62
6428.90753 | 3.090408696 | 2750 | 25.34 | 9.62
6430.100694 | 3.090079955 | 2761 | 25.34 | 9.62
6431.309595 | 3.092874255 | 2768 | 25.34 | 9.62
6432.592454 | 3.093038625 | 2779 | 25.34 | 9.62
6433.776599 | 3.090408696 | 2782 | 25.34 | 9.62
6434.969216 | 3.090737437 | 2793 | 25.34 | 9.62
6436.186068 | 3.088271878 | 2797 | 25.34 | 9.62
6437.471853 | 3.092052402 | 2811 | 25.34 | 9.66
6438.669763 | 3.093531737 | 2815 | 25.34 | 9.66
6439.867203 | 3.093696108 | 2820 | 25.32 | 9.66
6441.067378 | 3.093367366 | 2826 | 25.34 | 9.66
6442.35015 | 3.090573066 | 2835 | 25.32 | 9.66
6443.535568 | 3.091394919 | 2837 | 25.34 | 9.66
6444.718376 | 3.094846702 | 2838 | 25.32 | 9.66
6445.899498 | 3.093531737 | 2844 | 25.34 | 9.66
6447.104698 | 3.092052402 | 2849 | 25.32 | 9.66
6448.300181 | 3.091394919 | 2856 | 25.32 | 9.66
6449.496563 | 3.089093731 | 2855 | 25.34 | 9.66
6450.682899 | 3.091066178 | 2855 | 25.34 | 9.66
6451.866054 | 3.092709884 | 2862 | 25.34 | 9.66
6453.090111 | 3.090244325 | 2860 | 25.32 | 9.66
6454.29097 | 3.091066178 | 2866 | 25.34 | 9.66
6455.50873 | 3.088929361 | 2862 | 25.34 | 9.66
6456.682587 | 3.094846702 | 2871 | 25.32 | 9.66
6457.971287 | 3.092381143 | 2873 | 25.34 | 9.66
6459.175583 | 3.091394919 | 2875 | 25.32 | 9.66
6460.372355 | 3.091230549 | 2885 | 25.32 | 9.66
6461.569814 | 3.090244325 | 2885 | 25.32 | 9.66
6462.847338 | 3.093696108 | 2896 | 25.32 | 9.66
6464.030435 | 3.093367366 | 2900 | 25.32 | 9.66
6465.213341 | 3.091394919 | 2896 | 25.32 | 9.66
6466.386482 | 3.090244325 | 2900 | 25.32 | 9.66
6467.599283 | 3.089751213 | 2907 | 25.32 | 9.66
6468.789455 | 3.092216772 | 2907 | 25.32 | 9.66
6469.995795 | 3.094189219 | 2911 | 25.32 | 9.66
6471.189815 | 3.092052402 | 2911 | 25.32 | 9.66
6472.38835 | 3.091230549 | 2911 | 25.32 | 9.66
6473.589103 | 3.089586843 | 2918 | 25.32 | 9.66
6474.786329 | 3.089586843 | 2923 | 25.31 | 9.66
6475.987132 | 3.094517961 | 2922 | 25.32 | 9.66
6477.18905 | 3.092216772 | 2925 | 25.32 | 9.66
6478.468003 | 3.092874255 | 2925 | 25.32 | 9.66
6479.658084 | 3.088929361 | 2925 | 25.32 | 9.66
6480.862326 | 3.088436249 | 2932 | 25.32 | 9.66
6482.048632 | 3.092709884 | 2932 | 25.32 | 9.66
6483.34591 | 3.092052402 | 2940 | 25.32 | 9.66
6484.54025 | 3.09155929 | 2940 | 25.32 | 9.66
6485.749315 | 3.090408696 | 2936 | 25.32 | 9.66
6486.928733 | 3.090244325 | 2943 | 25.32 | 9.66
6488.114414 | 3.093038625 | 2940 | 25.32 | 9.66
6489.292183 | 3.091888031 | 2943 | 25.32 | 9.66
6490.49511 | 3.090244325 | 2943 | 25.32 | 9.66
6491.657186 | 3.090408696 | 2943 | 25.32 | 9.66
6492.849359 | 3.089586843 | 2951 | 25.32 | 9.66
6494.090998 | 3.092874255 | 2954 | 25.32 | 9.66
6495.26118 | 3.092216772 | 2954 | 25.32 | 9.66
6496.423095 | 3.090901808 | 2951 | 25.32 | 9.66
6497.610293 | 3.091394919 | 2951 | 25.32 | 9.66
6498.78899 | 3.088929361 | 2951 | 25.32 | 9.66
6499.956879 | 3.089751213 | 2954 | 25.32 | 9.62
6501.113908 | 3.094024849 | 2954 | 25.32 | 9.66
6502.28438 | 3.093367366 | 2954 | 25.32 | 9.62
6503.472407 | 3.090244325 | 2958 | 25.32 | 9.62
6504.646067 | 3.088271878 | 2958 | 25.32 | 9.62
6505.820881 | 3.088600619 | 2954 | 25.32 | 9.62
6506.994772 | 3.092052402 | 2958 | 25.32 | 9.62
6508.176858 | 3.091723661 | 2961 | 25.32 | 9.62
6509.352813 | 3.090901808 | 2961 | 25.32 | 9.62
6510.515342 | 3.091394919 | 2960 | 25.31 | 9.62
6511.704143 | 3.090737437 | 2965 | 25.32 | 9.62
6512.871382 | 3.092052402 | 2970 | 25.31 | 9.62
6514.050458 | 3.092709884 | 2970 | 25.31 | 9.62
6515.236138 | 3.092052402 | 2967 | 25.31 | 9.62
6516.397713 | 3.09155929 | 2967 | 25.31 | 9.62
6517.56627 | 3.090737437 | 2967 | 25.31 | 9.62
6518.750047 | 3.090573066 | 2963 | 25.31 | 9.62
6519.911796 | 3.092709884 | 2963 | 25.31 | 9.62
6521.079472 | 3.091723661 | 2960 | 25.31 | 9.62
6522.24883 | 3.091230549 | 2963 | 25.31 | 9.62
6523.436117 | 3.090573066 | 2967 | 25.31 | 9.62
6524.61608 | 3.088929361 | 2963 | 25.31 | 9.62
6525.780944 | 3.093860478 | 2963 | 25.31 | 9.62
6526.950457 | 3.093202996 | 2967 | 25.31 | 9.62
6528.140056 | 3.090079955 | 2967 | 25.31 | 9.62
6529.309443 | 3.089915584 | 2970 | 25.31 | 9.62
6530.504039 | 3.089258102 | 2970 | 25.31 | 9.62
6531.683783 | 3.095668555 | 2970 | 25.31 | 9.62
6532.864525 | 3.092874255 | 2970 | 25.31 | 9.62
6534.153073 | 3.092052402 | 2974 | 25.31 | 9.62
6535.342168 | 3.092216772 | 2970 | 25.31 | 9.62
6536.54117 | 3.088929361 | 2970 | 25.31 | 9.62
6537.717967 | 3.094189219 | 2970 | 25.31 | 9.62
6538.905927 | 3.093696108 | 2967 | 25.31 | 9.62
6540.107876 | 3.093367366 | 2970 | 25.31 | 9.62
6541.309197 | 3.093202996 | 2970 | 25.31 | 9.62
6542.51151 | 3.090573066 | 2970 | 25.31 | 9.62
6543.678963 | 3.090901808 | 2970 | 25.31 | 9.62
6544.896549 | 3.092709884 | 2974 | 25.31 | 9.62
6546.088706 | 3.09155929 | 2978 | 25.31 | 9.62
6547.263082 | 3.090901808 | 2970 | 25.31 | 9.62
6548.428102 | 3.090737437 | 2970 | 25.31 | 9.62
6549.606514 | 3.090079955 | 2974 | 25.31 | 9.62
6550.788088 | 3.094682331 | 2974 | 25.31 | 9.62
6551.978304 | 3.092381143 | 2978 | 25.31 | 9.62
6553.176614 | 3.092874255 | 2974 | 25.31 | 9.62
6554.354384 | 3.091888031 | 2974 | 25.31 | 9.62
6555.640034 | 3.089915584 | 2974 | 25.31 | 9.62
6556.843728 | 3.095504184 | 2978 | 25.31 | 9.62
6558.04829 | 3.094024849 | 2978 | 25.31 | 9.62
6559.250944 | 3.093367366 | 2978 | 25.31 | 9.62
6560.517901 | 3.092381143 | 2978 | 25.31 | 9.62
6561.704013 | 3.091723661 | 2974 | 25.31 | 9.62
6562.906725 | 3.095175443 | 2978 | 25.31 | 9.62
6564.097737 | 3.094189219 | 2981 | 25.31 | 9.62
6565.392914 | 3.093531737 | 2978 | 25.31 | 9.62
6566.570985 | 3.094024849 | 2981 | 25.31 | 9.62
6567.78165 | 3.090573066 | 2981 | 25.31 | 9.62
6568.976898 | 3.095011072 | 2985 | 25.31 | 9.62
6570.151743 | 3.095668555 | 2981 | 25.31 | 9.62
6571.364723 | 3.093202996 | 2974 | 25.31 | 9.62
6572.554172 | 3.093202996 | 2981 | 25.31 | 9.62
6573.750259 | 3.092052402 | 2985 | 25.31 | 9.62
6574.932522 | 3.092709884 | 2981 | 25.31 | 9.62
6576.140501 | 3.09435359 | 2985 | 25.31 | 9.62
6577.319977 | 3.094024849 | 2988 | 25.31 | 9.62
6578.493721 | 3.092545514 | 2985 | 25.31 | 9.62
6579.710187 | 3.091723661 | 2990 | 25.3 | 9.62
6580.917303 | 3.091230549 | 2994 | 25.3 | 9.62
6582.086002 | 3.095832925 | 2996 | 25.31 | 9.62
6583.269787 | 3.093531737 | 2997 | 25.3 | 9.62
6584.454312 | 3.094024849 | 2997 | 25.3 | 9.62
6585.661518 | 3.092709884 | 2997 | 25.3 | 9.62
6586.878527 | 3.091394919 | 2997 | 25.3 | 9.62
6588.052729 | 3.096654779 | 3001 | 25.3 | 9.62
6589.25839 | 3.096654779 | 3001 | 25.3 | 9.62
6590.466337 | 3.095339814 | 2992 | 25.31 | 9.62
6591.65248 | 3.093531737 | 2997 | 25.3 | 9.62
6592.850695 | 3.091888031 | 3001 | 25.3 | 9.62
6594.046574 | 3.093860478 | 3001 | 25.3 | 9.62
6595.251477 | 3.096654779 | 3008 | 25.3 | 9.62
6596.428427 | 3.095997296 | 3008 | 25.3 | 9.62
6597.622104 | 3.095175443 | 3008 | 25.3 | 9.62
6598.819194 | 3.090244325 | 3008 | 25.3 | 9.62
6600.010113 | 3.09435359 | 3008 | 25.3 | 9.62
6601.207512 | 3.095504184 | 3012 | 25.3 | 9.62
6602.499387 | 3.095011072 | 3016 | 25.3 | 9.62
6603.687244 | 3.094024849 | 3012 | 25.3 | 9.62
6604.89512 | 3.091888031 | 3012 | 25.3 | 9.62
6606.098148 | 3.093860478 | 3016 | 25.3 | 9.62
6607.379648 | 3.09714789 | 3019 | 25.3 | 9.62
6608.57478 | 3.093860478 | 3019 | 25.3 | 9.62
6609.7385 | 3.094682331 | 3023 | 25.3 | 9.62
6610.908925 | 3.091888031 | 3019 | 25.3 | 9.62
6612.076899 | 3.091888031 | 3019 | 25.3 | 9.62
6613.240511 | 3.095997296 | 3019 | 25.3 | 9.62
6614.418287 | 3.094189219 | 3023 | 25.3 | 9.62
6615.590885 | 3.094189219 | 3026 | 25.3 | 9.62
6616.783501 | 3.092545514 | 3026 | 25.3 | 9.62
6617.96032 | 3.093202996 | 3023 | 25.3 | 9.62
6619.127013 | 3.095997296 | 3030 | 25.3 | 9.62
6620.289033 | 3.091888031 | 3026 | 25.3 | 9.62
6621.457555 | 3.094189219 | 3030 | 25.3 | 9.62
6622.62545 | 3.094517961 | 3026 | 25.3 | 9.62
6623.78953 | 3.092216772 | 3026 | 25.3 | 9.62
6624.965545 | 3.093696108 | 3026 | 25.3 | 9.66
6626.15988 | 3.096490408 | 3026 | 25.3 | 9.66
6627.351235 | 3.095011072 | 3023 | 25.3 | 9.66
6628.559352 | 3.095997296 | 3026 | 25.3 | 9.66
6629.722313 | 3.093038625 | 3026 | 25.3 | 9.66
6630.885848 | 3.094189219 | 3030 | 25.3 | 9.66
6632.081138 | 3.09698352 | 3026 | 25.3 | 9.66
6633.256258 | 3.095175443 | 3030 | 25.3 | 9.66
6908.316735 | 3.116707996 | 475 | 25.29 | 9.66
6909.497359 | 3.15697882 | 479 | 25.29 | 9.66
6910.681711 | 3.198564637 | 488 | 25.28 | 9.66
6911.890043 | 3.209413116 | 492 | 25.28 | 9.66
6913.070502 | 3.215330469 | 488 | 25.28 | 9.66
6914.262216 | 3.221412193 | 493 | 25.29 | 9.66
6915.454036 | 3.224535241 | 495 | 25.28 | 9.62
6916.630038 | 3.226014579 | 501 | 25.29 | 9.66
6917.809461 | 3.224206499 | 515 | 25.29 | 9.62
6919.001458 | 3.224535241 | 526 | 25.29 | 9.62
6920.176562 | 3.225850208 | 540 | 25.29 | 9.62
6921.365513 | 3.223549015 | 555 | 25.29 | 9.62
6922.625097 | 3.214015501 | 587 | 25.29 | 9.62
6923.80353 | 3.214837356 | 604 | 25.28 | 9.62
6925.004642 | 3.213193647 | 624 | 25.29 | 9.62
6926.187691 | 3.209084374 | 649 | 25.29 | 9.62
6927.36585 | 3.208098148 | 667 | 25.29 | 9.62
6928.569117 | 3.201523313 | 719 | 25.28 | 9.62
6929.754661 | 3.200537087 | 739 | 25.29 | 9.62
6930.937833 | 3.19922212 | 768 | 25.29 | 9.62
6932.108729 | 3.196099074 | 790 | 25.29 | 9.62
6933.35886 | 3.19527722 | 855 | 25.29 | 9.62
6934.545482 | 3.191661061 | 884 | 25.29 | 9.62
6935.722458 | 3.188702385 | 916 | 25.29 | 9.62
6936.914481 | 3.190839206 | 947 | 25.28 | 9.62
6938.102438 | 3.181470068 | 974 | 25.29 | 9.62
6939.300678 | 3.182785035 | 1039 | 25.29 | 9.62
6940.491677 | 3.182127552 | 1074 | 25.28 | 9.62
6941.671246 | 3.178018281 | 1104 | 25.29 | 9.62
6942.866342 | 3.173415898 | 1142 | 25.28 | 9.62
6944.096926 | 3.173087157 | 1213 | 25.29 | 9.62
6945.287748 | 3.171443449 | 1249 | 25.29 | 9.62
6946.465827 | 3.171114707 | 1285 | 25.29 | 9.62
6947.667254 | 3.16766292 | 1318 | 25.29 | 9.62
6948.855271 | 3.168813516 | 1361 | 25.29 | 9.62
6950.041409 | 3.167169808 | 1434 | 25.29 | 9.62
6951.234113 | 3.163224909 | 1473 | 25.29 | 9.62
6952.429113 | 3.162896167 | 1520 | 25.29 | 9.62
6953.622624 | 3.162238684 | 1553 | 25.29 | 9.62
6954.840434 | 3.158951269 | 1625 | 25.29 | 9.62
6956.023329 | 3.159773123 | 1669 | 25.29 | 9.62
6957.195263 | 3.156156966 | 1708 | 25.29 | 9.62
6958.366575 | 3.15928001 | 1752 | 25.29 | 9.62
6959.555576 | 3.159608752 | 1792 | 25.29 | 9.62
6960.744022 | 3.155992595 | 1871 | 25.29 | 9.62
6961.89978 | 3.153691404 | 1918 | 25.29 | 9.62
6963.083999 | 3.153198292 | 1954 | 25.29 | 9.62
6964.257057 | 3.151225843 | 1994 | 25.29 | 9.62
6965.436272 | 3.152212068 | 2037 | 25.29 | 9.62
6966.606169 | 3.152376438 | 2121 | 25.29 | 9.62
6967.789139 | 3.150897102 | 2160 | 25.29 | 9.62
6968.960796 | 3.149582136 | 2200 | 25.29 | 9.62
6970.136491 | 3.147774058 | 2233 | 25.29 | 9.62
6971.319411 | 3.147774058 | 2272 | 25.29 | 9.62
6972.507594 | 3.149582136 | 2352 | 25.29 | 9.62
6973.688742 | 3.147938428 | 2395 | 25.29 | 9.62
6974.86516 | 3.145144126 | 2432 | 25.29 | 9.62
6976.036282 | 3.145308496 | 2468 | 25.29 | 9.62
6977.209772 | 3.144486643 | 2497 | 25.29 | 9.62
6978.387664 | 3.147609687 | 2555 | 25.29 | 9.62
6979.557772 | 3.145144126 | 2587 | 25.29 | 9.62
6980.747277 | 3.144157901 | 2612 | 25.29 | 9.62
6981.937866 | 3.140870487 | 2641 | 25.29 | 9.62
6983.174339 | 3.141199228 | 2688 | 25.29 | 9.62
6984.340895 | 3.145965979 | 2710 | 25.29 | 9.62
6985.527471 | 3.144157901 | 2728 | 25.29 | 9.62
6986.704017 | 3.142842936 | 2750 | 25.29 | 9.62
6987.88752 | 3.142021082 | 2771 | 25.29 | 9.62
6989.080102 | 3.138240555 | 2804 | 25.29 | 9.62
6990.243953 | 3.142349823 | 2826 | 25.29 | 9.62
6991.413555 | 3.143500418 | 2833 | 25.29 | 9.62
6992.574501 | 3.141363599 | 2851 | 25.29 | 9.62
6993.761101 | 3.143007306 | 2858 | 25.29 | 9.62
6994.937963 | 3.140048633 | 2884 | 25.29 | 9.62
6996.115748 | 3.140048633 | 2902 | 25.29 | 9.62
6997.308171 | 3.140377375 | 2912 | 25.29 | 9.66
6998.494759 | 3.141034858 | 2923 | 25.29 | 9.66
6999.778833 | 3.13922678 | 2941 | 25.29 | 9.62
7000.970795 | 3.139555521 | 2956 | 25.29 | 9.66
7002.156437 | 3.138898038 | 2963 | 25.29 | 9.66
7003.354668 | 3.14169234 | 2970 | 25.29 | 9.66
7004.53817 | 3.140541745 | 2981 | 25.29 | 9.66
7005.735414 | 3.138404926 | 2992 | 25.29 | 9.62
7006.935712 | 3.137583073 | 2996 | 25.29 | 9.66
7008.136016 | 3.135281883 | 3007 | 25.29 | 9.66
7009.311633 | 3.140870487 | 3010 | 25.29 | 9.66
7010.523526 | 3.13939115 | 3021 | 25.29 | 9.66
7011.705396 | 3.136103736 | 3028 | 25.29 | 9.66
7012.891497 | 3.139062409 | 3035 | 25.29 | 9.66
7014.077659 | 3.13692559 | 3039 | 25.29 | 9.66
7015.267564 | 3.139719892 | 3043 | 25.29 | 9.66
7016.451713 | 3.139719892 | 3046 | 25.29 | 9.66
7017.634737 | 3.139555521 | 3054 | 25.29 | 9.66
7018.814486 | 3.136432478 | 3057 | 25.29 | 9.66
7019.992861 | 3.139062409 | 3064 | 25.29 | 9.66
7021.26465 | 3.135446253 | 3064 | 25.29 | 9.66
7022.441575 | 3.140870487 | 3072 | 25.29 | 9.66
7023.636487 | 3.13922678 | 3075 | 25.29 | 9.66
7024.825053 | 3.139884263 | 3075 | 25.29 | 9.66
7026.002946 | 3.138569297 | 3082 | 25.29 | 9.66
7027.194142 | 3.135939365 | 3082 | 25.29 | 9.66
7028.380209 | 3.140377375 | 3090 | 25.29 | 9.66
7029.579474 | 3.138733668 | 3093 | 25.29 | 9.66
7030.787435 | 3.136761219 | 3097 | 25.29 | 9.66
7032.0052 | 3.137254331 | 3104 | 25.29 | 9.66
7033.194044 | 3.133473805 | 3104 | 25.29 | 9.7
7034.375087 | 3.138569297 | 3108 | 25.29 | 9.66
7035.578601 | 3.137254331 | 3108 | 25.29 | 9.66
7036.76199 | 3.136761219 | 3119 | 25.29 | 9.66
7037.949987 | 3.136268107 | 3119 | 25.29 | 9.66
7039.13743 | 3.134460029 | 3126 | 25.29 | 9.66
7040.334031 | 3.135281883 | 3126 | 25.29 | 9.66
7041.540637 | 3.138733668 | 3129 | 25.29 | 9.66
7042.748297 | 3.135281883 | 3137 | 25.29 | 9.7
7043.932472 | 3.13708996 | 3137 | 25.29 | 9.7
7045.13022 | 3.134131288 | 3137 | 25.29 | 9.66
7046.308827 | 3.134295658 | 3140 | 25.29 | 9.66
7047.493541 | 3.137911814 | 3140 | 25.29 | 9.66
7048.703368 | 3.136596848 | 3144 | 25.29 | 9.66
7049.88994 | 3.137418702 | 3144 | 25.29 | 9.66
7051.095278 | 3.133966917 | 3144 | 25.29 | 9.66
7052.290232 | 3.134295658 | 3148 | 25.29 | 9.66
7053.490152 | 3.137911814 | 3151 | 25.29 | 9.66
7054.676835 | 3.13692559 | 3151 | 25.29 | 9.66
7055.868042 | 3.135939365 | 3151 | 25.29 | 9.66
7057.074454 | 3.135939365 | 3155 | 25.29 | 9.66
7058.367975 | 3.134131288 | 3155 | 25.29 | 9.66
7059.548911 | 3.138076185 | 3151 | 25.29 | 9.66
7060.736819 | 3.136268107 | 3155 | 25.29 | 9.66
7061.935041 | 3.136103736 | 3158 | 25.29 | 9.66
7063.114272 | 3.133966917 | 3158 | 25.29 | 9.66
7064.297357 | 3.134295658 | 3169 | 25.29 | 9.66
7065.461807 | 3.136761219 | 3173 | 25.29 | 9.66
7066.654794 | 3.13478877 | 3171 | 25.3 | 9.66
7067.832648 | 3.135281883 | 3176 | 25.29 | 9.66
7069.11109 | 3.13478877 | 3173 | 25.29 | 9.66
7070.279516 | 3.132487581 | 3176 | 25.29 | 9.66
7071.463775 | 3.135446253 | 3175 | 25.3 | 9.66
7072.632468 | 3.139719892 | 3178 | 25.3 | 9.66
7073.812233 | 3.137254331 | 3187 | 25.29 | 9.66
7074.977782 | 3.136103736 | 3191 | 25.29 | 9.66
7076.146656 | 3.136268107 | 3187 | 25.29 | 9.62
7077.320679 | 3.133638176 | 3189 | 25.3 | 9.66
7078.487417 | 3.139555521 | 3189 | 25.3 | 9.62
7079.661504 | 3.135774995 | 3198 | 25.29 | 9.62
7080.838453 | 3.138733668 | 3198 | 25.29 | 9.62
7082.009087 | 3.135281883 | 3202 | 25.29 | 9.62
7083.191559 | 3.134295658 | 3198 | 25.29 | 9.62
7084.354943 | 3.138076185 | 3200 | 25.3 | 9.62
7085.529018 | 3.13692559 | 3196 | 25.3 | 9.62
7086.708856 | 3.1346244 | 3204 | 25.3 | 9.62
7087.869006 | 3.135774995 | 3204 | 25.3 | 9.62
7089.053352 | 3.135117512 | 3202 | 25.29 | 9.62
7090.232519 | 3.135281883 | 3204 | 25.3 | 9.62
7091.41329 | 3.135446253 | 3207 | 25.3 | 9.62
7092.580352 | 3.136103736 | 3205 | 25.29 | 9.62
7093.753582 | 3.136761219 | 3207 | 25.3 | 9.62
7094.931471 | 3.1346244 | 3209 | 25.29 | 9.62
7096.108928 | 3.133145063 | 3207 | 25.3 | 9.62
7097.292459 | 3.135939365 | 3211 | 25.3 | 9.62
7098.471206 | 3.136268107 | 3211 | 25.3 | 9.62
7099.649567 | 3.13692559 | 3211 | 25.3 | 9.62
7100.844178 | 3.135610624 | 3214 | 25.3 | 9.62
7102.017722 | 3.134295658 | 3213 | 25.29 | 9.62
7103.212466 | 3.13708996 | 3214 | 25.3 | 9.62
7104.372552 | 3.135939365 | 3214 | 25.3 | 9.62
7105.553286 | 3.135774995 | 3218 | 25.3 | 9.62
7106.74299 | 3.136761219 | 3222 | 25.3 | 9.62
7107.930621 | 3.133966917 | 3220 | 25.29 | 9.62
7109.172765 | 3.137583073 | 3229 | 25.3 | 9.62
7110.342845 | 3.140213004 | 3231 | 25.29 | 9.62
7111.511635 | 3.137911814 | 3231 | 25.29 | 9.62
7112.693436 | 3.137418702 | 3231 | 25.29 | 9.62
7113.853278 | 3.132816322 | 3229 | 25.3 | 9.62
7115.04589 | 3.134460029 | 3236 | 25.3 | 9.62
7116.226065 | 3.137747443 | 3240 | 25.3 | 9.62
7117.408604 | 3.136432478 | 3242 | 25.29 | 9.62
7118.589447 | 3.135774995 | 3245 | 25.29 | 9.62
7119.775138 | 3.134131288 | 3245 | 25.29 | 9.62
7120.972567 | 3.135117512 | 3242 | 25.29 | 9.62
7122.156315 | 3.138733668 | 3240 | 25.3 | 9.62
7123.365783 | 3.136103736 | 3240 | 25.3 | 9.62
7124.555082 | 3.138898038 | 3242 | 25.29 | 9.62
7125.779868 | 3.136761219 | 3242 | 25.29 | 9.62
7126.968073 | 3.135117512 | 3245 | 25.29 | 9.62
7128.174275 | 3.138569297 | 3243 | 25.3 | 9.62
7129.369409 | 3.136761219 | 3243 | 25.3 | 9.62
7130.561773 | 3.13708996 | 3247 | 25.3 | 9.62
7131.748163 | 3.136761219 | 3243 | 25.3 | 9.62
7132.949021 | 3.135117512 | 3245 | 25.29 | 9.62
7134.152991 | 3.137583073 | 3245 | 25.29 | 9.62
7135.330522 | 3.13939115 | 3243 | 25.3 | 9.62
7136.521186 | 3.13692559 | 3243 | 25.3 | 9.62
7137.6955 | 3.137911814 | 3249 | 25.29 | 9.62
7138.875012 | 3.137747443 | 3249 | 25.29 | 9.62
7140.072421 | 3.138733668 | 3251 | 25.3 | 9.62
7141.256944 | 3.140706116 | 3247 | 25.3 | 9.62
7142.461629 | 3.135774995 | 3252 | 25.29 | 9.62
7143.652615 | 3.13708996 | 3254 | 25.3 | 9.62
7144.850756 | 3.135446253 | 3254 | 25.3 | 9.62
7146.048518 | 3.136432478 | 3251 | 25.3 | 9.62
7147.265763 | 3.14152797 | 3251 | 25.3 | 9.62
7148.457598 | 3.138733668 | 3251 | 25.3 | 9.62
7149.628434 | 3.13692559 | 3256 | 25.29 | 9.62
7150.824528 | 3.136761219 | 3254 | 25.3 | 9.62
7152.016548 | 3.13692559 | 3254 | 25.3 | 9.62
7153.217944 | 3.140048633 | 3256 | 25.29 | 9.62
7154.415971 | 3.137254331 | 3254 | 25.3 | 9.62
7155.604355 | 3.137747443 | 3254 | 25.3 | 9.62
7156.809491 | 3.137254331 | 3260 | 25.29 | 9.62
7158.00707 | 3.133802546 | 3254 | 25.3 | 9.62
7159.210938 | 3.136103736 | 3254 | 25.3 | 9.62
7160.412815 | 3.138898038 | 3261 | 25.3 | 9.62
7161.609982 | 3.138076185 | 3261 | 25.3 | 9.62
7162.887156 | 3.135939365 | 3261 | 25.3 | 9.62
7164.086879 | 3.13692559 | 3258 | 25.3 | 9.62
7165.284905 | 3.137747443 | 3258 | 25.3 | 9.62
7166.482618 | 3.13922678 | 3261 | 25.3 | 9.62
7167.648489 | 3.13708996 | 3261 | 25.3 | 9.62
7168.830085 | 3.136432478 | 3258 | 25.3 | 9.62
7170.028428 | 3.136596848 | 3261 | 25.3 | 9.62
7171.216504 | 3.136432478 | 3267 | 25.29 | 9.62
7172.38332 | 3.140541745 | 3261 | 25.3 | 9.62
7173.630084 | 3.138569297 | 3261 | 25.3 | 9.62
7174.794218 | 3.13692559 | 3260 | 25.29 | 9.62
7175.966683 | 3.13922678 | 3267 | 25.29 | 9.62
7177.158716 | 3.136596848 | 3265 | 25.3 | 9.62
7178.343298 | 3.139884263 | 3261 | 25.3 | 9.62
7179.503823 | 3.140377375 | 3265 | 25.3 | 9.62
7180.688033 | 3.137747443 | 3265 | 25.3 | 9.62
7181.870295 | 3.136268107 | 3265 | 25.3 | 9.62
7183.04304 | 3.136432478 | 3265 | 25.3 | 9.62
7184.204305 | 3.13692559 | 3265 | 25.3 | 9.62
7185.38188 | 3.139884263 | 3269 | 25.3 | 9.62
7186.558804 | 3.139555521 | 3269 | 25.3 | 9.62
7187.724775 | 3.138404926 | 3272 | 25.3 | 9.62
7188.908845 | 3.13692559 | 3269 | 25.3 | 9.62
7190.097578 | 3.138076185 | 3265 | 25.3 | 9.62
7191.272797 | 3.138240555 | 3269 | 25.3 | 9.62
7192.452434 | 3.138076185 | 3269 | 25.3 | 9.62
7193.632074 | 3.13708996 | 3267 | 25.31 | 9.62
7194.805586 | 3.135446253 | 3272 | 25.3 | 9.62
7195.981904 | 3.136596848 | 3269 | 25.3 | 9.62
7197.15636 | 3.138569297 | 3269 | 25.3 | 9.62
7198.347358 | 3.137583073 | 3267 | 25.31 | 9.66
7199.518512 | 3.139555521 | 3271 | 25.31 | 9.66
7200.705255 | 3.139062409 | 3271 | 25.31 | 9.66
7201.9645 | 3.135774995 | 3276 | 25.3 | 9.66
7203.149945 | 3.138404926 | 3276 | 25.3 | 9.66
7204.331535 | 3.139719892 | 3280 | 25.3 | 9.66
7205.511149 | 3.13922678 | 3274 | 25.31 | 9.66
7206.685986 | 3.138404926 | 3283 | 25.3 | 9.66
7207.864672 | 3.136268107 | 3280 | 25.3 | 9.66
7481.063507 | 3.121803486 | 486 | 25.31 | 9.62
7482.283632 | 3.16125246 | 483 | 25.31 | 9.62
7483.477052 | 3.202345167 | 483 | 25.31 | 9.62
7484.672952 | 3.214837356 | 477 | 25.32 | 9.62
7485.863549 | 3.218782258 | 479 | 25.31 | 9.62
7487.054061 | 3.224863983 | 483 | 25.31 | 9.62
7488.246375 | 3.23291816 | 486 | 25.31 | 9.62
7489.420794 | 3.23472624 | 493 | 25.31 | 9.62
7490.616807 | 3.235383724 | 504 | 25.31 | 9.62
7491.896136 | 3.233740014 | 526 | 25.31 | 9.62
7493.087242 | 3.228973256 | 540 | 25.31 | 9.62
7494.280627 | 3.229137627 | 551 | 25.31 | 9.62
7495.467195 | 3.224206499 | 569 | 25.31 | 9.62
7496.653508 | 3.222398418 | 591 | 25.31 | 9.62
7497.84449 | 3.222891531 | 631 | 25.31 | 9.62
7499.042692 | 3.218453516 | 649 | 25.31 | 9.62
7500.241936 | 3.214508614 | 671 | 25.31 | 9.62
7501.418453 | 3.211056825 | 696 | 25.31 | 9.62
7502.631648 | 3.209084374 | 747 | 25.31 | 9.62
7503.80784 | 3.207605036 | 775 | 25.31 | 9.62
7504.974308 | 3.201687684 | 804 | 25.31 | 9.62
7506.157158 | 3.198235895 | 830 | 25.31 | 9.62
7507.339721 | 3.197414041 | 862 | 25.31 | 9.62
7508.524688 | 3.195934703 | 918 | 25.32 | 9.62
7509.703996 | 3.193140398 | 953 | 25.31 | 9.62
7510.886817 | 3.190510465 | 991 | 25.32 | 9.62
7512.069298 | 3.187387418 | 1021 | 25.31 | 9.62
7513.241646 | 3.185579339 | 1056 | 25.32 | 9.62
7514.417314 | 3.182456293 | 1126 | 25.31 | 9.62
7515.591233 | 3.182291922 | 1157 | 25.32 | 9.62
7516.760548 | 3.182127552 | 1190 | 25.32 | 9.62
7517.939218 | 3.179168877 | 1226 | 25.32 | 9.62
7519.100572 | 3.177196427 | 1265 | 25.32 | 9.62
7520.286091 | 3.176867685 | 1340 | 25.31 | 9.62
7521.445261 | 3.173415898 | 1376 | 25.31 | 9.62
7522.626205 | 3.173415898 | 1410 | 25.32 | 9.62
7523.77965 | 3.172100932 | 1450 | 25.32 | 9.62
7524.969344 | 3.170457224 | 1486 | 25.32 | 9.62
7526.140515 | 3.167827291 | 1571 | 25.31 | 9.62
7527.299847 | 3.165854842 | 1607 | 25.31 | 9.62
7528.462441 | 3.168813516 | 1649 | 25.32 | 9.62
7529.653006 | 3.1655261 | 1685 | 25.32 | 9.62
7530.823337 | 3.163718021 | 1732 | 25.32 | 9.62
7531.99658 | 3.162238684 | 1811 | 25.32 | 9.62
7533.180079 | 3.162403055 | 1851 | 25.32 | 9.62
7534.365475 | 3.15928001 | 1891 | 25.32 | 9.62
7535.54349 | 3.162896167 | 1934 | 25.32 | 9.62
7536.822628 | 3.162731797 | 2014 | 25.32 | 9.62
7538.012571 | 3.158458157 | 2059 | 25.31 | 9.62
7539.197102 | 3.158458157 | 2101 | 25.32 | 9.62
7540.371828 | 3.155499483 | 2141 | 25.32 | 9.62
7541.545804 | 3.156156966 | 2177 | 25.32 | 9.62
7542.716927 | 3.158786898 | 2263 | 25.32 | 9.62
7543.896269 | 3.154842 | 2303 | 25.32 | 9.62
7545.057447 | 3.154513258 | 2343 | 25.32 | 9.62
7546.233654 | 3.154348887 | 2379 | 25.32 | 9.62
7547.431838 | 3.152869551 | 2415 | 25.32 | 9.62
7548.613579 | 3.154513258 | 2484 | 25.32 | 9.62
7549.787062 | 3.154020146 | 2517 | 25.32 | 9.62
7550.973626 | 3.151883326 | 2549 | 25.32 | 9.62
7552.156855 | 3.153691404 | 2574 | 25.32 | 9.62
7553.332072 | 3.151061472 | 2607 | 25.32 | 9.62
7554.519401 | 3.152376438 | 2658 | 25.32 | 9.62
7555.696776 | 3.151883326 | 2679 | 25.32 | 9.62
7556.878728 | 3.144979755 | 2701 | 25.32 | 9.62
7558.064314 | 3.151390214 | 2719 | 25.32 | 9.62
7559.29436 | 3.14826717 | 2759 | 25.32 | 9.62
7560.477679 | 3.14843154 | 2773 | 25.32 | 9.62
7561.64682 | 3.148760282 | 2791 | 25.32 | 9.62
7562.830608 | 3.14826717 | 2813 | 25.32 | 9.62
7564.020979 | 3.147938428 | 2831 | 25.32 | 9.62
7565.20263 | 3.143336048 | 2856 | 25.32 | 9.62
7566.380403 | 3.14613035 | 2871 | 25.32 | 9.66
7567.559524 | 3.146952204 | 2885 | 25.32 | 9.62
7568.732451 | 3.147116575 | 2896 | 25.32 | 9.66
7569.915354 | 3.144651014 | 2907 | 25.32 | 9.62
7571.108221 | 3.146623462 | 2925 | 25.32 | 9.62
7572.277298 | 3.144815384 | 2936 | 25.32 | 9.66
7573.443725 | 3.147938428 | 2947 | 25.32 | 9.66
7574.618104 | 3.147280945 | 2958 | 25.32 | 9.62
7575.899942 | 3.144815384 | 2976 | 25.32 | 9.66
7577.095761 | 3.145637238 | 2983 | 25.32 | 9.66
7578.289027 | 3.14382916 | 2987 | 25.32 | 9.66
7579.472201 | 3.144486643 | 2998 | 25.32 | 9.66
7580.659187 | 3.145144126 | 3001 | 25.32 | 9.66
7581.839139 | 3.143336048 | 3019 | 25.32 | 9.66
7583.029535 | 3.146623462 | 3023 | 25.32 | 9.66
7584.21099 | 3.140377375 | 3030 | 25.32 | 9.66
7585.380094 | 3.144486643 | 3035 | 25.34 | 9.66
7586.640594 | 3.146459092 | 3048 | 25.32 | 9.66
7587.843748 | 3.145801609 | 3055 | 25.32 | 9.66
7589.031128 | 3.143336048 | 3055 | 25.32 | 9.66
7590.232515 | 3.142349823 | 3057 | 25.34 | 9.66
7591.519609 | 3.14382916 | 3068 | 25.34 | 9.66
7592.698318 | 3.144486643 | 3075 | 25.34 | 9.66
7593.884832 | 3.142514194 | 3079 | 25.34 | 9.66
7595.071324 | 3.14382916 | 3083 | 25.34 | 9.66
7596.258635 | 3.142842936 | 3090 | 25.34 | 9.66
7597.4559 | 3.143664789 | 3097 | 25.34 | 9.66
7598.649077 | 3.14843154 | 3104 | 25.34 | 9.66
7599.832536 | 3.144651014 | 3111 | 25.34 | 9.66
7601.020323 | 3.144486643 | 3111 | 25.34 | 9.66
7602.263128 | 3.142842936 | 3111 | 25.34 | 9.66
7603.454276 | 3.143500418 | 3120 | 25.32 | 9.66
7604.646251 | 3.146787833 | 3122 | 25.34 | 9.66
7605.82928 | 3.144322272 | 3122 | 25.34 | 9.66
7607.017956 | 3.143007306 | 3126 | 25.34 | 9.66
7608.195962 | 3.142678565 | 3139 | 25.32 | 9.66
7609.395546 | 3.141363599 | 3140 | 25.34 | 9.66
7610.576739 | 3.141034858 | 3137 | 25.34 | 9.66
7611.751757 | 3.145472867 | 3140 | 25.34 | 9.66
7613.005253 | 3.144157901 | 3137 | 25.34 | 9.66
7614.201336 | 3.145965979 | 3144 | 25.34 | 9.66
7615.398139 | 3.141363599 | 3151 | 25.34 | 9.66
7616.598183 | 3.14169234 | 3158 | 25.34 | 9.66
7617.783488 | 3.142349823 | 3158 | 25.34 | 9.66
7618.986939 | 3.142514194 | 3169 | 25.34 | 9.66
7620.187157 | 3.143500418 | 3169 | 25.34 | 9.66
7621.382772 | 3.140541745 | 3173 | 25.34 | 9.66
7622.58275 | 3.141363599 | 3169 | 25.34 | 9.66
7623.781705 | 3.14382916 | 3175 | 25.32 | 9.66
7624.980757 | 3.143664789 | 3177 | 25.34 | 9.66
7626.170739 | 3.142021082 | 3177 | 25.34 | 9.66
7627.340497 | 3.143171677 | 3177 | 25.34 | 9.66
7628.517168 | 3.141856711 | 3177 | 25.34 | 9.66
7629.678028 | 3.144979755 | 3187 | 25.34 | 9.66
7630.843673 | 3.144157901 | 3180 | 25.34 | 9.66
7632.027278 | 3.143007306 | 3184 | 25.34 | 9.66
7633.20141 | 3.142349823 | 3184 | 25.34 | 9.66
7634.378532 | 3.142678565 | 3187 | 25.34 | 9.66
7635.552736 | 3.143171677 | 3187 | 25.34 | 9.62
7636.729212 | 3.141363599 | 3187 | 25.34 | 9.62
7637.899341 | 3.142021082 | 3191 | 25.34 | 9.62
7639.075443 | 3.14169234 | 3187 | 25.34 | 9.62
7640.244958 | 3.144157901 | 3187 | 25.34 | 9.62
7641.416645 | 3.140377375 | 3195 | 25.34 | 9.62
7642.61029 | 3.145472867 | 3195 | 25.34 | 9.62
7643.779813 | 3.143664789 | 3195 | 25.34 | 9.62
7644.9496 | 3.142842936 | 3195 | 25.34 | 9.62
7646.219532 | 3.14152797 | 3202 | 25.34 | 9.62
7647.387585 | 3.14169234 | 3202 | 25.34 | 9.62
7648.555896 | 3.143664789 | 3205 | 25.34 | 9.62
7649.722839 | 3.14382916 | 3202 | 25.34 | 9.62
7650.895683 | 3.142842936 | 3205 | 25.34 | 9.62
7652.082853 | 3.142514194 | 3209 | 25.34 | 9.62
7653.254339 | 3.140870487 | 3205 | 25.34 | 9.62
7654.414523 | 3.143664789 | 3205 | 25.34 | 9.62
7655.602423 | 3.142842936 | 3205 | 25.34 | 9.62
7656.784153 | 3.141856711 | 3207 | 25.32 | 9.62
7657.962 | 3.145144126 | 3209 | 25.34 | 9.62
7659.141595 | 3.142678565 | 3213 | 25.34 | 9.62
7660.329271 | 3.142185453 | 3220 | 25.34 | 9.62
7661.502696 | 3.144322272 | 3220 | 25.34 | 9.62
7662.682753 | 3.143171677 | 3220 | 25.34 | 9.62
7663.867074 | 3.142842936 | 3227 | 25.34 | 9.62
7665.050034 | 3.142185453 | 3224 | 25.34 | 9.62
7666.23285 | 3.141034858 | 3227 | 25.34 | 9.62
7667.412012 | 3.145637238 | 3227 | 25.34 | 9.62
7668.57611 | 3.143500418 | 3227 | 25.34 | 9.62
7669.74668 | 3.14382916 | 3227 | 25.34 | 9.62
7670.927309 | 3.143171677 | 3231 | 25.34 | 9.62
7672.099889 | 3.140377375 | 3238 | 25.34 | 9.62
7673.289142 | 3.143993531 | 3233 | 25.32 | 9.62
7674.556242 | 3.143993531 | 3227 | 25.34 | 9.62
7675.73663 | 3.143007306 | 3231 | 25.34 | 9.62
7676.912492 | 3.144322272 | 3227 | 25.34 | 9.62
7678.106376 | 3.139719892 | 3231 | 25.34 | 9.62
7679.262776 | 3.14382916 | 3234 | 25.34 | 9.62
7680.433229 | 3.144486643 | 3234 | 25.34 | 9.62
7681.606503 | 3.141856711 | 3238 | 25.34 | 9.62
7682.786521 | 3.141363599 | 3238 | 25.34 | 9.62
7683.967737 | 3.141856711 | 3242 | 25.34 | 9.62
7685.146195 | 3.13922678 | 3238 | 25.34 | 9.62
7686.330033 | 3.144651014 | 3245 | 25.34 | 9.62
7687.515913 | 3.143500418 | 3238 | 25.34 | 9.62
7688.709726 | 3.144979755 | 3238 | 25.34 | 9.62
7689.901957 | 3.14152797 | 3249 | 25.34 | 9.62
7691.160812 | 3.13939115 | 3252 | 25.34 | 9.62
7692.34752 | 3.145637238 | 3256 | 25.34 | 9.62
7693.533387 | 3.144157901 | 3252 | 25.34 | 9.62
7694.720387 | 3.142514194 | 3260 | 25.34 | 9.62
7695.914796 | 3.141856711 | 3260 | 25.34 | 9.62
7697.112858 | 3.14169234 | 3263 | 25.34 | 9.62
7698.309342 | 3.144979755 | 3263 | 25.34 | 9.62
7699.504032 | 3.145472867 | 3263 | 25.34 | 9.62
7700.696617 | 3.144157901 | 3267 | 25.34 | 9.62
7701.901988 | 3.142185453 | 3267 | 25.34 | 9.62
7703.093198 | 3.141199228 | 3263 | 25.34 | 9.62
7704.287815 | 3.143336048 | 3267 | 25.34 | 9.62
7705.47452 | 3.144322272 | 3267 | 25.34 | 9.62
7706.659709 | 3.143500418 | 3271 | 25.34 | 9.62
7707.840812 | 3.145637238 | 3274 | 25.34 | 9.62
7709.043586 | 3.143171677 | 3274 | 25.34 | 9.62
7710.213275 | 3.142842936 | 3274 | 25.34 | 9.62
7711.395577 | 3.145801609 | 3276 | 25.32 | 9.62
7712.643168 | 3.143664789 | 3278 | 25.34 | 9.62
7713.838491 | 3.142185453 | 3281 | 25.34 | 9.62
7715.023509 | 3.143007306 | 3285 | 25.34 | 9.62
7716.203462 | 3.141363599 | 3285 | 25.34 | 9.62
7717.398619 | 3.146459092 | 3281 | 25.34 | 9.62
7718.593866 | 3.144322272 | 3285 | 25.34 | 9.62
7719.791033 | 3.144322272 | 3285 | 25.34 | 9.62
7720.981094 | 3.143171677 | 3289 | 25.34 | 9.62
7722.163018 | 3.141363599 | 3285 | 25.34 | 9.62
7723.384583 | 3.146787833 | 3285 | 25.34 | 9.62
7724.577612 | 3.143500418 | 3285 | 25.34 | 9.62
7725.750274 | 3.14382916 | 3285 | 25.34 | 9.62
7726.928176 | 3.143007306 | 3289 | 25.34 | 9.62
7728.1172 | 3.142349823 | 3289 | 25.34 | 9.62
7729.310325 | 3.143500418 | 3289 | 25.34 | 9.62
7730.486182 | 3.145801609 | 3289 | 25.34 | 9.62
7731.669591 | 3.143664789 | 3289 | 25.34 | 9.62
7732.856534 | 3.142021082 | 3292 | 25.34 | 9.62
7734.124994 | 3.133802546 | 3289 | 25.34 | 9.62
7735.310696 | 3.142842936 | 3289 | 25.34 | 9.62
7736.492893 | 3.14843154 | 3285 | 25.34 | 9.62
7737.676084 | 3.144486643 | 3285 | 25.34 | 9.62
7738.842579 | 3.131830098 | 3285 | 25.34 | 9.62
7740.019874 | 3.144651014 | 3285 | 25.34 | 9.62
7741.212445 | 3.140213004 | 3289 | 25.34 | 9.62
7742.392111 | 3.147280945 | 3285 | 25.34 | 9.62
7743.572761 | 3.142842936 | 3289 | 25.34 | 9.62
7744.75866 | 3.14382916 | 3292 | 25.34 | 9.62
7745.928688 | 3.144651014 | 3292 | 25.34 | 9.62
7747.09478 | 3.143336048 | 3292 | 25.34 | 9.62
7748.274901 | 3.144486643 | 3292 | 25.34 | 9.62
7749.448272 | 3.144815384 | 3292 | 25.34 | 9.62
7750.730846 | 3.144486643 | 3287 | 25.35 | 9.62
7751.904602 | 3.145308496 | 3292 | 25.34 | 9.62
7753.084392 | 3.143664789 | 3289 | 25.34 | 9.62
7754.267298 | 3.142678565 | 3292 | 25.34 | 9.62
7755.436876 | 3.146459092 | 3292 | 25.34 | 9.62
7756.599638 | 3.145637238 | 3296 | 25.34 | 9.62
7757.773187 | 3.144157901 | 3296 | 25.34 | 9.62
7758.946769 | 3.14169234 | 3296 | 25.34 | 9.62
7760.138919 | 3.143500418 | 3296 | 25.34 | 9.62
7761.319169 | 3.145472867 | 3292 | 25.34 | 9.62
7762.502454 | 3.145965979 | 3292 | 25.34 | 9.62
7763.686168 | 3.143664789 | 3292 | 25.34 | 9.62
7764.887306 | 3.142514194 | 3289 | 25.34 | 9.62
7766.066965 | 3.141199228 | 3296 | 25.34 | 9.62
7767.231517 | 3.145308496 | 3292 | 25.34 | 9.62
7768.405973 | 3.144979755 | 3292 | 25.34 | 9.62
7769.596205 | 3.143993531 | 3292 | 25.34 | 9.62
7770.770546 | 3.14382916 | 3287 | 25.35 | 9.62
7771.951833 | 3.143664789 | 3289 | 25.34 | 9.62
7773.198133 | 3.145801609 | 3285 | 25.34 | 9.62
7774.387942 | 3.148595911 | 3285 | 25.34 | 9.66
7775.580786 | 3.146952204 | 3292 | 25.34 | 9.62
7776.773315 | 3.144651014 | 3296 | 25.34 | 9.62
7777.944232 | 3.143007306 | 3294 | 25.35 | 9.62
7779.128406 | 3.142514194 | 3296 | 25.34 | 9.66
7780.314453 | 3.146623462 | 3298 | 25.35 | 9.66
8053.531343 | 3.102736491 | 488 | 25.39 | 9.66
8054.774604 | 3.143664789 | 488 | 25.39 | 9.66
8055.97653 | 3.185908081 | 488 | 25.37 | 9.66
8057.161377 | 3.199386491 | 484 | 25.39 | 9.66
8058.35505 | 3.203331393 | 492 | 25.39 | 9.66
8059.542043 | 3.210563712 | 499 | 25.39 | 9.66
8060.734848 | 3.215823581 | 506 | 25.39 | 9.66
8061.932238 | 3.216481065 | 513 | 25.37 | 9.66
8063.124867 | 3.219604113 | 528 | 25.39 | 9.66
8064.29881 | 3.21565921 | 542 | 25.39 | 9.66
8065.458432 | 3.214508614 | 553 | 25.39 | 9.66
8066.62715 | 3.213522388 | 571 | 25.39 | 9.62
8067.798872 | 3.213686759 | 589 | 25.39 | 9.66
8068.981686 | 3.20842689 | 625 | 25.39 | 9.62
8070.153716 | 3.207605036 | 640 | 25.39 | 9.62
8071.315829 | 3.203824505 | 658 | 25.39 | 9.62
8072.484235 | 3.201358942 | 676 | 25.39 | 9.62
8073.650445 | 3.200865829 | 698 | 25.39 | 9.62
8074.841221 | 3.194784107 | 752 | 25.39 | 9.62
8076.029955 | 3.192811657 | 774 | 25.39 | 9.62
8077.212959 | 3.191825431 | 803 | 25.39 | 9.62
8078.396091 | 3.187880531 | 832 | 25.39 | 9.62
8079.577501 | 3.186729935 | 857 | 25.39 | 9.62
8080.761276 | 3.187223048 | 918 | 25.39 | 9.62
8081.936784 | 3.180648214 | 955 | 25.39 | 9.62
8083.127684 | 3.176210202 | 987 | 25.39 | 9.62
8084.309842 | 3.176867685 | 1020 | 25.39 | 9.62
8085.573984 | 3.173415898 | 1083 | 25.4 | 9.62
8086.761819 | 3.173909011 | 1124 | 25.39 | 9.62
8087.95388 | 3.170292853 | 1153 | 25.39 | 9.62
8089.138627 | 3.168649145 | 1190 | 25.39 | 9.62
8090.323944 | 3.165854842 | 1226 | 25.39 | 9.62
8091.500914 | 3.163553651 | 1294 | 25.39 | 9.62
8092.68375 | 3.162896167 | 1331 | 25.39 | 9.62
8093.869372 | 3.163224909 | 1367 | 25.39 | 9.62
8095.050533 | 3.164539875 | 1397 | 25.4 | 9.62
8096.210156 | 3.161088089 | 1435 | 25.39 | 9.62
8097.401265 | 3.158622527 | 1510 | 25.4 | 9.62
8098.582883 | 3.155335112 | 1548 | 25.39 | 9.62
8099.766482 | 3.157636303 | 1585 | 25.4 | 9.62
8100.935547 | 3.154184517 | 1622 | 25.4 | 9.62
8102.179118 | 3.153362663 | 1698 | 25.4 | 9.62
8103.363658 | 3.153033921 | 1732 | 25.39 | 9.62
8104.547629 | 3.151883326 | 1774 | 25.4 | 9.62
8105.731291 | 3.154020146 | 1815 | 25.39 | 9.62
8106.916122 | 3.151554585 | 1849 | 25.4 | 9.62
8108.111658 | 3.150075248 | 1929 | 25.4 | 9.62
8109.293931 | 3.149089023 | 1976 | 25.4 | 9.62
8110.473993 | 3.146952204 | 2016 | 25.4 | 9.62
8111.649272 | 3.145965979 | 2057 | 25.39 | 9.62
8112.823565 | 3.146294721 | 2099 | 25.4 | 9.62
8114.000789 | 3.145472867 | 2179 | 25.4 | 9.62
8115.172566 | 3.143993531 | 2222 | 25.4 | 9.62
8116.338672 | 3.142842936 | 2258 | 25.4 | 9.62
8117.518517 | 3.141363599 | 2298 | 25.4 | 9.62
8118.782452 | 3.144979755 | 2367 | 25.4 | 9.62
8119.958442 | 3.142021082 | 2399 | 25.4 | 9.62
8121.1545 | 3.140377375 | 2432 | 25.4 | 9.62
8122.3341 | 3.139062409 | 2464 | 25.4 | 9.62
8123.506544 | 3.138733668 | 2493 | 25.4 | 9.62
8124.684873 | 3.142678565 | 2544 | 25.4 | 9.62
8125.873606 | 3.140706116 | 2569 | 25.4 | 9.62
8127.068602 | 3.138733668 | 2594 | 25.4 | 9.62
8128.250131 | 3.140048633 | 2620 | 25.4 | 9.62
8129.523014 | 3.137583073 | 2663 | 25.4 | 9.62
8130.702168 | 3.138898038 | 2688 | 25.4 | 9.62
8131.889303 | 3.13922678 | 2710 | 25.4 | 9.62
8133.069192 | 3.136761219 | 2721 | 25.4 | 9.62
8134.244855 | 3.13478877 | 2739 | 25.4 | 9.62
8135.426681 | 3.136761219 | 2772 | 25.4 | 9.62
8136.615518 | 3.135774995 | 2782 | 25.4 | 9.62
8137.78544 | 3.137418702 | 2797 | 25.4 | 9.62
8138.957819 | 3.134460029 | 2815 | 25.4 | 9.62
8140.151336 | 3.133966917 | 2826 | 25.4 | 9.62
8141.318764 | 3.133802546 | 2851 | 25.4 | 9.62
8142.489208 | 3.133309434 | 2862 | 25.4 | 9.62
8143.681719 | 3.137254331 | 2869 | 25.4 | 9.62
8144.854871 | 3.136596848 | 2876 | 25.4 | 9.62
8146.127112 | 3.134460029 | 2898 | 25.4 | 9.62
8147.3098 | 3.134953141 | 2909 | 25.4 | 9.62
8148.496207 | 3.135939365 | 2913 | 25.4 | 9.62
8149.67259 | 3.135610624 | 2923 | 25.4 | 9.62
8150.865998 | 3.136103736 | 2927 | 25.4 | 9.62
8152.058872 | 3.131336986 | 2941 | 25.4 | 9.62
8153.245952 | 3.134131288 | 2949 | 25.4 | 9.62
8154.439613 | 3.131994469 | 2954 | 25.41 | 9.62
8155.612411 | 3.133638176 | 2963 | 25.4 | 9.62
8156.867344 | 3.133966917 | 2974 | 25.4 | 9.62
8158.058944 | 3.133309434 | 2978 | 25.4 | 9.62
8159.256873 | 3.132158839 | 2981 | 25.4 | 9.62
8160.456507 | 3.130843874 | 2989 | 25.4 | 9.62
8161.650828 | 3.131172615 | 2996 | 25.4 | 9.62
8162.848395 | 3.136268107 | 3001 | 25.41 | 9.62
8164.043994 | 3.133473805 | 3007 | 25.4 | 9.62
8165.238128 | 3.134295658 | 3008 | 25.41 | 9.62
8166.420259 | 3.133966917 | 3012 | 25.41 | 9.62
8167.610186 | 3.132487581 | 3012 | 25.41 | 9.62
8168.800184 | 3.133473805 | 3016 | 25.41 | 9.62
8169.973005 | 3.133145063 | 3023 | 25.41 | 9.62
8171.145174 | 3.135117512 | 3025 | 25.4 | 9.62
8172.323667 | 3.131336986 | 3028 | 25.4 | 9.62
8173.486648 | 3.133966917 | 3028 | 25.4 | 9.62
8174.663464 | 3.131665727 | 3032 | 25.4 | 9.62
8175.836429 | 3.133309434 | 3036 | 25.4 | 9.62
8176.988871 | 3.131336986 | 3039 | 25.4 | 9.62
8178.149441 | 3.129035796 | 3043 | 25.4 | 9.62
8179.337488 | 3.129200167 | 3046 | 25.4 | 9.62
8180.496773 | 3.130515132 | 3050 | 25.4 | 9.62
8181.664899 | 3.135117512 | 3055 | 25.41 | 9.62
8182.843795 | 3.132651951 | 3059 | 25.41 | 9.62
8184.01773 | 3.13232321 | 3068 | 25.4 | 9.62
8185.199891 | 3.130843874 | 3068 | 25.4 | 9.62
8186.364637 | 3.128707055 | 3066 | 25.41 | 9.62
8187.523436 | 3.133802546 | 3072 | 25.4 | 9.62
8188.70776 | 3.130186391 | 3073 | 25.41 | 9.62
8189.897582 | 3.130679503 | 3073 | 25.41 | 9.62
8191.063674 | 3.131172615 | 3077 | 25.41 | 9.62
8192.238151 | 3.129857649 | 3083 | 25.4 | 9.62
8193.408165 | 3.1346244 | 3084 | 25.41 | 9.62
8194.597812 | 3.131501356 | 3083 | 25.4 | 9.62
8195.774246 | 3.131994469 | 3088 | 25.41 | 9.62
8196.965632 | 3.130186391 | 3088 | 25.41 | 9.62
8198.148361 | 3.130515132 | 3088 | 25.41 | 9.62
8199.327269 | 3.129857649 | 3088 | 25.41 | 9.62
8200.512888 | 3.131008244 | 3088 | 25.41 | 9.62
8201.690693 | 3.13232321 | 3088 | 25.41 | 9.62
8202.878505 | 3.130186391 | 3095 | 25.41 | 9.62
8204.046887 | 3.128542684 | 3095 | 25.41 | 9.62
8205.246573 | 3.12755646 | 3095 | 25.41 | 9.62
8206.433858 | 3.129200167 | 3095 | 25.41 | 9.62
8207.673219 | 3.13002202 | 3099 | 25.41 | 9.62
8208.855153 | 3.129857649 | 3099 | 25.41 | 9.62
8210.030602 | 3.131665727 | 3099 | 25.41 | 9.62
8211.221906 | 3.129364537 | 3102 | 25.41 | 9.62
8212.405362 | 3.131994469 | 3099 | 25.41 | 9.62
8213.605228 | 3.132651951 | 3110 | 25.41 | 9.62
8214.801182 | 3.131830098 | 3110 | 25.41 | 9.62
8215.968373 | 3.131008244 | 3106 | 25.41 | 9.62
8217.163951 | 3.129364537 | 3110 | 25.41 | 9.66
8218.414902 | 3.132158839 | 3110 | 25.41 | 9.66
8219.590992 | 3.132158839 | 3110 | 25.41 | 9.62
8220.77022 | 3.132816322 | 3106 | 25.41 | 9.62
8221.945059 | 3.130350762 | 3106 | 25.41 | 9.66
8223.144115 | 3.128542684 | 3113 | 25.41 | 9.66
8224.326982 | 3.130679503 | 3117 | 25.41 | 9.66
8225.503597 | 3.134295658 | 3117 | 25.41 | 9.66
8226.68238 | 3.130515132 | 3120 | 25.41 | 9.66
8227.869551 | 3.130186391 | 3124 | 25.41 | 9.66
8229.057204 | 3.129200167 | 3120 | 25.41 | 9.66
8230.244117 | 3.129528908 | 3124 | 25.41 | 9.66
8231.430503 | 3.132816322 | 3120 | 25.41 | 9.66
8232.613952 | 3.132651951 | 3126 | 25.42 | 9.66
8233.791819 | 3.132158839 | 3128 | 25.41 | 9.66
8235.02036 | 3.132487581 | 3131 | 25.41 | 9.66
8236.214818 | 3.128049572 | 3131 | 25.41 | 9.66
8237.392292 | 3.133638176 | 3133 | 25.42 | 9.66
8238.571372 | 3.136596848 | 3139 | 25.41 | 9.66
8239.765576 | 3.132158839 | 3137 | 25.42 | 9.66
8240.961276 | 3.131994469 | 3139 | 25.41 | 9.66
8242.132624 | 3.128542684 | 3133 | 25.42 | 9.66
8243.318389 | 3.130679503 | 3139 | 25.41 | 9.66
8244.510676 | 3.133309434 | 3139 | 25.41 | 9.66
8245.761304 | 3.131994469 | 3137 | 25.42 | 9.66
8246.956905 | 3.132980693 | 3139 | 25.41 | 9.66
8248.150263 | 3.131172615 | 3133 | 25.42 | 9.66
8249.333652 | 3.131008244 | 3137 | 25.42 | 9.66
8250.504841 | 3.131336986 | 3137 | 25.42 | 9.66
8251.698665 | 3.131665727 | 3139 | 25.41 | 9.66
8252.888355 | 3.131994469 | 3140 | 25.42 | 9.66
8254.069747 | 3.128871425 | 3139 | 25.41 | 9.66
8255.25138 | 3.131172615 | 3139 | 25.41 | 9.66
8256.504116 | 3.134295658 | 3142 | 25.41 | 9.66
8257.680222 | 3.133802546 | 3142 | 25.41 | 9.66
8258.868461 | 3.133309434 | 3142 | 25.41 | 9.66
8260.063509 | 3.130843874 | 3146 | 25.41 | 9.66
8261.253094 | 3.131501356 | 3146 | 25.41 | 9.66
8262.434426 | 3.131830098 | 3149 | 25.41 | 9.66
8263.628009 | 3.132816322 | 3149 | 25.41 | 9.66
8264.83809 | 3.131501356 | 3146 | 25.41 | 9.66
8266.033949 | 3.131008244 | 3149 | 25.41 | 9.66
8267.247565 | 3.13002202 | 3153 | 25.41 | 9.66
8268.446033 | 3.13478877 | 3157 | 25.41 | 9.66
8269.632488 | 3.133638176 | 3155 | 25.42 | 9.66
8270.810345 | 3.133145063 | 3160 | 25.41 | 9.66
8271.976032 | 3.131665727 | 3160 | 25.41 | 9.7
8273.162129 | 3.129035796 | 3160 | 25.41 | 9.66
8274.335206 | 3.130843874 | 3164 | 25.41 | 9.66
8275.502228 | 3.13232321 | 3157 | 25.41 | 9.66
8276.671749 | 3.131172615 | 3162 | 25.42 | 9.66
8277.845757 | 3.133473805 | 3167 | 25.41 | 9.66
8279.013433 | 3.131665727 | 3171 | 25.41 | 9.66
8280.186807 | 3.131501356 | 3175 | 25.41 | 9.66
8281.363685 | 3.134295658 | 3167 | 25.41 | 9.66
8282.518271 | 3.134295658 | 3166 | 25.42 | 9.66
8283.700015 | 3.133802546 | 3169 | 25.42 | 9.66
8284.890734 | 3.132651951 | 3177 | 25.42 | 9.66
8286.057605 | 3.131336986 | 3177 | 25.42 | 9.66
8287.229958 | 3.134953141 | 3173 | 25.42 | 9.66
8288.422611 | 3.133802546 | 3173 | 25.42 | 9.66
8289.593936 | 3.133966917 | 3173 | 25.42 | 9.66
8290.752142 | 3.132487581 | 3180 | 25.42 | 9.66
8291.930806 | 3.132651951 | 3180 | 25.42 | 9.66
8293.118656 | 3.133309434 | 3177 | 25.42 | 9.66
8294.283735 | 3.135117512 | 3180 | 25.42 | 9.66
8295.457897 | 3.133966917 | 3177 | 25.42 | 9.66
8296.625467 | 3.132816322 | 3169 | 25.42 | 9.66
8297.790804 | 3.132158839 | 3173 | 25.42 | 9.66
8298.964568 | 3.130679503 | 3177 | 25.42 | 9.66
8300.13407 | 3.133309434 | 3173 | 25.42 | 9.66
8301.302759 | 3.132980693 | 3177 | 25.42 | 9.66
8302.487771 | 3.131501356 | 3180 | 25.42 | 9.62
8303.655425 | 3.131501356 | 3184 | 25.42 | 9.62
8304.828716 | 3.131830098 | 3184 | 25.42 | 9.62
8306.014908 | 3.136268107 | 3191 | 25.42 | 9.66
8307.189361 | 3.134131288 | 3191 | 25.42 | 9.62
8308.357122 | 3.133638176 | 3195 | 25.42 | 9.62
8309.534787 | 3.133309434 | 3195 | 25.42 | 9.62
8310.703459 | 3.131994469 | 3195 | 25.42 | 9.62
8311.878624 | 3.131994469 | 3191 | 25.42 | 9.62
8313.064427 | 3.134460029 | 3195 | 25.42 | 9.62
8314.253286 | 3.1346244 | 3202 | 25.42 | 9.62
8315.421999 | 3.13232321 | 3195 | 25.42 | 9.62
8316.603294 | 3.130186391 | 3191 | 25.42 | 9.62
8317.782459 | 3.132816322 | 3191 | 25.42 | 9.62
8318.938279 | 3.132651951 | 3191 | 25.42 | 9.62
8320.133382 | 3.134953141 | 3195 | 25.42 | 9.62
8321.318354 | 3.134460029 | 3195 | 25.42 | 9.62
8322.515303 | 3.132487581 | 3191 | 25.42 | 9.62
8323.685327 | 3.132980693 | 3195 | 25.42 | 9.62
8324.905578 | 3.135281883 | 3191 | 25.42 | 9.62
8326.086173 | 3.132980693 | 3191 | 25.42 | 9.62
8327.279161 | 3.133966917 | 3191 | 25.42 | 9.62
8328.47292 | 3.131336986 | 3187 | 25.42 | 9.62
8329.636022 | 3.132158839 | 3187 | 25.42 | 9.62
8330.826885 | 3.134295658 | 3187 | 25.42 | 9.62
8332.010371 | 3.131994469 | 3186 | 25.43 | 9.62
8333.196451 | 3.131830098 | 3191 | 25.42 | 9.62
8334.386326 | 3.132158839 | 3191 | 25.42 | 9.62
8335.649515 | 3.131501356 | 3191 | 25.42 | 9.62
8336.839969 | 3.132487581 | 3191 | 25.42 | 9.62
8338.019015 | 3.135446253 | 3191 | 25.42 | 9.62
8339.202684 | 3.134295658 | 3187 | 25.42 | 9.62
8340.389764 | 3.132980693 | 3195 | 25.42 | 9.62
8341.585878 | 3.131665727 | 3195 | 25.42 | 9.62
8342.779519 | 3.131994469 | 3195 | 25.42 | 9.62
8343.96532 | 3.135774995 | 3191 | 25.42 | 9.62
8345.164905 | 3.134460029 | 3195 | 25.42 | 9.62
8346.392054 | 3.132487581 | 3198 | 25.42 | 9.62
8347.581949 | 3.133638176 | 3195 | 25.42 | 9.62
8348.777839 | 3.129693279 | 3198 | 25.42 | 9.62
8349.979803 | 3.13478877 | 3195 | 25.42 | 9.62
8351.270767 | 3.134131288 | 3198 | 25.42 | 9.62
8352.460776 | 3.135610624 | 3195 | 25.42 | 9.62
8625.635823 | 3.056383993 | 493 | 25.44 | 9.66
8626.860585 | 3.103722715 | 493 | 25.44 | 9.66
8628.018555 | 3.147938428 | 493 | 25.44 | 9.66
8629.201166 | 3.156156966 | 493 | 25.44 | 9.66
8630.479928 | 3.161581201 | 497 | 25.44 | 9.66
8631.648321 | 3.164211134 | 501 | 25.44 | 9.64
8632.821901 | 3.170292853 | 504 | 25.44 | 9.66
8633.986834 | 3.173909011 | 512 | 25.44 | 9.66
8635.153171 | 3.172758415 | 519 | 25.44 | 9.66
8636.339899 | 3.173087157 | 540 | 25.44 | 9.62
8637.516331 | 3.17374464 | 551 | 25.44 | 9.64
8638.683717 | 3.167005437 | 562 | 25.44 | 9.62
8639.868076 | 3.169142257 | 577 | 25.44 | 9.62
8641.043139 | 3.167169808 | 591 | 25.44 | 9.62
8642.208729 | 3.166347954 | 631 | 25.44 | 9.62
8643.392358 | 3.163882392 | 649 | 25.44 | 9.62
8644.563552 | 3.160266235 | 667 | 25.44 | 9.62
8645.73275 | 3.157800673 | 689 | 25.44 | 9.62
8646.892235 | 3.158293786 | 710 | 25.44 | 9.62
8648.058797 | 3.15500637 | 757 | 25.44 | 9.62
8649.230589 | 3.152212068 | 783 | 25.44 | 9.64
8650.403947 | 3.149582136 | 804 | 25.44 | 9.64
8651.588559 | 3.149582136 | 830 | 25.44 | 9.62
8652.765673 | 3.147774058 | 855 | 25.44 | 9.62
8653.928682 | 3.143171677 | 909 | 25.44 | 9.62
8655.113228 | 3.143993531 | 942 | 25.44 | 9.62
8656.279731 | 3.137747443 | 967 | 25.44 | 9.62
8657.445455 | 3.134295658 | 992 | 25.44 | 9.62
8658.615588 | 3.136432478 | 1021 | 25.44 | 9.62
8659.787249 | 3.138733668 | 1083 | 25.44 | 9.62
8660.977485 | 3.131665727 | 1119 | 25.44 | 9.62
8662.16293 | 3.130515132 | 1152 | 25.44 | 9.62
8663.346086 | 3.130186391 | 1180 | 25.44 | 9.62
8664.50673 | 3.127392089 | 1213 | 25.44 | 9.62
8665.684225 | 3.127392089 | 1274 | 25.44 | 9.62
8666.864015 | 3.123447193 | 1307 | 25.44 | 9.62
8668.043464 | 3.12032415 | 1336 | 25.44 | 9.62
8669.217386 | 3.122296598 | 1372 | 25.44 | 9.62
8670.400621 | 3.121639115 | 1405 | 25.44 | 9.62
8671.578321 | 3.120488521 | 1470 | 25.44 | 9.62
8672.744552 | 3.118680443 | 1502 | 25.44 | 9.62
8673.905483 | 3.118187331 | 1538 | 25.44 | 9.64
8675.08227 | 3.115064289 | 1571 | 25.44 | 9.62
8676.277648 | 3.116543625 | 1607 | 25.44 | 9.62
8677.475748 | 3.113749324 | 1672 | 25.44 | 9.64
8678.641965 | 3.114406806 | 1708 | 25.44 | 9.64
8679.811479 | 3.113256212 | 1741 | 25.44 | 9.62
8680.99115 | 3.110790652 | 1773 | 25.44 | 9.62
8682.251252 | 3.112105617 | 1842 | 25.44 | 9.64
8683.435906 | 3.110790652 | 1878 | 25.44 | 9.64
8684.617105 | 3.110461911 | 1913 | 25.45 | 9.64
8685.794421 | 3.108653834 | 1954 | 25.44 | 9.62
8686.986852 | 3.108325093 | 1990 | 25.44 | 9.62
8688.174992 | 3.109475687 | 2059 | 25.44 | 9.64
8689.367501 | 3.1127631 | 2090 | 25.45 | 9.64
8690.565995 | 3.108982575 | 2121 | 25.44 | 9.64
8691.76272 | 3.106681386 | 2153 | 25.44 | 9.62
8692.993672 | 3.104051456 | 2215 | 25.44 | 9.64
8694.176124 | 3.104873309 | 2244 | 25.44 | 9.62
8695.348274 | 3.106845757 | 2267 | 25.45 | 9.62
8696.5396 | 3.105366421 | 2291 | 25.44 | 9.62
8697.729233 | 3.103722715 | 2318 | 25.45 | 9.62
8698.902862 | 3.10240775 | 2359 | 25.44 | 9.62
8700.083697 | 3.102243379 | 2385 | 25.44 | 9.62
8701.260583 | 3.104873309 | 2395 | 25.44 | 9.64
8702.448505 | 3.104051456 | 2415 | 25.45 | 9.62
8703.637444 | 3.104051456 | 2432 | 25.44 | 9.64
8704.838834 | 3.103558344 | 2457 | 25.44 | 9.64
8706.036166 | 3.100270932 | 2471 | 25.44 | 9.62
8707.231705 | 3.103065232 | 2486 | 25.44 | 9.64
8708.418349 | 3.103558344 | 2495 | 25.45 | 9.64
8709.618879 | 3.100599673 | 2515 | 25.44 | 9.64
8710.81266 | 3.099613449 | 2527 | 25.45 | 9.64
8711.979654 | 3.09977782 | 2538 | 25.45 | 9.64
8713.162352 | 3.100270932 | 2546 | 25.45 | 9.64
8714.346228 | 3.101257156 | 2558 | 25.44 | 9.64
8715.543064 | 3.102572121 | 2576 | 25.44 | 9.64
8716.713298 | 3.098627226 | 2587 | 25.44 | 9.64
8717.910233 | 3.096819149 | 2587 | 25.44 | 9.64
8719.10646 | 3.09714789 | 2598 | 25.44 | 9.64
8720.343842 | 3.102736491 | 2600 | 25.45 | 9.64
8721.521549 | 3.097641002 | 2611 | 25.45 | 9.64
8722.713069 | 3.100270932 | 2618 | 25.45 | 9.64
8723.905536 | 3.096326037 | 2621 | 25.45 | 9.62
8725.105485 | 3.097312261 | 2629 | 25.45 | 9.64
8726.286777 | 3.102572121 | 2641 | 25.44 | 9.62
8727.479282 | 3.098955967 | 2645 | 25.44 | 9.62
8728.645962 | 3.09714789 | 2652 | 25.44 | 9.62
8729.835202 | 3.098627226 | 2652 | 25.44 | 9.62
8731.085794 | 3.094846702 | 2659 | 25.44 | 9.62
8732.272145 | 3.101257156 | 2663 | 25.44 | 9.64
8733.444891 | 3.098791596 | 2661 | 25.45 | 9.62
8734.626999 | 3.098955967 | 2670 | 25.44 | 9.64
8735.812038 | 3.098462855 | 2674 | 25.44 | 9.62
8737.002053 | 3.095832925 | 2683 | 25.45 | 9.64
8738.177103 | 3.097805373 | 2683 | 25.45 | 9.64
8739.37603 | 3.098627226 | 2690 | 25.45 | 9.64
8740.569512 | 3.099613449 | 2694 | 25.45 | 9.64
8741.826981 | 3.097476632 | 2703 | 25.44 | 9.64
8742.997587 | 3.095504184 | 2701 | 25.45 | 9.62
8744.170729 | 3.096161667 | 2705 | 25.45 | 9.62
8745.367411 | 3.098627226 | 2710 | 25.44 | 9.64
8746.569689 | 3.100106561 | 2714 | 25.44 | 9.64
8747.757083 | 3.098298485 | 2717 | 25.44 | 9.64
8748.9413 | 3.096819149 | 2717 | 25.44 | 9.62
8750.121025 | 3.092545514 | 2721 | 25.44 | 9.62
8751.301844 | 3.099942191 | 2721 | 25.44 | 9.64
8752.570959 | 3.098298485 | 2721 | 25.44 | 9.62
8753.755328 | 3.097312261 | 2721 | 25.44 | 9.64
8754.944575 | 3.09698352 | 2725 | 25.44 | 9.64
8756.13082 | 3.095832925 | 2723 | 25.45 | 9.62
8757.312615 | 3.098627226 | 2725 | 25.44 | 9.64
8758.49475 | 3.100106561 | 2723 | 25.45 | 9.64
8759.679189 | 3.096654779 | 2728 | 25.44 | 9.62
8760.859457 | 3.097641002 | 2728 | 25.44 | 9.62
8762.041497 | 3.096326037 | 2728 | 25.44 | 9.62
8763.314393 | 3.098955967 | 2735 | 25.44 | 9.62
8764.51098 | 3.099449079 | 2732 | 25.44 | 9.64
8765.687814 | 3.097312261 | 2732 | 25.44 | 9.62
8766.848072 | 3.09698352 | 2739 | 25.44 | 9.62
8768.029923 | 3.095997296 | 2739 | 25.44 | 9.62
8769.203406 | 3.096490408 | 2743 | 25.44 | 9.62
8770.371888 | 3.099449079 | 2743 | 25.44 | 9.62
8771.554988 | 3.098298485 | 2746 | 25.44 | 9.62
8772.71184 | 3.098134114 | 2744 | 25.45 | 9.62
8773.897311 | 3.099120338 | 2750 | 25.44 | 9.62
8775.064509 | 3.094682331 | 2750 | 25.44 | 9.62
8776.23614 | 3.100928414 | 2750 | 25.44 | 9.62
8777.405049 | 3.098627226 | 2753 | 25.44 | 9.64
8778.562758 | 3.098462855 | 2757 | 25.44 | 9.62
8779.72495 | 3.095997296 | 2757 | 25.44 | 9.64
8780.907114 | 3.095997296 | 2757 | 25.44 | 9.62
8782.083246 | 3.097969743 | 2755 | 25.45 | 9.64
8783.261079 | 3.101092785 | 2755 | 25.45 | 9.64
8784.436829 | 3.097476632 | 2759 | 25.45 | 9.64
8785.607187 | 3.098462855 | 2762 | 25.45 | 9.64
8786.790484 | 3.096161667 | 2766 | 25.45 | 9.64
8787.984718 | 3.096161667 | 2766 | 25.45 | 9.64
8789.15743 | 3.099284708 | 2762 | 25.45 | 9.62
8790.327901 | 3.098791596 | 2766 | 25.45 | 9.64
8791.489782 | 3.098791596 | 2772 | 25.44 | 9.62
8792.662352 | 3.096819149 | 2770 | 25.45 | 9.64
8793.829838 | 3.097312261 | 2775 | 25.44 | 9.62
8794.989333 | 3.100270932 | 2775 | 25.44 | 9.62
8796.16957 | 3.099284708 | 2772 | 25.44 | 9.64
8797.348193 | 3.098955967 | 2777 | 25.45 | 9.64
8798.527277 | 3.099120338 | 2775 | 25.44 | 9.62
8799.694441 | 3.098134114 | 2775 | 25.44 | 9.62
8800.873619 | 3.097969743 | 2775 | 25.44 | 9.64
8802.064044 | 3.100435303 | 2770 | 25.45 | 9.64
8803.234994 | 3.099284708 | 2779 | 25.44 | 9.62
8804.421463 | 3.097805373 | 2777 | 25.45 | 9.64
8805.612011 | 3.095668555 | 2781 | 25.45 | 9.62
8806.779476 | 3.095997296 | 2781 | 25.45 | 9.62
8807.961478 | 3.100106561 | 2781 | 25.45 | 9.62
8809.142272 | 3.102243379 | 2779 | 25.44 | 9.62
8810.30973 | 3.099613449 | 2779 | 25.44 | 9.64
8811.487654 | 3.098298485 | 2781 | 25.45 | 9.64
8812.673761 | 3.096654779 | 2786 | 25.44 | 9.64
8813.83725 | 3.101750267 | 2781 | 25.45 | 9.62
8815.109618 | 3.100764044 | 2782 | 25.44 | 9.64
8816.283523 | 3.09977782 | 2788 | 25.45 | 9.64
8817.458738 | 3.09714789 | 2791 | 25.45 | 9.64
8818.653864 | 3.09714789 | 2793 | 25.44 | 9.62
8819.816601 | 3.099613449 | 2793 | 25.44 | 9.64
8820.990959 | 3.100928414 | 2790 | 25.44 | 9.64
8822.176843 | 3.099120338 | 2791 | 25.45 | 9.64
8823.353509 | 3.097641002 | 2791 | 25.45 | 9.64
8824.549882 | 3.096654779 | 2791 | 25.45 | 9.62
8825.724731 | 3.099284708 | 2788 | 25.45 | 9.64
8826.921626 | 3.100928414 | 2788 | 25.45 | 9.62
8828.093302 | 3.098791596 | 2784 | 25.45 | 9.64
8829.282383 | 3.099284708 | 2788 | 25.45 | 9.64
8830.482952 | 3.09698352 | 2788 | 25.45 | 9.64
8831.718948 | 3.098134114 | 2788 | 25.45 | 9.64
8832.908228 | 3.101585897 | 2788 | 25.45 | 9.62
8834.071818 | 3.100764044 | 2788 | 25.45 | 9.64
8835.251924 | 3.098298485 | 2788 | 25.45 | 9.68
8836.425604 | 3.098791596 | 2788 | 25.45 | 9.64
8837.603458 | 3.098134114 | 2791 | 25.45 | 9.64
8838.786328 | 3.100928414 | 2791 | 25.45 | 9.64
8839.982381 | 3.101750267 | 2788 | 25.45 | 9.64
8841.168998 | 3.100435303 | 2788 | 25.45 | 9.64
8842.348541 | 3.102243379 | 2788 | 25.45 | 9.68
8843.545876 | 3.096654779 | 2791 | 25.45 | 9.64
8844.719219 | 3.099942191 | 2788 | 25.45 | 9.64
8845.892019 | 3.102572121 | 2788 | 25.45 | 9.68
8847.090061 | 3.09977782 | 2793 | 25.44 | 9.64
8848.326864 | 3.098955967 | 2795 | 25.45 | 9.68
8849.506636 | 3.097312261 | 2795 | 25.45 | 9.68
8850.679668 | 3.100106561 | 2791 | 25.45 | 9.68
8851.855189 | 3.100928414 | 2795 | 25.45 | 9.68
8853.054982 | 3.098955967 | 2795 | 25.45 | 9.68
8854.235384 | 3.098791596 | 2799 | 25.45 | 9.68
8855.430288 | 3.097805373 | 2795 | 25.45 | 9.68
8856.608022 | 3.097312261 | 2795 | 25.45 | 9.68
8857.787893 | 3.103887086 | 2795 | 25.45 | 9.68
8858.965451 | 3.102243379 | 2795 | 25.45 | 9.68
8860.159366 | 3.100106561 | 2799 | 25.45 | 9.68
8861.346381 | 3.103393974 | 2795 | 25.45 | 9.68
8862.519782 | 3.091723661 | 2799 | 25.45 | 9.68
8863.713502 | 3.103393974 | 2795 | 25.45 | 9.66
8864.931705 | 3.102572121 | 2795 | 25.45 | 9.68
8866.105876 | 3.098955967 | 2799 | 25.45 | 9.68
8867.285313 | 3.101092785 | 2802 | 25.45 | 9.68
8868.472399 | 3.098134114 | 2806 | 25.45 | 9.68
8869.655301 | 3.101585897 | 2806 | 25.45 | 9.68
8870.820351 | 3.101092785 | 2806 | 25.45 | 9.68
8872.008528 | 3.101421526 | 2809 | 25.45 | 9.68
8873.199571 | 3.101585897 | 2806 | 25.45 | 9.68
8874.395091 | 3.099449079 | 2806 | 25.45 | 9.68
8875.571423 | 3.097969743 | 2806 | 25.45 | 9.66
8876.757519 | 3.101257156 | 2806 | 25.45 | 9.68
8877.940962 | 3.101585897 | 2802 | 25.45 | 9.68
8879.110776 | 3.101257156 | 2802 | 25.45 | 9.68
8880.277295 | 3.100928414 | 2806 | 25.45 | 9.68
8881.435538 | 3.100106561 | 2806 | 25.45 | 9.68
8882.619331 | 3.103229603 | 2813 | 25.45 | 9.68
8883.795289 | 3.09977782 | 2813 | 25.45 | 9.68
8884.969518 | 3.102572121 | 2813 | 25.45 | 9.68
8886.142858 | 3.099942191 | 2817 | 25.45 | 9.68
8887.402577 | 3.098298485 | 2824 | 25.45 | 9.68
8888.580957 | 3.102079009 | 2828 | 25.45 | 9.68
8889.75597 | 3.101421526 | 2826 | 25.44 | 9.72
8890.935395 | 3.101750267 | 2828 | 25.45 | 9.68
8892.110986 | 3.102079009 | 2828 | 25.45 | 9.68
8893.282705 | 3.099942191 | 2831 | 25.45 | 9.68
8894.452174 | 3.101092785 | 2828 | 25.45 | 9.72
8895.632717 | 3.104544568 | 2828 | 25.45 | 9.72
8896.795552 | 3.101421526 | 2831 | 25.45 | 9.68
8897.96591 | 3.102079009 | 2835 | 25.45 | 9.68
8899.129907 | 3.099613449 | 2835 | 25.45 | 9.72
8900.316639 | 3.099613449 | 2838 | 25.45 | 9.68
8901.482764 | 3.102079009 | 2838 | 25.45 | 9.68
8902.643221 | 3.101585897 | 2838 | 25.45 | 9.72
8903.820456 | 3.102243379 | 2838 | 25.45 | 9.68
8905.006108 | 3.100764044 | 2835 | 25.45 | 9.66
8906.19166 | 3.100599673 | 2838 | 25.45 | 9.68
8907.378537 | 3.103887086 | 2835 | 25.45 | 9.68
8908.565078 | 3.10240775 | 2835 | 25.45 | 9.68
8909.766295 | 3.104051456 | 2838 | 25.45 | 9.68
8910.942456 | 3.101421526 | 2846 | 25.45 | 9.68
8912.124526 | 3.099284708 | 2842 | 25.45 | 9.68
8913.313791 | 3.101257156 | 2846 | 25.45 | 9.68
8914.486758 | 3.104873309 | 2842 | 25.45 | 9.68
8915.73385 | 3.102079009 | 2849 | 25.45 | 9.68
8916.910157 | 3.10240775 | 2849 | 25.45 | 9.68
8918.093262 | 3.100764044 | 2853 | 25.45 | 9.68
8919.288514 | 3.100435303 | 2842 | 25.45 | 9.68
8920.481523 | 3.106188274 | 2842 | 25.45 | 9.66
8921.64521 | 3.103887086 | 2842 | 25.45 | 9.68
8922.828652 | 3.101421526 | 2846 | 25.45 | 9.68
8924.004317 | 3.103065232 | 2846 | 25.45 | 9.68
8925.187419 | 3.101092785 | 2846 | 25.45 | 9.68
9198.330423 | 3.086135061 | 490 | 25.46 | 9.72
9199.575662 | 3.131172615 | 492 | 25.45 | 9.72
9200.776816 | 3.174730865 | 488 | 25.45 | 9.72
9201.970195 | 3.18574371 | 492 | 25.45 | 9.72
9203.177853 | 3.189852981 | 492 | 25.45 | 9.72
9204.37125 | 3.198235895 | 488 | 25.45 | 9.72
9205.620812 | 3.201852055 | 495 | 25.45 | 9.72
9206.793348 | 3.203988876 | 506 | 25.45 | 9.72
9207.978679 | 3.205961327 | 510 | 25.45 | 9.72
9209.157956 | 3.204317618 | 515 | 25.46 | 9.72
9210.332312 | 3.204975101 | 522 | 25.46 | 9.72
9211.493982 | 3.202180796 | 557 | 25.45 | 9.72
9212.678379 | 3.200208346 | 571 | 25.45 | 9.72
9213.847234 | 3.199715233 | 587 | 25.46 | 9.72
9215.035592 | 3.198729008 | 609 | 25.46 | 9.72
9216.218376 | 3.19724967 | 624 | 25.46 | 9.68
9217.40108 | 3.191989802 | 663 | 25.46 | 9.72
9218.584172 | 3.189524239 | 685 | 25.46 | 9.68
9219.768653 | 3.189031127 | 712 | 25.45 | 9.72
9220.947128 | 3.186729935 | 734 | 25.45 | 9.72
9222.109533 | 3.180483843 | 759 | 25.45 | 9.68
9223.292909 | 3.179990731 | 808 | 25.46 | 9.68
9224.466364 | 3.179990731 | 837 | 25.46 | 9.68
9225.660135 | 3.174402123 | 866 | 25.46 | 9.68
9226.836866 | 3.175059606 | 897 | 25.45 | 9.68
9228.068363 | 3.171443449 | 960 | 25.46 | 9.68
9229.242579 | 3.171443449 | 994 | 25.45 | 9.68
9230.419546 | 3.168156033 | 1023 | 25.45 | 9.68
9231.613931 | 3.165361729 | 1059 | 25.45 | 9.68
9232.801644 | 3.161909943 | 1095 | 25.45 | 9.68
9233.992888 | 3.163224909 | 1157 | 25.45 | 9.68
9235.188254 | 3.161909943 | 1188 | 25.46 | 9.68
9236.369678 | 3.160759347 | 1220 | 25.46 | 9.68
9237.558723 | 3.158129415 | 1258 | 25.45 | 9.68
9238.806716 | 3.15500637 | 1331 | 25.45 | 9.68
9239.983447 | 3.156814449 | 1367 | 25.45 | 9.68
9241.185124 | 3.15270518 | 1399 | 25.45 | 9.68
9242.376987 | 3.150239619 | 1435 | 25.45 | 9.64
9243.542404 | 3.149582136 | 1475 | 25.45 | 9.64
9244.72548 | 3.146787833 | 1551 | 25.45 | 9.64
9245.893058 | 3.149417765 | 1587 | 25.45 | 9.64
9247.055441 | 3.147116575 | 1623 | 25.45 | 9.64
9248.225362 | 3.145637238 | 1656 | 25.45 | 9.64
9249.414829 | 3.142678565 | 1694 | 25.46 | 9.64
9250.589457 | 3.142842936 | 1764 | 25.45 | 9.64
9251.781607 | 3.139062409 | 1801 | 25.45 | 9.64
9252.981436 | 3.143171677 | 1835 | 25.46 | 9.64
9254.166612 | 3.140706116 | 1877 | 25.45 | 9.64
9255.410914 | 3.140706116 | 1947 | 25.46 | 9.64
9256.601214 | 3.139719892 | 1989 | 25.45 | 9.64
9257.787367 | 3.136268107 | 2028 | 25.45 | 9.64
9258.99169 | 3.137418702 | 2065 | 25.45 | 9.64
9260.189688 | 3.13708996 | 2101 | 25.45 | 9.64
9261.385997 | 3.13692559 | 2175 | 25.46 | 9.64
9262.585402 | 3.135281883 | 2213 | 25.45 | 9.64
9263.772889 | 3.133966917 | 2249 | 25.45 | 9.64
9264.957911 | 3.135774995 | 2282 | 25.45 | 9.64
9266.152129 | 3.133966917 | 2347 | 25.45 | 9.64
9267.341691 | 3.133802546 | 2374 | 25.46 | 9.64
9268.515341 | 3.131665727 | 2404 | 25.45 | 9.64
9269.707013 | 3.129035796 | 2430 | 25.45 | 9.64
9270.894954 | 3.13232321 | 2453 | 25.46 | 9.64
9272.093858 | 3.131994469 | 2498 | 25.45 | 9.64
9273.283682 | 3.132487581 | 2520 | 25.45 | 9.64
9274.473154 | 3.129200167 | 2540 | 25.46 | 9.64
9275.657425 | 3.128213943 | 2567 | 25.45 | 9.64
9276.893421 | 3.129693279 | 2598 | 25.46 | 9.64
9278.073444 | 3.131830098 | 2612 | 25.46 | 9.64
9279.269609 | 3.128542684 | 2629 | 25.45 | 9.64
9280.472063 | 3.126077124 | 2640 | 25.45 | 9.64
9281.655637 | 3.125584012 | 2650 | 25.45 | 9.64
9282.841509 | 3.126898977 | 2679 | 25.45 | 9.64
9284.019181 | 3.128049572 | 2687 | 25.45 | 9.64
9285.21564 | 3.127720831 | 2697 | 25.45 | 9.64
9286.41295 | 3.125419641 | 2708 | 25.45 | 9.64
9287.633776 | 3.124269046 | 2723 | 25.45 | 9.64
9288.810443 | 3.124104676 | 2730 | 25.45 | 9.64
9289.996434 | 3.129528908 | 2737 | 25.45 | 9.64
9291.179519 | 3.128378313 | 2744 | 25.45 | 9.64
9292.362438 | 3.126734606 | 2752 | 25.45 | 9.64
9293.559089 | 3.124433417 | 2766 | 25.45 | 9.64
9294.732677 | 3.123282822 | 2773 | 25.45 | 9.64
9295.919288 | 3.126077124 | 2777 | 25.45 | 9.64
9297.105482 | 3.125748382 | 2781 | 25.45 | 9.64
9298.374514 | 3.123118451 | 2791 | 25.45 | 9.64
9299.556655 | 3.125419641 | 2799 | 25.45 | 9.64
9300.7397 | 3.123447193 | 2806 | 25.45 | 9.64
9301.931294 | 3.121803486 | 2809 | 25.45 | 9.64
9303.121672 | 3.125584012 | 2817 | 25.45 | 9.64
9304.318423 | 3.125584012 | 2820 | 25.45 | 9.64
9305.515075 | 3.126241494 | 2828 | 25.45 | 9.64
9306.714578 | 3.123611564 | 2838 | 25.45 | 9.64
9307.89457 | 3.121146003 | 2842 | 25.45 | 9.64
9309.116325 | 3.125912753 | 2853 | 25.45 | 9.64
9310.297294 | 3.123118451 | 2856 | 25.45 | 9.64
9311.476841 | 3.123447193 | 2864 | 25.45 | 9.64
9312.660048 | 3.121803486 | 2864 | 25.45 | 9.64
9313.851395 | 3.120817262 | 2860 | 25.45 | 9.64
9315.023062 | 3.123282822 | 2867 | 25.45 | 9.64
9316.202152 | 3.126570236 | 2867 | 25.45 | 9.64
9317.376948 | 3.122132227 | 2869 | 25.46 | 9.64
9318.539671 | 3.121639115 | 2878 | 25.45 | 9.64
9319.722694 | 3.122132227 | 2880 | 25.46 | 9.64
9320.88994 | 3.122625339 | 2889 | 25.45 | 9.64
9322.049585 | 3.124104676 | 2885 | 25.45 | 9.64
9323.230085 | 3.123447193 | 2889 | 25.45 | 9.64
9324.41535 | 3.121146003 | 2889 | 25.45 | 9.64
9325.598028 | 3.120981633 | 2889 | 25.45 | 9.64
9326.779624 | 3.121639115 | 2896 | 25.45 | 9.64
9327.962236 | 3.123775934 | 2896 | 25.45 | 9.64
9329.138894 | 3.122954081 | 2896 | 25.45 | 9.64
9330.311598 | 3.122625339 | 2898 | 25.46 | 9.64
9331.586227 | 3.123118451 | 2903 | 25.45 | 9.64
9332.748413 | 3.120817262 | 2903 | 25.45 | 9.64
9333.905125 | 3.123611564 | 2903 | 25.45 | 9.64
9335.084658 | 3.122132227 | 2907 | 25.45 | 9.64
9336.26457 | 3.121146003 | 2907 | 25.45 | 9.64
9337.446939 | 3.122296598 | 2914 | 25.45 | 9.64
9338.618046 | 3.120159779 | 2918 | 25.45 | 9.64
9339.797356 | 3.123282822 | 2922 | 25.45 | 9.64
9340.98127 | 3.123118451 | 2925 | 25.45 | 9.64
9342.16335 | 3.123282822 | 2922 | 25.45 | 9.64
9343.34317 | 3.121639115 | 2929 | 25.45 | 9.64
9344.528147 | 3.120488521 | 2929 | 25.45 | 9.64
9345.697019 | 3.12032415 | 2932 | 25.45 | 9.64
9346.864595 | 3.123282822 | 2932 | 25.45 | 9.64
9348.04098 | 3.123775934 | 2936 | 25.45 | 9.64
9349.210275 | 3.122132227 | 2936 | 25.45 | 9.64
9350.378492 | 3.122132227 | 2940 | 25.45 | 9.64
9351.561197 | 3.121474745 | 2936 | 25.45 | 9.64
9352.736881 | 3.122296598 | 2940 | 25.45 | 9.64
9353.91705 | 3.125419641 | 2940 | 25.45 | 9.62
9355.093377 | 3.122954081 | 2940 | 25.45 | 9.64
9356.275313 | 3.120652891 | 2940 | 25.45 | 9.64
9357.449973 | 3.119831038 | 2943 | 25.45 | 9.64
9358.63353 | 3.122296598 | 2947 | 25.45 | 9.64
9359.813707 | 3.122132227 | 2943 | 25.45 | 9.64
9361.003525 | 3.121803486 | 2947 | 25.45 | 9.64
9362.194459 | 3.121310374 | 2950 | 25.45 | 9.64
9363.387466 | 3.119995409 | 2947 | 25.45 | 9.64
9364.565032 | 3.120652891 | 2950 | 25.45 | 9.64
9365.778453 | 3.123611564 | 2947 | 25.45 | 9.64
9366.968942 | 3.121474745 | 2950 | 25.45 | 9.64
9368.139407 | 3.120652891 | 2950 | 25.45 | 9.64
9369.308057 | 3.121474745 | 2954 | 25.45 | 9.64
9370.497048 | 3.122625339 | 2954 | 25.45 | 9.64
9371.675074 | 3.122132227 | 2961 | 25.45 | 9.64
9372.865079 | 3.121639115 | 2960 | 25.46 | 9.64
9374.044725 | 3.124104676 | 2961 | 25.45 | 9.64
9375.231484 | 3.121803486 | 2958 | 25.45 | 9.64
9376.396871 | 3.118680443 | 2956 | 25.46 | 9.64
9377.564583 | 3.124433417 | 2960 | 25.46 | 9.64
9378.744611 | 3.124926529 | 2961 | 25.45 | 9.64
9379.916008 | 3.123447193 | 2965 | 25.45 | 9.64
9381.098151 | 3.122625339 | 2965 | 25.45 | 9.64
9382.267179 | 3.121474745 | 2969 | 25.45 | 9.64
9383.460906 | 3.122460969 | 2972 | 25.45 | 9.64
9384.643328 | 3.123447193 | 2972 | 25.45 | 9.64
9385.817171 | 3.123775934 | 2969 | 25.45 | 9.64
9386.996101 | 3.121803486 | 2969 | 25.45 | 9.64
9388.245442 | 3.121967857 | 2969 | 25.45 | 9.64
9389.414796 | 3.121310374 | 2972 | 25.45 | 9.64
9390.587921 | 3.124597788 | 2972 | 25.45 | 9.64
9391.772367 | 3.122625339 | 2972 | 25.45 | 9.64
9392.939385 | 3.121474745 | 2969 | 25.45 | 9.64
9394.122895 | 3.122954081 | 2969 | 25.45 | 9.64
9395.28703 | 3.119995409 | 2969 | 25.45 | 9.64
9396.472002 | 3.124433417 | 2972 | 25.45 | 9.64
9397.668647 | 3.124269046 | 2972 | 25.45 | 9.64
9398.833001 | 3.123940305 | 2974 | 25.46 | 9.64
9400.019506 | 3.121474745 | 2976 | 25.45 | 9.64
9401.201569 | 3.12032415 | 2974 | 25.46 | 9.64
9402.379781 | 3.123447193 | 2972 | 25.45 | 9.64
9403.569551 | 3.122625339 | 2974 | 25.46 | 9.64
9404.854128 | 3.123282822 | 2978 | 25.46 | 9.64
9406.044014 | 3.123118451 | 2976 | 25.45 | 9.64
9407.227113 | 3.121310374 | 2979 | 25.45 | 9.64
9408.413549 | 3.123282822 | 2978 | 25.46 | 9.64
9409.616421 | 3.124597788 | 2978 | 25.46 | 9.64
9410.807577 | 3.123447193 | 2978 | 25.46 | 9.64
9411.996691 | 3.123447193 | 2983 | 25.45 | 9.64
9413.194096 | 3.122625339 | 2981 | 25.46 | 9.64
9414.386833 | 3.121146003 | 2981 | 25.46 | 9.64
9415.59303 | 3.127063348 | 2985 | 25.46 | 9.64
9416.791541 | 3.123282822 | 2985 | 25.46 | 9.64
9417.990276 | 3.121310374 | 2988 | 25.46 | 9.64
9419.166981 | 3.123447193 | 2985 | 25.46 | 9.64
9420.35343 | 3.121803486 | 2985 | 25.46 | 9.64
9421.537009 | 3.125748382 | 2988 | 25.46 | 9.64
9422.727503 | 3.124926529 | 2987 | 25.45 | 9.64
9423.911795 | 3.1250909 | 2990 | 25.45 | 9.64
9425.112279 | 3.123118451 | 2987 | 25.45 | 9.64
9426.331134 | 3.120488521 | 2985 | 25.46 | 9.64
9427.523449 | 3.1250909 | 2988 | 25.46 | 9.64
9428.710417 | 3.124762158 | 2988 | 25.46 | 9.64
9429.913359 | 3.1250909 | 2990 | 25.45 | 9.64
9431.112656 | 3.123775934 | 2988 | 25.46 | 9.64
9432.302854 | 3.120981633 | 2988 | 25.46 | 9.64
9433.496363 | 3.123282822 | 2994 | 25.45 | 9.64
9434.666761 | 3.123282822 | 2996 | 25.46 | 9.64
9435.836408 | 3.125912753 | 2996 | 25.46 | 9.64
9437.074441 | 3.123611564 | 2999 | 25.46 | 9.64
9438.245853 | 3.122625339 | 2998 | 25.45 | 9.64
9439.408685 | 3.121803486 | 2996 | 25.46 | 9.64
9440.56651 | 3.121474745 | 2996 | 25.46 | 9.64
9441.739251 | 3.122296598 | 2999 | 25.46 | 9.64
9442.937431 | 3.122625339 | 2999 | 25.46 | 9.64
9444.116397 | 3.122954081 | 2999 | 25.46 | 9.64
9445.281541 | 3.122296598 | 3003 | 25.46 | 9.64
9446.476541 | 3.124104676 | 3008 | 25.45 | 9.64
9447.654928 | 3.1250909 | 3007 | 25.46 | 9.64
9448.815064 | 3.124433417 | 3003 | 25.46 | 9.64
9449.988806 | 3.124762158 | 2999 | 25.46 | 9.64
9451.15817 | 3.123775934 | 3003 | 25.46 | 9.64
9452.335851 | 3.123775934 | 3008 | 25.45 | 9.64
9453.498828 | 3.125584012 | 3008 | 25.45 | 9.64
9454.685866 | 3.122296598 | 3003 | 25.46 | 9.64
9455.868616 | 3.124269046 | 3008 | 25.45 | 9.64
9457.056401 | 3.123940305 | 3007 | 25.46 | 9.64
9458.237223 | 3.12278971 | 3012 | 25.45 | 9.64
9459.415303 | 3.127063348 | 3007 | 25.46 | 9.64
9460.59545 | 3.124597788 | 3010 | 25.46 | 9.64
9461.786884 | 3.12525527 | 3014 | 25.46 | 9.64
9462.961606 | 3.124104676 | 3010 | 25.46 | 9.64
9464.155221 | 3.12278971 | 3014 | 25.46 | 9.64
9465.404692 | 3.1250909 | 3014 | 25.46 | 9.64
9466.591034 | 3.12525527 | 3017 | 25.46 | 9.64
9467.76656 | 3.124104676 | 3017 | 25.46 | 9.64
9468.937108 | 3.12525527 | 3019 | 25.45 | 9.64
9470.124079 | 3.12278971 | 3023 | 25.45 | 9.64
9471.314093 | 3.126405865 | 3026 | 25.45 | 9.64
9472.489192 | 3.126405865 | 3025 | 25.46 | 9.64
9473.675943 | 3.125419641 | 3025 | 25.46 | 9.64
9474.859168 | 3.125419641 | 3025 | 25.46 | 9.64
9476.04338 | 3.122296598 | 3026 | 25.45 | 9.68
9477.246806 | 3.123447193 | 3025 | 25.46 | 9.68
9478.425944 | 3.126405865 | 3026 | 25.45 | 9.68
9479.621962 | 3.12278971 | 3021 | 25.46 | 9.64
9480.800787 | 3.124104676 | 3023 | 25.45 | 9.68
9482.010653 | 3.123282822 | 3023 | 25.45 | 9.64
9483.195705 | 3.122625339 | 3025 | 25.46 | 9.68
9484.373358 | 3.126077124 | 3023 | 25.45 | 9.68
9485.559025 | 3.125912753 | 3023 | 25.45 | 9.64
9486.731948 | 3.124762158 | 3017 | 25.46 | 9.68
9487.916638 | 3.12525527 | 3017 | 25.46 | 9.68
9489.107391 | 3.123775934 | 3017 | 25.46 | 9.68
9490.28055 | 3.127720831 | 3017 | 25.46 | 9.68
9491.466527 | 3.125748382 | 3014 | 25.46 | 9.68
9492.753225 | 3.124926529 | 3010 | 25.46 | 9.68
9493.926628 | 3.123940305 | 3014 | 25.46 | 9.68
9495.109733 | 3.122460969 | 3019 | 25.45 | 9.68
9496.303558 | 3.126405865 | 3017 | 25.46 | 9.68
9497.485329 | 3.127720831 | 3023 | 25.45 | 9.68
9770.617895 | 3.107503239 | 506 | 25.45 | 9.68
9771.954395 | 3.152869551 | 510 | 25.45 | 9.68
9773.147224 | 3.190839206 | 510 | 25.45 | 9.68
9774.33036 | 3.203331393 | 502 | 25.45 | 9.68
9775.522484 | 3.209084374 | 510 | 25.45 | 9.64
9776.700322 | 3.215494839 | 513 | 25.45 | 9.64
9777.880314 | 3.218289145 | 521 | 25.45 | 9.68
9779.072068 | 3.22091908 | 531 | 25.45 | 9.68
9780.263996 | 3.224042128 | 535 | 25.45 | 9.68
9781.446047 | 3.224535241 | 546 | 25.45 | 9.68
9782.688883 | 3.220425967 | 571 | 25.45 | 9.64
9783.855563 | 3.220590338 | 589 | 25.45 | 9.64
9785.020756 | 3.218617887 | 607 | 25.45 | 9.64
9786.200218 | 3.216809807 | 625 | 25.45 | 9.68
9787.363323 | 3.214508614 | 647 | 25.45 | 9.68
9788.551102 | 3.21204305 | 690 | 25.45 | 9.68
9789.731157 | 3.204810731 | 709 | 25.45 | 9.64
9790.913115 | 3.206125698 | 737 | 25.45 | 9.64
9792.080014 | 3.203988876 | 763 | 25.45 | 9.64
9793.262329 | 3.203495763 | 788 | 25.45 | 9.68
9794.425988 | 3.198564637 | 841 | 25.46 | 9.64
9795.595243 | 3.19527722 | 871 | 25.45 | 9.68
9796.761741 | 3.194784107 | 900 | 25.45 | 9.64
9797.923306 | 3.193304769 | 929 | 25.45 | 9.68
9799.108481 | 3.190017352 | 958 | 25.45 | 9.64
9800.295466 | 3.185908081 | 1027 | 25.45 | 9.68
9801.465808 | 3.183113777 | 1056 | 25.45 | 9.68
9802.642002 | 3.182127552 | 1085 | 25.45 | 9.68
9803.815483 | 3.183606889 | 1121 | 25.45 | 9.68
9804.978686 | 3.18179881 | 1157 | 25.45 | 9.68
9806.149353 | 3.178840135 | 1224 | 25.46 | 9.68
9807.316356 | 3.175223977 | 1262 | 25.45 | 9.68
9808.476608 | 3.174895235 | 1298 | 25.45 | 9.68
9809.64856 | 3.173580269 | 1331 | 25.45 | 9.66
9810.809815 | 3.171607819 | 1367 | 25.45 | 9.68
9811.997774 | 3.168977887 | 1428 | 25.45 | 9.68
9813.167853 | 3.168977887 | 1468 | 25.45 | 9.68
9814.336807 | 3.166676695 | 1504 | 25.45 | 9.68
9815.513223 | 3.166019212 | 1544 | 25.45 | 9.68
9816.696981 | 3.164868617 | 1580 | 25.45 | 9.68
9817.878387 | 3.165854842 | 1660 | 25.45 | 9.68
9819.061433 | 3.163224909 | 1696 | 25.45 | 9.68
9820.234598 | 3.159773123 | 1739 | 25.45 | 9.68
9821.425069 | 3.159773123 | 1772 | 25.45 | 9.68
9822.605008 | 3.159444381 | 1815 | 25.45 | 9.68
9823.789627 | 3.15928001 | 1891 | 25.45 | 9.68
9824.968674 | 3.157471932 | 1931 | 25.45 | 9.68
9826.145502 | 3.156650078 | 1971 | 25.45 | 9.68
9827.339185 | 3.154677629 | 2010 | 25.45 | 9.68
9828.604933 | 3.156650078 | 2097 | 25.45 | 9.68
9829.798542 | 3.156485707 | 2133 | 25.45 | 9.68
9830.982253 | 3.156650078 | 2173 | 25.45 | 9.68
9832.1642 | 3.153855775 | 2216 | 25.45 | 9.68
9833.348229 | 3.153362663 | 2260 | 25.45 | 9.68
9834.531919 | 3.149746506 | 2332 | 25.45 | 9.68
9835.712862 | 3.151390214 | 2372 | 25.45 | 9.68
9836.899132 | 3.150239619 | 2404 | 25.45 | 9.68
9838.086478 | 3.149253394 | 2437 | 25.45 | 9.68
9839.348626 | 3.148760282 | 2502 | 25.45 | 9.68
9840.537646 | 3.146623462 | 2531 | 25.45 | 9.68
9841.72066 | 3.150239619 | 2556 | 25.45 | 9.68
9842.880467 | 3.148924653 | 2582 | 25.45 | 9.68
9844.058351 | 3.14826717 | 2603 | 25.45 | 9.68
9845.254756 | 3.146787833 | 2647 | 25.45 | 9.68
9846.417586 | 3.145472867 | 2672 | 25.45 | 9.66
9847.601943 | 3.147609687 | 2694 | 25.45 | 9.68
9848.77464 | 3.149910877 | 2712 | 25.45 | 9.68
9849.964951 | 3.143993531 | 2726 | 25.45 | 9.66
9851.128355 | 3.145472867 | 2759 | 25.45 | 9.68
9852.314424 | 3.143336048 | 2773 | 25.45 | 9.68
9853.492316 | 3.142842936 | 2788 | 25.45 | 9.68
9854.684965 | 3.144157901 | 2802 | 25.45 | 9.68
9855.851306 | 3.143500418 | 2813 | 25.45 | 9.68
9857.029092 | 3.144979755 | 2838 | 25.45 | 9.68
9858.194379 | 3.145801609 | 2849 | 25.45 | 9.68
9859.374105 | 3.140213004 | 2856 | 25.45 | 9.68
9860.568798 | 3.141199228 | 2864 | 25.45 | 9.68
9861.818009 | 3.144157901 | 2885 | 25.45 | 9.68
9862.997973 | 3.144486643 | 2885 | 25.45 | 9.68
9864.187638 | 3.143007306 | 2896 | 25.45 | 9.68
9865.382021 | 3.140541745 | 2903 | 25.45 | 9.68
9866.577009 | 3.141856711 | 2907 | 25.45 | 9.68
9867.778399 | 3.143171677 | 2925 | 25.45 | 9.66
9868.977894 | 3.14169234 | 2932 | 25.45 | 9.64
9870.17721 | 3.142842936 | 2943 | 25.45 | 9.64
9871.356079 | 3.138898038 | 2950 | 25.45 | 9.64
9872.56133 | 3.140870487 | 2969 | 25.45 | 9.64
9873.744928 | 3.142021082 | 2972 | 25.45 | 9.62
9874.940195 | 3.14152797 | 2983 | 25.45 | 9.64
9876.123331 | 3.141199228 | 2990 | 25.45 | 9.64
9877.307002 | 3.13922678 | 2994 | 25.45 | 9.64
9878.496568 | 3.137418702 | 3005 | 25.45 | 9.64
9879.669733 | 3.142021082 | 3014 | 25.44 | 9.64
9880.854508 | 3.140870487 | 3016 | 25.45 | 9.64
9882.050043 | 3.139555521 | 3023 | 25.45 | 9.64
9883.302919 | 3.137911814 | 3030 | 25.45 | 9.64
9884.484775 | 3.13708996 | 3034 | 25.45 | 9.64
9885.671698 | 3.139555521 | 3037 | 25.45 | 9.64
9886.862416 | 3.140213004 | 3041 | 25.45 | 9.64
9888.044657 | 3.139555521 | 3046 | 25.44 | 9.64
9889.2279 | 3.140213004 | 3048 | 25.45 | 9.64
9890.392315 | 3.136761219 | 3048 | 25.45 | 9.64
9891.570208 | 3.139884263 | 3052 | 25.45 | 9.64
9892.754678 | 3.138733668 | 3054 | 25.44 | 9.64
9893.942371 | 3.13922678 | 3055 | 25.45 | 9.64
9895.109468 | 3.13922678 | 3059 | 25.45 | 9.62
9896.282698 | 3.137418702 | 3068 | 25.44 | 9.64
9897.443874 | 3.138076185 | 3066 | 25.45 | 9.64
9898.615771 | 3.140377375 | 3073 | 25.45 | 9.64
9899.780981 | 3.138240555 | 3073 | 25.45 | 9.64
9900.939701 | 3.139884263 | 3081 | 25.45 | 9.64
9902.106055 | 3.140541745 | 3081 | 25.45 | 9.64
9903.293487 | 3.137583073 | 3084 | 25.45 | 9.62
9904.482114 | 3.141199228 | 3086 | 25.44 | 9.62
9905.648695 | 3.140048633 | 3088 | 25.45 | 9.64
9906.815873 | 3.13939115 | 3092 | 25.45 | 9.62
9907.995191 | 3.136761219 | 3095 | 25.45 | 9.64
9909.164074 | 3.136596848 | 3099 | 25.45 | 9.64
9910.346968 | 3.13939115 | 3099 | 25.45 | 9.64
9911.505829 | 3.13922678 | 3102 | 25.45 | 9.62
9912.69407 | 3.139884263 | 3106 | 25.45 | 9.64
9913.863592 | 3.137747443 | 3110 | 25.45 | 9.64
9915.055501 | 3.135446253 | 3110 | 25.45 | 9.64
9916.214574 | 3.139062409 | 3110 | 25.45 | 9.64
9917.497728 | 3.139555521 | 3117 | 25.45 | 9.64
9918.683844 | 3.139719892 | 3117 | 25.45 | 9.64
9919.85206 | 3.138733668 | 3120 | 25.45 | 9.64
9921.03874 | 3.136103736 | 3120 | 25.45 | 9.62
9922.201692 | 3.135117512 | 3128 | 25.45 | 9.64
9923.361538 | 3.138240555 | 3130 | 25.44 | 9.64
9924.551282 | 3.138076185 | 3135 | 25.45 | 9.64
9925.720955 | 3.136761219 | 3133 | 25.44 | 9.64
9926.890524 | 3.13708996 | 3139 | 25.45 | 9.64
9928.086344 | 3.135774995 | 3139 | 25.45 | 9.62
9929.252166 | 3.140048633 | 3142 | 25.45 | 9.64
9930.425797 | 3.13922678 | 3139 | 25.45 | 9.64
9931.61491 | 3.139062409 | 3139 | 25.45 | 9.64
9932.788847 | 3.138733668 | 3139 | 25.45 | 9.62
9933.981022 | 3.134131288 | 3135 | 25.45 | 9.64
9935.164271 | 3.139555521 | 3139 | 25.45 | 9.62
9936.341604 | 3.140541745 | 3144 | 25.44 | 9.62
9937.527262 | 3.139062409 | 3144 | 25.44 | 9.62
9938.714384 | 3.139062409 | 3148 | 25.44 | 9.62
9939.965171 | 3.136103736 | 3148 | 25.44 | 9.64
9941.156095 | 3.137583073 | 3148 | 25.44 | 9.64
9942.320659 | 3.143336048 | 3142 | 25.45 | 9.64
9943.490849 | 3.138898038 | 3146 | 25.45 | 9.64
9944.653782 | 3.140048633 | 3146 | 25.45 | 9.64
9945.830307 | 3.136596848 | 3149 | 25.45 | 9.64
9947.009491 | 3.135939365 | 3149 | 25.45 | 9.64
9948.20756 | 3.140541745 | 3153 | 25.45 | 9.64
9949.403375 | 3.139062409 | 3149 | 25.45 | 9.64
9950.573249 | 3.139884263 | 3155 | 25.44 | 9.64
9951.7709 | 3.139884263 | 3157 | 25.45 | 9.62
9952.969931 | 3.137254331 | 3157 | 25.45 | 9.64
9954.165077 | 3.139719892 | 3157 | 25.45 | 9.64
9955.351712 | 3.13939115 | 3157 | 25.45 | 9.64
9956.572647 | 3.140213004 | 3157 | 25.45 | 9.64
9957.763479 | 3.138404926 | 3160 | 25.45 | 9.64
9958.944266 | 3.136761219 | 3160 | 25.45 | 9.64
9960.127068 | 3.138733668 | 3158 | 25.44 | 9.62
9961.312374 | 3.139719892 | 3157 | 25.45 | 9.62
9962.49426 | 3.138404926 | 3160 | 25.45 | 9.64
9963.678732 | 3.138898038 | 3160 | 25.45 | 9.64
9964.859253 | 3.135939365 | 3164 | 25.45 | 9.64
9966.021437 | 3.137911814 | 3162 | 25.44 | 9.64
9967.194255 | 3.140213004 | 3160 | 25.45 | 9.62
9968.40187 | 3.13939115 | 3164 | 25.45 | 9.64
9969.590936 | 3.138404926 | 3160 | 25.45 | 9.64
9970.785528 | 3.136432478 | 3164 | 25.45 | 9.64
9971.970262 | 3.134131288 | 3164 | 25.45 | 9.62
9973.177782 | 3.140706116 | 3164 | 25.45 | 9.64
9974.354641 | 3.137254331 | 3164 | 25.45 | 9.64
9975.531915 | 3.138898038 | 3164 | 25.45 | 9.64
9976.702902 | 3.138898038 | 3164 | 25.45 | 9.64
9977.886998 | 3.133966917 | 3169 | 25.44 | 9.64
9979.078068 | 3.140048633 | 3167 | 25.45 | 9.62
9980.254574 | 3.138240555 | 3167 | 25.45 | 9.64
9981.433966 | 3.139555521 | 3167 | 25.45 | 9.62
9982.614505 | 3.136596848 | 3173 | 25.44 | 9.64
9983.792714 | 3.13692559 | 3175 | 25.45 | 9.64
9984.98234 | 3.136761219 | 3171 | 25.45 | 9.62
9986.180368 | 3.139555521 | 3171 | 25.45 | 9.64
9987.369985 | 3.138733668 | 3171 | 25.45 | 9.64
9988.550679 | 3.138733668 | 3171 | 25.45 | 9.64
9989.783266 | 3.135281883 | 3173 | 25.44 | 9.64
9990.96303 | 3.137254331 | 3171 | 25.45 | 9.64
9992.159838 | 3.138898038 | 3175 | 25.45 | 9.64
9993.348229 | 3.139719892 | 3171 | 25.45 | 9.64
9994.534136 | 3.13922678 | 3171 | 25.45 | 9.62
9995.720103 | 3.138569297 | 3175 | 25.45 | 9.64
9996.91199 | 3.135610624 | 3171 | 25.45 | 9.64
9998.092353 | 3.140213004 | 3175 | 25.45 | 9.64
9999.270687 | 3.137747443 | 3177 | 25.44 | 9.64
10000.52475 | 3.138076185 | 3182 | 25.45 | 9.64
10001.72061 | 3.137418702 | 3178 | 25.45 | 9.64
10002.911 | 3.135281883 | 3178 | 25.45 | 9.64
10004.10686 | 3.138733668 | 3182 | 25.45 | 9.64
10005.30305 | 3.139062409 | 3186 | 25.45 | 9.64
10006.49776 | 3.13939115 | 3186 | 25.45 | 9.64
10007.67334 | 3.138898038 | 3186 | 25.45 | 9.64
10008.85738 | 3.142678565 | 3182 | 25.45 | 9.64
10010.04178 | 3.137911814 | 3186 | 25.45 | 9.64
10011.26873 | 3.138569297 | 3189 | 25.45 | 9.62
10012.45068 | 3.140213004 | 3196 | 25.45 | 9.62
10013.61728 | 3.140541745 | 3195 | 25.44 | 9.62
10014.77137 | 3.137254331 | 3195 | 25.44 | 9.64
10015.94701 | 3.138076185 | 3189 | 25.45 | 9.64
10017.12965 | 3.141856711 | 3193 | 25.45 | 9.64
10018.31106 | 3.139719892 | 3198 | 25.44 | 9.64
10019.47759 | 3.138404926 | 3195 | 25.44 | 9.62
10020.65406 | 3.140213004 | 3195 | 25.44 | 9.64
10021.82757 | 3.137418702 | 3198 | 25.44 | 9.62
10022.99498 | 3.141856711 | 3193 | 25.45 | 9.64
10024.16266 | 3.140213004 | 3198 | 25.44 | 9.64
10025.33886 | 3.139884263 | 3198 | 25.44 | 9.62
10026.51252 | 3.141034858 | 3196 | 25.45 | 9.64
10027.68839 | 3.137747443 | 3198 | 25.44 | 9.64
10028.86695 | 3.14169234 | 3200 | 25.45 | 9.64
10030.06306 | 3.140870487 | 3200 | 25.45 | 9.64
10031.23886 | 3.138569297 | 3200 | 25.45 | 9.64
10032.40238 | 3.13939115 | 3204 | 25.45 | 9.64
10033.57659 | 3.137418702 | 3207 | 25.45 | 9.64
10034.75404 | 3.139884263 | 3209 | 25.44 | 9.64
10035.92792 | 3.141034858 | 3207 | 25.45 | 9.64
10037.11708 | 3.14169234 | 3207 | 25.45 | 9.64
10038.30063 | 3.13922678 | 3209 | 25.44 | 9.64
10039.47725 | 3.140541745 | 3209 | 25.44 | 9.64
10040.66152 | 3.136268107 | 3211 | 25.45 | 9.64
10041.84403 | 3.141034858 | 3207 | 25.45 | 9.64
10043.02496 | 3.141199228 | 3211 | 25.45 | 9.62
10044.19465 | 3.139884263 | 3211 | 25.45 | 9.64
10045.36283 | 3.140870487 | 3216 | 25.44 | 9.62
10046.53931 | 3.13692559 | 3216 | 25.44 | 9.64
10047.71717 | 3.142021082 | 3214 | 25.45 | 9.62
10048.90026 | 3.145472867 | 3218 | 25.45 | 9.64
10050.07614 | 3.140541745 | 3222 | 25.45 | 9.64
10051.33244 | 3.140213004 | 3224 | 25.44 | 9.64
10052.51943 | 3.136432478 | 3225 | 25.45 | 9.64
10053.71445 | 3.138733668 | 3227 | 25.44 | 9.64
10054.89549 | 3.143500418 | 3224 | 25.44 | 9.62
10056.06532 | 3.141363599 | 3222 | 25.45 | 9.62
10057.25542 | 3.139719892 | 3224 | 25.44 | 9.62
10058.44524 | 3.13708996 | 3224 | 25.44 | 9.64
10059.62933 | 3.138733668 | 3224 | 25.44 | 9.64
10060.81051 | 3.140048633 | 3227 | 25.44 | 9.64
10062.07486 | 3.140048633 | 3224 | 25.44 | 9.62
10063.27349 | 3.140048633 | 3220 | 25.44 | 9.64
10064.45225 | 3.139555521 | 3224 | 25.44 | 9.64
10065.6394 | 3.135610624 | 3220 | 25.44 | 9.62
10066.82621 | 3.143500418 | 3222 | 25.45 | 9.64
10068.01919 | 3.142514194 | 3225 | 25.45 | 9.62
10069.20486 | 3.142021082 | 3231 | 25.44 | 9.64
10070.38853 | 3.140870487 | 3227 | 25.44 | 9.62
10343.45261 | 3.107174498 | 517 | 25.43 | 9.62
10344.67617 | 3.145472867 | 517 | 25.43 | 9.62
10345.8653 | 3.187387418 | 513 | 25.43 | 9.62
10347.02746 | 3.200208346 | 517 | 25.43 | 9.62
10348.20538 | 3.203988876 | 517 | 25.43 | 9.62
10349.39681 | 3.211549937 | 521 | 25.43 | 9.62
10350.57599 | 3.215001727 | 521 | 25.43 | 9.62
10351.75947 | 3.219604113 | 531 | 25.43 | 9.62
10352.99967 | 3.219439742 | 553 | 25.43 | 9.62
10354.17876 | 3.213522388 | 564 | 25.43 | 9.62
10355.34729 | 3.217796032 | 575 | 25.43 | 9.62
10356.53257 | 3.216316694 | 589 | 25.43 | 9.62
10357.70443 | 3.216152323 | 604 | 25.43 | 9.62
10358.88721 | 3.213193647 | 640 | 25.43 | 9.62
10360.06673 | 3.210563712 | 662 | 25.43 | 9.62
10361.24607 | 3.209248745 | 683 | 25.43 | 9.62
10362.43157 | 3.205468214 | 701 | 25.43 | 9.62
10363.58982 | 3.201523313 | 727 | 25.43 | 9.62
10364.77031 | 3.201194571 | 774 | 25.43 | 9.62
10365.93644 | 3.198071524 | 804 | 25.44 | 9.62
10367.10107 | 3.198729008 | 832 | 25.43 | 9.62
10368.27031 | 3.192482915 | 860 | 25.43 | 9.62
10369.43923 | 3.191825431 | 886 | 25.43 | 9.62
10370.60207 | 3.190017352 | 944 | 25.43 | 9.62
10371.76132 | 3.187387418 | 973 | 25.43 | 9.62
10372.94484 | 3.184593114 | 1001 | 25.43 | 9.62
10374.12001 | 3.183442518 | 1034 | 25.43 | 9.62
10375.29402 | 3.180648214 | 1063 | 25.43 | 9.62
10376.47109 | 3.179004506 | 1124 | 25.43 | 9.62
10377.6541 | 3.178840135 | 1161 | 25.43 | 9.62
10378.84086 | 3.17374464 | 1193 | 25.43 | 9.62
10380.02056 | 3.174566494 | 1233 | 25.43 | 9.62
10381.20078 | 3.172758415 | 1265 | 25.43 | 9.62
10382.38008 | 3.171443449 | 1331 | 25.43 | 9.62
10383.55388 | 3.169964111 | 1367 | 25.43 | 9.62
10384.7238 | 3.167169808 | 1403 | 25.43 | 9.62
10385.89804 | 3.166676695 | 1439 | 25.43 | 9.62
10387.08087 | 3.168320403 | 1475 | 25.43 | 9.62
10388.24363 | 3.164704246 | 1551 | 25.43 | 9.62
10389.43053 | 3.164211134 | 1591 | 25.43 | 9.62
10390.61285 | 3.160923718 | 1623 | 25.43 | 9.62
10391.7963 | 3.157636303 | 1663 | 25.43 | 9.62
10393.0446 | 3.16141683 | 1741 | 25.44 | 9.62
10394.24247 | 3.158458157 | 1777 | 25.44 | 9.62
10395.42534 | 3.15911564 | 1819 | 25.43 | 9.62
10396.60769 | 3.158129415 | 1858 | 25.43 | 9.62
10397.79683 | 3.15500637 | 1898 | 25.43 | 9.62
10398.98486 | 3.155335112 | 1981 | 25.43 | 9.62
10400.1747 | 3.155663854 | 2019 | 25.44 | 9.62
10401.37434 | 3.154513258 | 2059 | 25.44 | 9.62
10402.55995 | 3.14826717 | 2101 | 25.43 | 9.62
10403.78721 | 3.149910877 | 2184 | 25.43 | 9.62
10404.98059 | 3.149417765 | 2222 | 25.44 | 9.62
10406.15677 | 3.153362663 | 2260 | 25.43 | 9.62
10407.33356 | 3.149253394 | 2300 | 25.43 | 9.62
10408.51699 | 3.14826717 | 2336 | 25.43 | 9.62
10409.71127 | 3.149582136 | 2405 | 25.43 | 9.62
10410.89134 | 3.146459092 | 2437 | 25.43 | 9.62
10412.05477 | 3.15056836 | 2470 | 25.43 | 9.62
10413.22253 | 3.148924653 | 2499 | 25.43 | 9.62
10414.40046 | 3.14843154 | 2526 | 25.44 | 9.62
10415.58599 | 3.146294721 | 2578 | 25.43 | 9.62
10416.76257 | 3.14382916 | 2600 | 25.43 | 9.62
10417.95875 | 3.147774058 | 2621 | 25.43 | 9.62
10419.16125 | 3.145308496 | 2643 | 25.43 | 9.62
10420.39229 | 3.144815384 | 2683 | 25.43 | 9.62
10421.57837 | 3.145144126 | 2701 | 25.43 | 9.62
10422.77568 | 3.142021082 | 2719 | 25.43 | 9.62
10423.98034 | 3.143500418 | 2734 | 25.43 | 9.62
10425.16558 | 3.144815384 | 2748 | 25.43 | 9.62
10426.37078 | 3.143171677 | 2775 | 25.44 | 9.62
10427.56872 | 3.142185453 | 2788 | 25.43 | 9.62
10428.76659 | 3.142185453 | 2802 | 25.43 | 9.62
10429.96632 | 3.139884263 | 2817 | 25.43 | 9.62
10431.1459 | 3.145472867 | 2835 | 25.43 | 9.62
10432.33748 | 3.142349823 | 2849 | 25.43 | 9.62
10433.52478 | 3.141856711 | 2864 | 25.43 | 9.62
10434.72026 | 3.139884263 | 2871 | 25.43 | 9.62
10435.90989 | 3.138076185 | 2882 | 25.43 | 9.62
10437.08894 | 3.142514194 | 2896 | 25.43 | 9.62
10438.28733 | 3.140870487 | 2907 | 25.43 | 9.62
10439.48944 | 3.141363599 | 2914 | 25.43 | 9.62
10440.67172 | 3.140377375 | 2929 | 25.43 | 9.62
10441.87367 | 3.138240555 | 2943 | 25.43 | 9.62
10443.04787 | 3.140377375 | 2947 | 25.43 | 9.66
10444.23475 | 3.143336048 | 2954 | 25.43 | 9.62
10445.42105 | 3.139555521 | 2958 | 25.43 | 9.62
10446.58791 | 3.13922678 | 2969 | 25.43 | 9.62
10447.77157 | 3.137583073 | 2976 | 25.43 | 9.66
10448.93862 | 3.137747443 | 2987 | 25.43 | 9.66
10450.10936 | 3.141034858 | 2987 | 25.43 | 9.66
10451.2692 | 3.139555521 | 2990 | 25.43 | 9.66
10452.44697 | 3.138569297 | 2988 | 25.44 | 9.66
10453.63553 | 3.136761219 | 2998 | 25.43 | 9.66
10454.81336 | 3.136596848 | 2999 | 25.44 | 9.66
10455.98317 | 3.13922678 | 2999 | 25.44 | 9.66
10457.16259 | 3.13939115 | 3008 | 25.43 | 9.66
10458.33185 | 3.138076185 | 3012 | 25.43 | 9.66
10459.49955 | 3.138733668 | 3016 | 25.43 | 9.66
10460.67953 | 3.137254331 | 3016 | 25.43 | 9.66
10461.8495 | 3.141199228 | 3019 | 25.43 | 9.66
10463.01544 | 3.139062409 | 3023 | 25.43 | 9.66
10464.17808 | 3.137583073 | 3023 | 25.43 | 9.66
10465.35968 | 3.137254331 | 3030 | 25.43 | 9.66
10466.53918 | 3.136432478 | 3034 | 25.43 | 9.66
10467.71284 | 3.137583073 | 3037 | 25.43 | 9.66
10468.8986 | 3.137418702 | 3045 | 25.43 | 9.66
10470.07184 | 3.138569297 | 3045 | 25.43 | 9.66
10471.25595 | 3.139719892 | 3048 | 25.43 | 9.66
10472.45843 | 3.135446253 | 3052 | 25.43 | 9.66
10473.64847 | 3.135610624 | 3059 | 25.43 | 9.66
10474.81819 | 3.139719892 | 3055 | 25.43 | 9.66
10476.06784 | 3.139062409 | 3063 | 25.43 | 9.66
10477.23768 | 3.138898038 | 3070 | 25.43 | 9.66
10478.42808 | 3.137418702 | 3070 | 25.43 | 9.66
10479.60657 | 3.136103736 | 3073 | 25.43 | 9.66
10480.79461 | 3.139062409 | 3073 | 25.43 | 9.66
10481.97145 | 3.140213004 | 3077 | 25.43 | 9.66
10483.13853 | 3.139062409 | 3077 | 25.43 | 9.66
10484.31415 | 3.137911814 | 3077 | 25.43 | 9.62
10485.5015 | 3.137254331 | 3081 | 25.43 | 9.66
10486.68663 | 3.136596848 | 3084 | 25.43 | 9.62
10487.8583 | 3.138733668 | 3088 | 25.43 | 9.66
10489.0258 | 3.137418702 | 3088 | 25.43 | 9.62
10490.22111 | 3.138240555 | 3088 | 25.43 | 9.62
10491.40787 | 3.137747443 | 3092 | 25.43 | 9.62
10492.67423 | 3.137747443 | 3092 | 25.43 | 9.62
10493.86029 | 3.138404926 | 3092 | 25.43 | 9.62
10495.04446 | 3.139062409 | 3092 | 25.43 | 9.62
10496.22396 | 3.13939115 | 3092 | 25.43 | 9.62
10497.39743 | 3.13692559 | 3092 | 25.43 | 9.62
10498.58128 | 3.135774995 | 3095 | 25.43 | 9.62
10499.75132 | 3.138569297 | 3099 | 25.43 | 9.62
10500.93123 | 3.139719892 | 3099 | 25.43 | 9.62
10502.11446 | 3.139719892 | 3102 | 25.43 | 9.62
10503.29704 | 3.138733668 | 3110 | 25.43 | 9.62
10504.49742 | 3.136761219 | 3106 | 25.43 | 9.62
10505.68034 | 3.138404926 | 3110 | 25.43 | 9.62
10506.87862 | 3.140048633 | 3110 | 25.43 | 9.62
10508.07759 | 3.138733668 | 3113 | 25.43 | 9.62
10509.28241 | 3.138076185 | 3117 | 25.43 | 9.62
10510.47701 | 3.136761219 | 3117 | 25.43 | 9.62
10511.6502 | 3.138404926 | 3120 | 25.43 | 9.62
10512.81707 | 3.140048633 | 3128 | 25.43 | 9.62
10513.98081 | 3.140377375 | 3131 | 25.43 | 9.62
10515.16217 | 3.136268107 | 3135 | 25.43 | 9.62
10516.34124 | 3.139062409 | 3131 | 25.43 | 9.62
10517.52626 | 3.136596848 | 3135 | 25.43 | 9.62
10518.718 | 3.139719892 | 3135 | 25.43 | 9.62
10519.90432 | 3.139555521 | 3135 | 25.43 | 9.62
10521.09518 | 3.137418702 | 3142 | 25.43 | 9.62
10522.27127 | 3.13708996 | 3146 | 25.43 | 9.62
10523.45096 | 3.134131288 | 3142 | 25.43 | 9.62
10524.62923 | 3.139555521 | 3142 | 25.43 | 9.62
10525.88771 | 3.137583073 | 3142 | 25.43 | 9.62
10527.07039 | 3.13708996 | 3142 | 25.43 | 9.62
10528.24705 | 3.139062409 | 3142 | 25.43 | 9.62
10529.42244 | 3.1346244 | 3146 | 25.43 | 9.62
10530.60322 | 3.140541745 | 3149 | 25.43 | 9.62
10531.77726 | 3.137418702 | 3146 | 25.43 | 9.62
10532.97347 | 3.139062409 | 3146 | 25.43 | 9.62
10534.13602 | 3.136432478 | 3149 | 25.43 | 9.62
10535.30632 | 3.134460029 | 3153 | 25.43 | 9.62
10536.48935 | 3.136268107 | 3149 | 25.43 | 9.62
10537.67399 | 3.13692559 | 3153 | 25.43 | 9.62
10538.87059 | 3.137583073 | 3157 | 25.43 | 9.62
10540.05683 | 3.136596848 | 3162 | 25.42 | 9.62
10541.25658 | 3.134460029 | 3160 | 25.43 | 9.62
10542.49388 | 3.132816322 | 3160 | 25.43 | 9.62
10543.67244 | 3.137418702 | 3167 | 25.43 | 9.62
10544.85399 | 3.139719892 | 3167 | 25.43 | 9.62
10546.04538 | 3.139062409 | 3167 | 25.43 | 9.62
10547.23017 | 3.136761219 | 3171 | 25.43 | 9.62
10548.41442 | 3.135939365 | 3171 | 25.43 | 9.62
10549.60764 | 3.138569297 | 3171 | 25.43 | 9.62
10550.78003 | 3.140870487 | 3175 | 25.43 | 9.62
10551.9688 | 3.138076185 | 3175 | 25.43 | 9.62
10553.23503 | 3.138404926 | 3178 | 25.43 | 9.62
10554.42065 | 3.136103736 | 3178 | 25.43 | 9.62
10555.62777 | 3.140377375 | 3178 | 25.43 | 9.62
10556.82391 | 3.137911814 | 3182 | 25.43 | 9.62
10558.1125 | 3.137583073 | 3186 | 25.43 | 9.62
10559.3018 | 3.137583073 | 3186 | 25.43 | 9.62
10560.49431 | 3.136761219 | 3182 | 25.43 | 9.62
10561.69015 | 3.136596848 | 3182 | 25.43 | 9.62
10562.87202 | 3.138569297 | 3182 | 25.43 | 9.62
10564.05508 | 3.137747443 | 3182 | 25.43 | 9.62
10565.2502 | 3.138733668 | 3182 | 25.43 | 9.62
10566.44995 | 3.137583073 | 3182 | 25.43 | 9.62
10567.61949 | 3.137911814 | 3186 | 25.43 | 9.62
10568.85588 | 3.140213004 | 3186 | 25.43 | 9.62
10570.02359 | 3.138240555 | 3186 | 25.43 | 9.62
10571.18767 | 3.139719892 | 3182 | 25.43 | 9.62
10572.36398 | 3.13692559 | 3182 | 25.43 | 9.62
10573.53124 | 3.137583073 | 3182 | 25.43 | 9.62
10574.72037 | 3.140213004 | 3182 | 25.43 | 9.62
10575.91069 | 3.139062409 | 3180 | 25.42 | 9.62
10577.09287 | 3.137747443 | 3182 | 25.43 | 9.62
10578.27518 | 3.138076185 | 3186 | 25.43 | 9.62
10579.45519 | 3.137254331 | 3189 | 25.43 | 9.62
10580.63427 | 3.140377375 | 3186 | 25.43 | 9.62
10581.82305 | 3.139884263 | 3189 | 25.43 | 9.62
10583.00686 | 3.138898038 | 3189 | 25.43 | 9.62
10584.17745 | 3.138569297 | 3193 | 25.43 | 9.62
10585.3454 | 3.13692559 | 3193 | 25.43 | 9.62
10586.51461 | 3.13692559 | 3193 | 25.43 | 9.62
10587.69676 | 3.138569297 | 3193 | 25.43 | 9.62
10588.88037 | 3.137418702 | 3189 | 25.43 | 9.62
10590.05451 | 3.137583073 | 3193 | 25.43 | 9.62
10591.22735 | 3.140377375 | 3193 | 25.43 | 9.62
10592.4085 | 3.137583073 | 3196 | 25.43 | 9.62
10593.58872 | 3.141199228 | 3193 | 25.43 | 9.62
10594.76863 | 3.139555521 | 3196 | 25.43 | 9.62
10595.95443 | 3.139555521 | 3193 | 25.43 | 9.62
10597.19109 | 3.140377375 | 3196 | 25.43 | 9.62
10598.37833 | 3.138240555 | 3200 | 25.43 | 9.62
10599.55475 | 3.142021082 | 3196 | 25.43 | 9.62
10600.72771 | 3.139719892 | 3200 | 25.43 | 9.62
10601.90177 | 3.140541745 | 3200 | 25.43 | 9.62
10603.08338 | 3.141199228 | 3196 | 25.43 | 9.62
10604.27754 | 3.137254331 | 3196 | 25.43 | 9.62
10605.46104 | 3.141034858 | 3193 | 25.43 | 9.62
10606.63156 | 3.136596848 | 3196 | 25.43 | 9.62
10607.81115 | 3.141034858 | 3196 | 25.43 | 9.62
10608.9789 | 3.140048633 | 3196 | 25.43 | 9.62
10610.15851 | 3.138898038 | 3200 | 25.43 | 9.62
10611.34225 | 3.138240555 | 3200 | 25.43 | 9.62
10612.51594 | 3.140377375 | 3204 | 25.43 | 9.62
10613.80037 | 3.140870487 | 3200 | 25.43 | 9.62
10614.9669 | 3.140706116 | 3200 | 25.43 | 9.62
10616.13332 | 3.138569297 | 3196 | 25.43 | 9.62
10617.2969 | 3.138240555 | 3196 | 25.43 | 9.62
10618.46648 | 3.143500418 | 3193 | 25.43 | 9.62
10619.664 | 3.140213004 | 3196 | 25.43 | 9.62
10620.84401 | 3.141856711 | 3196 | 25.43 | 9.62
10622.02707 | 3.138404926 | 3196 | 25.43 | 9.62
10623.20548 | 3.135939365 | 3196 | 25.43 | 9.62
10624.4027 | 3.142678565 | 3200 | 25.43 | 9.62
10625.59098 | 3.138404926 | 3207 | 25.43 | 9.62
10626.78055 | 3.14169234 | 3207 | 25.43 | 9.62
10627.96679 | 3.140213004 | 3211 | 25.43 | 9.62
10629.16665 | 3.135939365 | 3207 | 25.43 | 9.62
10630.40736 | 3.140706116 | 3211 | 25.43 | 9.62
10631.56974 | 3.139719892 | 3211 | 25.43 | 9.62
10632.74286 | 3.140870487 | 3211 | 25.43 | 9.62
10633.92567 | 3.139719892 | 3214 | 25.43 | 9.62
10635.10631 | 3.137418702 | 3214 | 25.43 | 9.62
10636.28303 | 3.139062409 | 3222 | 25.43 | 9.62
10637.47648 | 3.142678565 | 3218 | 25.43 | 9.62
10638.67633 | 3.141199228 | 3218 | 25.43 | 9.62
10639.87028 | 3.142021082 | 3218 | 25.43 | 9.62
10641.14795 | 3.136103736 | 3218 | 25.43 | 9.62
10642.32759 | 3.138569297 | 3222 | 25.43 | 9.62
10915.46879 | 3.104380197 | 510 | 25.43 | 9.62
10916.69541 | 3.142185453 | 510 | 25.43 | 9.62
10917.87599 | 3.184264372 | 510 | 25.43 | 9.62
10919.04164 | 3.197742783 | 510 | 25.43 | 9.62
10920.22283 | 3.201852055 | 510 | 25.43 | 9.62
10921.40665 | 3.207605036 | 521 | 25.43 | 9.62
10922.57152 | 3.213522388 | 524 | 25.43 | 9.62
10923.73204 | 3.215987952 | 528 | 25.43 | 9.62
10924.90075 | 3.21565921 | 533 | 25.44 | 9.62
10926.0777 | 3.214508614 | 540 | 25.44 | 9.62
10927.23879 | 3.215001727 | 569 | 25.44 | 9.62
10928.41084 | 3.214179872 | 589 | 25.43 | 9.62
10929.59123 | 3.210892454 | 606 | 25.44 | 9.62
10930.75729 | 3.209413116 | 624 | 25.44 | 9.62
10931.93199 | 3.205468214 | 642 | 25.44 | 9.62
10933.11382 | 3.206125698 | 681 | 25.44 | 9.62
10934.28776 | 3.204317618 | 703 | 25.44 | 9.62
10935.44488 | 3.197578412 | 732 | 25.44 | 9.64
10936.62326 | 3.197414041 | 754 | 25.44 | 9.62
10937.8021 | 3.198893379 | 775 | 25.44 | 9.62
10938.97214 | 3.194784107 | 833 | 25.44 | 9.62
10940.15056 | 3.191167948 | 859 | 25.44 | 9.62
10941.31246 | 3.189359869 | 888 | 25.44 | 9.62
10942.49877 | 3.185908081 | 916 | 25.44 | 9.62
10943.66974 | 3.183606889 | 953 | 25.44 | 9.62
10944.83692 | 3.182620664 | 1016 | 25.43 | 9.62
10945.99984 | 3.180155102 | 1043 | 25.44 | 9.62
10947.17945 | 3.180812585 | 1076 | 25.44 | 9.62
10948.35535 | 3.176210202 | 1105 | 25.44 | 9.62
10949.54205 | 3.174895235 | 1143 | 25.43 | 9.64
10950.71366 | 3.17374464 | 1209 | 25.44 | 9.62
10951.89621 | 3.170128482 | 1246 | 25.44 | 9.62
10953.07281 | 3.168813516 | 1278 | 25.44 | 9.64
10954.26244 | 3.167991662 | 1311 | 25.44 | 9.62
10955.51096 | 3.166676695 | 1383 | 25.44 | 9.62
10956.6952 | 3.16766292 | 1423 | 25.44 | 9.62
10957.86531 | 3.167827291 | 1448 | 25.44 | 9.62
10959.04145 | 3.166019212 | 1488 | 25.44 | 9.62
10960.21594 | 3.162731797 | 1524 | 25.44 | 9.62
10961.41341 | 3.160101864 | 1600 | 25.44 | 9.62
10962.6007 | 3.162731797 | 1636 | 25.44 | 9.62
10963.77875 | 3.158622527 | 1672 | 25.44 | 9.62
10964.97621 | 3.158293786 | 1716 | 25.44 | 9.62
10966.25144 | 3.158622527 | 1788 | 25.44 | 9.62
10967.43817 | 3.155499483 | 1828 | 25.44 | 9.62
10968.64006 | 3.154348887 | 1871 | 25.44 | 9.64
10969.83323 | 3.157471932 | 1907 | 25.44 | 9.62
10970.99918 | 3.155335112 | 1947 | 25.44 | 9.62
10972.17295 | 3.15270518 | 2023 | 25.44 | 9.62
10973.35079 | 3.152212068 | 2066 | 25.44 | 9.62
10974.54284 | 3.149253394 | 2113 | 25.44 | 9.62
10975.71322 | 3.151718955 | 2150 | 25.44 | 9.62
10976.99621 | 3.14843154 | 2225 | 25.44 | 9.62
10978.18955 | 3.149582136 | 2265 | 25.44 | 9.64
10979.37046 | 3.144157901 | 2303 | 25.43 | 9.62
10980.53699 | 3.145801609 | 2334 | 25.44 | 9.62
10981.72297 | 3.14826717 | 2370 | 25.44 | 9.62
10982.90359 | 3.146787833 | 2442 | 25.44 | 9.62
10984.08961 | 3.14613035 | 2475 | 25.44 | 9.62
10985.28708 | 3.145144126 | 2500 | 25.44 | 9.64
10986.47229 | 3.144979755 | 2526 | 25.44 | 9.62
10987.74087 | 3.142678565 | 2576 | 25.44 | 9.62
10988.92068 | 3.147116575 | 2598 | 25.44 | 9.62
10990.09459 | 3.143500418 | 2616 | 25.44 | 9.62
10991.27006 | 3.142349823 | 2638 | 25.44 | 9.64
10992.45187 | 3.14169234 | 2663 | 25.44 | 9.62
10993.65172 | 3.140213004 | 2692 | 25.44 | 9.62
10994.83167 | 3.143500418 | 2714 | 25.44 | 9.62
10996.01836 | 3.142185453 | 2728 | 25.44 | 9.62
10997.20798 | 3.140377375 | 2739 | 25.44 | 9.62
10998.38084 | 3.140377375 | 2753 | 25.44 | 9.62
10999.58013 | 3.138240555 | 2779 | 25.44 | 9.64
11000.77519 | 3.143664789 | 2793 | 25.44 | 9.62
11001.97816 | 3.139719892 | 2800 | 25.44 | 9.64
11003.16424 | 3.13939115 | 2808 | 25.44 | 9.62
11004.34894 | 3.138076185 | 2829 | 25.44 | 9.64
11005.54712 | 3.138569297 | 2840 | 25.44 | 9.62
11006.73141 | 3.139719892 | 2851 | 25.44 | 9.62
11007.90995 | 3.13939115 | 2858 | 25.44 | 9.62
11009.10668 | 3.136268107 | 2862 | 25.44 | 9.62
11010.30417 | 3.140048633 | 2876 | 25.44 | 9.62
11011.49341 | 3.13692559 | 2884 | 25.44 | 9.62
11012.68408 | 3.137911814 | 2894 | 25.44 | 9.64
11013.87583 | 3.13922678 | 2902 | 25.44 | 9.62
11015.09123 | 3.140213004 | 2913 | 25.44 | 9.64
11016.27678 | 3.141034858 | 2923 | 25.44 | 9.62
11017.47008 | 3.135774995 | 2931 | 25.44 | 9.62
11018.65326 | 3.13478877 | 2941 | 25.44 | 9.62
11019.8309 | 3.138898038 | 2945 | 25.44 | 9.62
11021.02066 | 3.138733668 | 2952 | 25.44 | 9.62
11022.19479 | 3.137254331 | 2952 | 25.44 | 9.62
11023.38859 | 3.135939365 | 2952 | 25.44 | 9.62
11024.5897 | 3.135281883 | 2960 | 25.44 | 9.64
11025.83352 | 3.137418702 | 2963 | 25.44 | 9.64
11027.0136 | 3.13692559 | 2967 | 25.44 | 9.62
11028.17712 | 3.136596848 | 2970 | 25.44 | 9.62
11029.35665 | 3.136268107 | 2974 | 25.44 | 9.64
11030.5335 | 3.134295658 | 2981 | 25.44 | 9.64
11031.72505 | 3.135774995 | 2985 | 25.44 | 9.64
11032.90012 | 3.137254331 | 2985 | 25.44 | 9.62
11034.09021 | 3.135610624 | 2988 | 25.44 | 9.62
11035.25767 | 3.135774995 | 2994 | 25.45 | 9.62
11036.42639 | 3.135117512 | 2999 | 25.44 | 9.64
11037.60735 | 3.135610624 | 3005 | 25.45 | 9.64
11038.78709 | 3.138076185 | 3005 | 25.45 | 9.64
11039.97546 | 3.13708996 | 3010 | 25.44 | 9.62
11041.14758 | 3.137583073 | 3014 | 25.44 | 9.64
11042.31837 | 3.135117512 | 3021 | 25.44 | 9.64
11043.47853 | 3.131830098 | 3023 | 25.45 | 9.64
11044.67218 | 3.136761219 | 3023 | 25.45 | 9.64
11045.829 | 3.135281883 | 3026 | 25.45 | 9.62
11047.00915 | 3.136432478 | 3028 | 25.44 | 9.62
11048.18306 | 3.133638176 | 3032 | 25.44 | 9.62
11049.34795 | 3.133638176 | 3035 | 25.44 | 9.62
11050.52941 | 3.134953141 | 3034 | 25.45 | 9.64
11051.71968 | 3.135610624 | 3039 | 25.44 | 9.64
11052.90297 | 3.133638176 | 3039 | 25.44 | 9.64
11054.07223 | 3.139555521 | 3039 | 25.44 | 9.64
11055.25793 | 3.131994469 | 3041 | 25.45 | 9.64
11056.44436 | 3.133309434 | 3048 | 25.45 | 9.62
11057.63379 | 3.135939365 | 3050 | 25.44 | 9.64
11058.80117 | 3.134295658 | 3048 | 25.45 | 9.62
11060.03432 | 3.135117512 | 3055 | 25.45 | 9.64
11061.22323 | 3.133309434 | 3059 | 25.45 | 9.64
11062.40179 | 3.132980693 | 3063 | 25.45 | 9.64
11063.58145 | 3.135610624 | 3063 | 25.45 | 9.64
11064.7658 | 3.135446253 | 3064 | 25.44 | 9.64
11065.94323 | 3.134131288 | 3063 | 25.45 | 9.62
11067.12558 | 3.13478877 | 3066 | 25.45 | 9.64
11068.30957 | 3.133966917 | 3070 | 25.45 | 9.64
11069.49319 | 3.135774995 | 3070 | 25.45 | 9.64
11070.67637 | 3.135446253 | 3073 | 25.45 | 9.64
11071.87384 | 3.134953141 | 3073 | 25.45 | 9.64
11073.02978 | 3.134295658 | 3077 | 25.45 | 9.64
11074.22409 | 3.133638176 | 3073 | 25.45 | 9.64
11075.42241 | 3.134295658 | 3073 | 25.45 | 9.64
11076.63992 | 3.135774995 | 3073 | 25.45 | 9.64
11077.8184 | 3.134460029 | 3077 | 25.45 | 9.64
11078.99863 | 3.133638176 | 3077 | 25.45 | 9.64
11080.18139 | 3.132816322 | 3081 | 25.45 | 9.62
11081.36626 | 3.132816322 | 3088 | 25.45 | 9.64
11082.54473 | 3.136761219 | 3095 | 25.45 | 9.68
11083.7122 | 3.136268107 | 3095 | 25.45 | 9.68
11084.90073 | 3.13478877 | 3095 | 25.45 | 9.68
11086.09264 | 3.13232321 | 3095 | 25.45 | 9.68
11087.25928 | 3.132158839 | 3099 | 25.45 | 9.68
11088.43352 | 3.1346244 | 3099 | 25.45 | 9.68
11089.6135 | 3.135281883 | 3099 | 25.45 | 9.68
11090.81533 | 3.134460029 | 3104 | 25.46 | 9.68
11091.99523 | 3.134131288 | 3102 | 25.45 | 9.68
11093.24576 | 3.131008244 | 3102 | 25.45 | 9.68
11094.43445 | 3.136103736 | 3102 | 25.45 | 9.68
11095.61007 | 3.135117512 | 3102 | 25.45 | 9.68
11096.80751 | 3.133638176 | 3106 | 25.45 | 9.68
11098.00442 | 3.133802546 | 3106 | 25.45 | 9.68
11099.20318 | 3.132487581 | 3110 | 25.45 | 9.68
11100.40557 | 3.133309434 | 3106 | 25.45 | 9.68
11101.58034 | 3.136596848 | 3113 | 25.45 | 9.68
11102.74602 | 3.135281883 | 3117 | 25.45 | 9.68
11103.98623 | 3.132816322 | 3117 | 25.45 | 9.68
11105.17198 | 3.132487581 | 3117 | 25.45 | 9.68
11106.35528 | 3.130515132 | 3120 | 25.45 | 9.68
11107.54559 | 3.135774995 | 3124 | 25.45 | 9.68
11108.73948 | 3.135446253 | 3124 | 25.45 | 9.68
11109.9066 | 3.135939365 | 3124 | 25.45 | 9.68
11111.08585 | 3.134131288 | 3128 | 25.45 | 9.68
11112.26883 | 3.132651951 | 3129 | 25.46 | 9.68
11113.45338 | 3.136761219 | 3133 | 25.46 | 9.68
11114.72923 | 3.133966917 | 3135 | 25.45 | 9.68
11115.91883 | 3.134295658 | 3135 | 25.45 | 9.68
11117.11477 | 3.13232321 | 3135 | 25.45 | 9.68
11118.30146 | 3.132816322 | 3135 | 25.45 | 9.68
11119.49118 | 3.135939365 | 3135 | 25.45 | 9.68
11120.6863 | 3.135774995 | 3139 | 25.45 | 9.68
11121.8756 | 3.133309434 | 3146 | 25.45 | 9.68
11123.05243 | 3.134295658 | 3140 | 25.46 | 9.68
11124.23813 | 3.13232321 | 3140 | 25.46 | 9.68
11125.47311 | 3.133966917 | 3144 | 25.46 | 9.68
11126.66203 | 3.13708996 | 3144 | 25.46 | 9.68
11127.84506 | 3.1346244 | 3148 | 25.46 | 9.68
11129.03669 | 3.132816322 | 3148 | 25.46 | 9.68
11130.21468 | 3.133145063 | 3148 | 25.46 | 9.68
11131.39542 | 3.132816322 | 3148 | 25.46 | 9.64
11132.58498 | 3.136103736 | 3151 | 25.46 | 9.68
11133.7588 | 3.135774995 | 3151 | 25.46 | 9.64
11134.95015 | 3.135446253 | 3148 | 25.46 | 9.68
11136.21328 | 3.133966917 | 3148 | 25.46 | 9.64
11137.39541 | 3.132158839 | 3153 | 25.45 | 9.64
11138.56732 | 3.135446253 | 3151 | 25.46 | 9.64
11139.75569 | 3.135610624 | 3155 | 25.46 | 9.64
11140.92508 | 3.134460029 | 3155 | 25.46 | 9.64
11142.08948 | 3.133802546 | 3155 | 25.46 | 9.64
11143.27741 | 3.133638176 | 3155 | 25.46 | 9.64
11144.45549 | 3.134460029 | 3157 | 25.45 | 9.64
11145.63976 | 3.135939365 | 3151 | 25.46 | 9.64
11146.81611 | 3.137583073 | 3153 | 25.45 | 9.64
11147.99491 | 3.135939365 | 3151 | 25.46 | 9.64
11149.18576 | 3.134295658 | 3151 | 25.46 | 9.64
11150.34493 | 3.133966917 | 3151 | 25.46 | 9.64
11151.5219 | 3.136103736 | 3151 | 25.46 | 9.64
11152.69974 | 3.135610624 | 3151 | 25.46 | 9.64
11153.88817 | 3.133638176 | 3151 | 25.46 | 9.64
11155.07462 | 3.135774995 | 3151 | 25.46 | 9.64
11156.24706 | 3.1346244 | 3148 | 25.46 | 9.64
11157.41888 | 3.137418702 | 3151 | 25.46 | 9.64
11158.68269 | 3.136268107 | 3153 | 25.45 | 9.64
11159.84341 | 3.136761219 | 3144 | 25.46 | 9.64
11161.03331 | 3.134131288 | 3144 | 25.46 | 9.64
11162.21214 | 3.132158839 | 3149 | 25.45 | 9.64
11163.37637 | 3.138076185 | 3151 | 25.46 | 9.64
11164.55681 | 3.135939365 | 3151 | 25.46 | 9.64
11165.73895 | 3.13692559 | 3155 | 25.46 | 9.64
11166.91902 | 3.135117512 | 3155 | 25.46 | 9.64
11168.10536 | 3.134131288 | 3158 | 25.46 | 9.64
11169.28506 | 3.136103736 | 3162 | 25.46 | 9.64
11170.46656 | 3.137747443 | 3162 | 25.46 | 9.64
11171.65249 | 3.13692559 | 3162 | 25.46 | 9.64
11172.8201 | 3.135939365 | 3166 | 25.46 | 9.64
11174.00206 | 3.134953141 | 3166 | 25.46 | 9.64
11175.18233 | 3.135610624 | 3166 | 25.46 | 9.64
11176.37193 | 3.139062409 | 3166 | 25.46 | 9.64
11177.5468 | 3.135446253 | 3169 | 25.46 | 9.64
11178.73356 | 3.135117512 | 3169 | 25.46 | 9.64
11179.90696 | 3.135446253 | 3166 | 25.46 | 9.64
11181.15294 | 3.133473805 | 3166 | 25.46 | 9.64
11182.31617 | 3.138898038 | 3162 | 25.46 | 9.64
11183.50246 | 3.138404926 | 3162 | 25.46 | 9.64
11184.67886 | 3.136103736 | 3158 | 25.46 | 9.64
11185.84498 | 3.134295658 | 3158 | 25.46 | 9.64
11187.0269 | 3.131665727 | 3158 | 25.46 | 9.64
11188.19405 | 3.136761219 | 3158 | 25.46 | 9.64
11189.37622 | 3.138733668 | 3158 | 25.46 | 9.64
11190.56543 | 3.137583073 | 3162 | 25.46 | 9.64
11191.73492 | 3.136596848 | 3158 | 25.46 | 9.64
11192.91007 | 3.137583073 | 3166 | 25.46 | 9.64
11194.09123 | 3.135281883 | 3166 | 25.46 | 9.64
11195.28385 | 3.135939365 | 3166 | 25.46 | 9.64
11196.47295 | 3.136103736 | 3166 | 25.46 | 9.64
11197.64594 | 3.136268107 | 3162 | 25.46 | 9.64
11198.83176 | 3.135281883 | 3162 | 25.46 | 9.64
11200.01806 | 3.135281883 | 3166 | 25.46 | 9.64
11201.20692 | 3.137583073 | 3169 | 25.46 | 9.64
11202.39747 | 3.137911814 | 3169 | 25.46 | 9.64
11203.62382 | 3.138733668 | 3169 | 25.46 | 9.64
11204.83263 | 3.13692559 | 3169 | 25.46 | 9.64
11205.99738 | 3.134953141 | 3169 | 25.46 | 9.64
11207.1881 | 3.139555521 | 3173 | 25.46 | 9.64
11208.38234 | 3.13939115 | 3171 | 25.48 | 9.64
11209.55767 | 3.137254331 | 3180 | 25.46 | 9.64
11210.75511 | 3.137911814 | 3180 | 25.46 | 9.64
11211.93972 | 3.135939365 | 3178 | 25.48 | 9.64
11213.13784 | 3.137747443 | 3180 | 25.46 | 9.64
11214.36677 | 3.139555521 | 3184 | 25.46 | 9.64
11487.45873 | 3.126734606 | 522 | 25.49 | 9.64
11488.70861 | 3.165854842 | 526 | 25.49 | 9.64
11489.90308 | 3.206947552 | 528 | 25.48 | 9.64
11491.09637 | 3.218289145 | 520 | 25.48 | 9.64
11492.26763 | 3.224535241 | 520 | 25.48 | 9.64
11493.45165 | 3.22963074 | 528 | 25.48 | 9.64
11494.61859 | 3.234397498 | 530 | 25.49 | 9.64
11495.79379 | 3.23636995 | 542 | 25.48 | 9.64
11496.98075 | 3.236698692 | 542 | 25.48 | 9.64
11498.16314 | 3.23636995 | 557 | 25.48 | 9.64
11499.43978 | 3.236534321 | 578 | 25.48 | 9.64
11500.62221 | 3.232753789 | 593 | 25.48 | 9.64
11501.80876 | 3.232260676 | 615 | 25.48 | 9.64
11502.99463 | 3.228151402 | 633 | 25.48 | 9.64
11504.17441 | 3.226507692 | 651 | 25.48 | 9.64
11505.37516 | 3.223220273 | 694 | 25.48 | 9.64
11506.55321 | 3.221905306 | 716 | 25.48 | 9.64
11507.73152 | 3.218782258 | 741 | 25.48 | 9.64
11508.92126 | 3.215823581 | 766 | 25.48 | 9.64
11510.17339 | 3.214344243 | 817 | 25.48 | 9.64
11511.34606 | 3.21204305 | 846 | 25.48 | 9.64
11512.53296 | 3.209577487 | 868 | 25.48 | 9.64
11513.71382 | 3.207440665 | 904 | 25.48 | 9.64
11514.88944 | 3.206783181 | 933 | 25.48 | 9.64
11516.06773 | 3.202016425 | 1001 | 25.48 | 9.64
11517.23283 | 3.200208346 | 1030 | 25.48 | 9.64
11518.40384 | 3.198400266 | 1067 | 25.48 | 9.64
11519.56073 | 3.195934703 | 1099 | 25.48 | 9.64
11520.73831 | 3.195934703 | 1132 | 25.48 | 9.64
11521.91879 | 3.194455365 | 1208 | 25.48 | 9.64
11523.08252 | 3.189524239 | 1240 | 25.48 | 9.64
11524.25104 | 3.186072452 | 1276 | 25.48 | 9.64
11525.41877 | 3.185908081 | 1309 | 25.48 | 9.64
11526.58531 | 3.186401193 | 1349 | 25.48 | 9.64
11527.76342 | 3.184428743 | 1417 | 25.48 | 9.64
11528.92942 | 3.183113777 | 1457 | 25.48 | 9.64
11530.10024 | 3.180812585 | 1497 | 25.48 | 9.64
11531.26298 | 3.180483843 | 1535 | 25.49 | 9.64
11532.44333 | 3.180155102 | 1571 | 25.49 | 9.64
11533.6275 | 3.179168877 | 1652 | 25.48 | 9.64
11534.79642 | 3.175388348 | 1687 | 25.49 | 9.64
11535.96392 | 3.175388348 | 1730 | 25.49 | 9.64
11537.12998 | 3.173580269 | 1775 | 25.48 | 9.64
11538.29671 | 3.172265303 | 1813 | 25.49 | 9.64
11539.49175 | 3.174237752 | 1893 | 25.49 | 9.64
11540.66481 | 3.171443449 | 1931 | 25.48 | 9.64
11541.82645 | 3.171114707 | 1971 | 25.48 | 9.64
11543.01333 | 3.171607819 | 2010 | 25.48 | 9.64
11544.19387 | 3.168813516 | 2054 | 25.48 | 9.64
11545.38181 | 3.168977887 | 2135 | 25.49 | 9.64
11546.57815 | 3.168977887 | 2178 | 25.49 | 9.64
11547.75866 | 3.168156033 | 2218 | 25.49 | 9.64
11548.95172 | 3.168813516 | 2258 | 25.49 | 9.64
11550.12815 | 3.166183583 | 2310 | 25.48 | 9.64
11551.30865 | 3.166183583 | 2383 | 25.48 | 9.64
11552.48934 | 3.168320403 | 2419 | 25.48 | 9.64
11553.65252 | 3.165032988 | 2459 | 25.48 | 9.64
11554.83102 | 3.163553651 | 2498 | 25.48 | 9.64
11556.09843 | 3.161088089 | 2556 | 25.48 | 9.64
11557.26813 | 3.162238684 | 2585 | 25.48 | 9.64
11558.43408 | 3.165361729 | 2614 | 25.48 | 9.64
11559.61518 | 3.162896167 | 2639 | 25.48 | 9.64
11560.79849 | 3.163060538 | 2668 | 25.48 | 9.64
11561.97874 | 3.16125246 | 2712 | 25.48 | 9.64
11563.16233 | 3.15928001 | 2741 | 25.48 | 9.64
11564.33778 | 3.159444381 | 2759 | 25.48 | 9.64
11565.53391 | 3.162074314 | 2777 | 25.48 | 9.64
11566.73352 | 3.159937493 | 2799 | 25.48 | 9.64
11567.90893 | 3.15928001 | 2835 | 25.48 | 9.64
11569.08539 | 3.158458157 | 2853 | 25.48 | 9.64
11570.26773 | 3.157471932 | 2871 | 25.48 | 9.64
11571.46525 | 3.161581201 | 2882 | 25.48 | 9.64
11572.70544 | 3.159608752 | 2907 | 25.48 | 9.64
11573.87871 | 3.157965044 | 2918 | 25.48 | 9.64
11575.06197 | 3.158129415 | 2932 | 25.48 | 9.64
11576.24319 | 3.156156966 | 2947 | 25.48 | 9.64
11577.43497 | 3.159937493 | 2954 | 25.48 | 9.64
11578.61037 | 3.158129415 | 2979 | 25.48 | 9.64
11579.79904 | 3.157965044 | 2987 | 25.48 | 9.64
11580.98305 | 3.158458157 | 2994 | 25.48 | 9.64
11582.16108 | 3.155499483 | 3001 | 25.48 | 9.64
11583.44788 | 3.157800673 | 3019 | 25.48 | 9.64
11584.63507 | 3.156485707 | 3030 | 25.48 | 9.64
11585.8189 | 3.156814449 | 3034 | 25.48 | 9.64
11587.01792 | 3.154513258 | 3044 | 25.48 | 9.64
11588.21862 | 3.155663854 | 3055 | 25.48 | 9.64
11589.40179 | 3.156814449 | 3066 | 25.48 | 9.64
11590.58609 | 3.157965044 | 3073 | 25.48 | 9.64
11591.78358 | 3.153691404 | 3077 | 25.48 | 9.64
11592.97809 | 3.154513258 | 3088 | 25.48 | 9.64
11594.19348 | 3.154348887 | 3099 | 25.48 | 9.64
11595.38221 | 3.153198292 | 3099 | 25.48 | 9.64
11596.5722 | 3.158951269 | 3102 | 25.48 | 9.64
11597.75198 | 3.158622527 | 3113 | 25.48 | 9.64
11598.94217 | 3.15714319 | 3117 | 25.48 | 9.64
11600.12567 | 3.156485707 | 3131 | 25.48 | 9.64
11601.33101 | 3.153691404 | 3135 | 25.48 | 9.64
11602.5167 | 3.156321337 | 3140 | 25.46 | 9.64
11603.71986 | 3.154842 | 3146 | 25.48 | 9.64
11604.93534 | 3.152540809 | 3155 | 25.46 | 9.64
11606.11826 | 3.152869551 | 3158 | 25.46 | 9.64
11607.30422 | 3.151390214 | 3162 | 25.46 | 9.64
11608.49435 | 3.154184517 | 3169 | 25.46 | 9.64
11609.67113 | 3.155499483 | 3171 | 25.48 | 9.64
11610.84586 | 3.152540809 | 3180 | 25.46 | 9.64
11612.04291 | 3.154513258 | 3180 | 25.46 | 9.64
11613.22932 | 3.152540809 | 3184 | 25.46 | 9.64
11614.4049 | 3.156321337 | 3186 | 25.48 | 9.64
11615.67742 | 3.156321337 | 3195 | 25.46 | 9.64
11616.85798 | 3.157800673 | 3202 | 25.46 | 9.64
11618.02105 | 3.155335112 | 3205 | 25.46 | 9.64
11619.19116 | 3.152376438 | 3202 | 25.46 | 9.64
11620.36131 | 3.153691404 | 3205 | 25.46 | 9.64
11621.54224 | 3.15714319 | 3213 | 25.46 | 9.64
11622.70555 | 3.154513258 | 3216 | 25.46 | 9.64
11623.87873 | 3.155170741 | 3220 | 25.46 | 9.64
11625.0453 | 3.15270518 | 3220 | 25.46 | 9.64
11626.22888 | 3.152869551 | 3223 | 25.46 | 9.64
11627.40624 | 3.155992595 | 3227 | 25.46 | 9.64
11628.57197 | 3.156814449 | 3227 | 25.46 | 9.64
11629.7599 | 3.154348887 | 3231 | 25.46 | 9.64
11630.92442 | 3.155170741 | 3231 | 25.46 | 9.64
11632.10308 | 3.150732731 | 3234 | 25.46 | 9.64
11633.27816 | 3.155170741 | 3242 | 25.46 | 9.64
11634.4744 | 3.155663854 | 3242 | 25.46 | 9.64
11635.64149 | 3.154677629 | 3245 | 25.46 | 9.64
11636.8177 | 3.154842 | 3249 | 25.46 | 9.64
11637.99761 | 3.154184517 | 3249 | 25.46 | 9.64
11639.18646 | 3.154020146 | 3249 | 25.46 | 9.64
11640.36107 | 3.154348887 | 3252 | 25.46 | 9.64
11641.53979 | 3.15697882 | 3252 | 25.46 | 9.64
11642.71858 | 3.15500637 | 3256 | 25.46 | 9.64
11643.90242 | 3.15714319 | 3256 | 25.46 | 9.64
11645.08146 | 3.15270518 | 3256 | 25.46 | 9.64
11646.26474 | 3.158129415 | 3260 | 25.46 | 9.64
11647.44387 | 3.156156966 | 3260 | 25.46 | 9.64
11648.61488 | 3.155170741 | 3263 | 25.46 | 9.64
11649.87771 | 3.154184517 | 3265 | 25.45 | 9.64
11651.04407 | 3.153527034 | 3263 | 25.46 | 9.64
11652.22366 | 3.154842 | 3267 | 25.46 | 9.64
11653.41078 | 3.155992595 | 3269 | 25.45 | 9.64
11654.57649 | 3.155170741 | 3272 | 25.45 | 9.64
11655.75115 | 3.156485707 | 3276 | 25.45 | 9.64
11656.9303 | 3.152376438 | 3278 | 25.46 | 9.64
11658.10605 | 3.153033921 | 3276 | 25.45 | 9.64
11659.28274 | 3.154842 | 3274 | 25.46 | 9.64
11660.45916 | 3.153198292 | 3274 | 25.46 | 9.64
11661.62016 | 3.154348887 | 3274 | 25.46 | 9.68
11662.79672 | 3.154513258 | 3285 | 25.46 | 9.64
11663.99354 | 3.154020146 | 3285 | 25.46 | 9.64
11665.16385 | 3.154513258 | 3290 | 25.45 | 9.64
11666.33876 | 3.156321337 | 3287 | 25.45 | 9.68
11667.50545 | 3.154020146 | 3290 | 25.45 | 9.64
11668.69094 | 3.155170741 | 3290 | 25.45 | 9.68
11669.86003 | 3.152212068 | 3298 | 25.45 | 9.64
11671.05387 | 3.15714319 | 3301 | 25.45 | 9.64
11672.23291 | 3.155170741 | 3301 | 25.45 | 9.64
11673.41098 | 3.157307561 | 3301 | 25.45 | 9.64
11674.59441 | 3.15697882 | 3305 | 25.45 | 9.64
11675.77326 | 3.152540809 | 3301 | 25.45 | 9.64
11676.95053 | 3.155663854 | 3305 | 25.45 | 9.68
11678.21012 | 3.157471932 | 3316 | 25.45 | 9.64
11679.38351 | 3.157307561 | 3312 | 25.45 | 9.68
11680.56715 | 3.156485707 | 3312 | 25.45 | 9.64
11681.75757 | 3.153362663 | 3316 | 25.45 | 9.64
11682.94652 | 3.153855775 | 3319 | 25.45 | 9.68
11684.11925 | 3.15697882 | 3319 | 25.45 | 9.68
11685.29772 | 3.158622527 | 3319 | 25.45 | 9.68
11686.47803 | 3.15714319 | 3316 | 25.45 | 9.68
11687.66177 | 3.157636303 | 3316 | 25.45 | 9.68
11688.83955 | 3.153691404 | 3316 | 25.45 | 9.66
11690.01067 | 3.158458157 | 3319 | 25.45 | 9.64
11691.19023 | 3.155828224 | 3327 | 25.45 | 9.66
11692.36606 | 3.156814449 | 3323 | 25.45 | 9.68
11693.54938 | 3.156814449 | 3323 | 25.45 | 9.68
11694.81976 | 3.153691404 | 3323 | 25.45 | 9.68
11695.99882 | 3.155663854 | 3327 | 25.45 | 9.68
11697.17927 | 3.155828224 | 3327 | 25.45 | 9.68
11698.34923 | 3.15500637 | 3332 | 25.44 | 9.68
11699.52179 | 3.155663854 | 3336 | 25.44 | 9.66
11700.71668 | 3.153527034 | 3334 | 25.45 | 9.68
11701.88548 | 3.155170741 | 3330 | 25.45 | 9.68
11703.07352 | 3.155992595 | 3330 | 25.45 | 9.68
11704.24822 | 3.156156966 | 3336 | 25.44 | 9.68
11705.4239 | 3.155499483 | 3336 | 25.44 | 9.66
11706.59895 | 3.155992595 | 3337 | 25.45 | 9.68
11707.77475 | 3.154677629 | 3339 | 25.44 | 9.66
11708.95505 | 3.15911564 | 3343 | 25.44 | 9.68
11710.1513 | 3.157307561 | 3339 | 25.44 | 9.66
11711.42851 | 3.155499483 | 3339 | 25.44 | 9.66
11712.61766 | 3.155499483 | 3339 | 25.44 | 9.66
11713.7943 | 3.155499483 | 3339 | 25.44 | 9.66
11714.99289 | 3.157965044 | 3339 | 25.44 | 9.66
11716.19472 | 3.158951269 | 3339 | 25.44 | 9.66
11717.39789 | 3.156814449 | 3343 | 25.44 | 9.66
11718.58014 | 3.157636303 | 3343 | 25.44 | 9.68
11719.75983 | 3.154020146 | 3346 | 25.44 | 9.66
11720.93614 | 3.157965044 | 3354 | 25.44 | 9.68
11722.17175 | 3.159444381 | 3343 | 25.44 | 9.66
11723.34291 | 3.156485707 | 3346 | 25.44 | 9.72
11724.53461 | 3.157307561 | 3346 | 25.44 | 9.66
11725.72351 | 3.156814449 | 3346 | 25.44 | 9.7
11726.89931 | 3.154842 | 3346 | 25.44 | 9.72
11728.08407 | 3.158458157 | 3343 | 25.44 | 9.72
11729.27097 | 3.157307561 | 3343 | 25.44 | 9.7
11730.44446 | 3.156814449 | 3346 | 25.44 | 9.7
11731.62979 | 3.157800673 | 3348 | 25.43 | 9.7
11732.79791 | 3.155992595 | 3354 | 25.44 | 9.72
11733.96896 | 3.159937493 | 3352 | 25.43 | 9.7
11735.13269 | 3.160101864 | 3354 | 25.44 | 9.7
11736.29824 | 3.157965044 | 3352 | 25.43 | 9.7
11737.47026 | 3.158129415 | 3356 | 25.43 | 9.7
11738.64298 | 3.155170741 | 3354 | 25.44 | 9.7
11739.81995 | 3.158129415 | 3356 | 25.43 | 9.72
11740.98041 | 3.160923718 | 3356 | 25.43 | 9.7
11742.16273 | 3.15928001 | 3350 | 25.44 | 9.7
11743.33009 | 3.157307561 | 3356 | 25.43 | 9.7
11744.51719 | 3.155992595 | 3356 | 25.43 | 9.7
11745.69434 | 3.155828224 | 3363 | 25.43 | 9.7
11746.8842 | 3.158786898 | 3363 | 25.43 | 9.7
11748.06739 | 3.158458157 | 3366 | 25.43 | 9.7
11749.23546 | 3.158786898 | 3366 | 25.43 | 9.7
11750.4045 | 3.158951269 | 3366 | 25.43 | 9.7
11751.57221 | 3.156650078 | 3366 | 25.43 | 9.7
11752.75191 | 3.157636303 | 3366 | 25.43 | 9.7
11753.92186 | 3.159608752 | 3363 | 25.43 | 9.7
11755.10193 | 3.158951269 | 3363 | 25.43 | 9.7
11756.37125 | 3.157965044 | 3366 | 25.43 | 9.7
11757.54435 | 3.156156966 | 3366 | 25.43 | 9.7
11758.71436 | 3.159444381 | 3366 | 25.43 | 9.7
11759.88071 | 3.16125246 | 3366 | 25.43 | 9.7
11761.06097 | 3.15714319 | 3374 | 25.43 | 9.7
11762.23514 | 3.157965044 | 3374 | 25.43 | 9.7
11763.40475 | 3.157307561 | 3374 | 25.43 | 9.7
11764.59229 | 3.158951269 | 3374 | 25.43 | 9.7
11765.75946 | 3.158786898 | 3377 | 25.43 | 9.7
11766.93205 | 3.158951269 | 3383 | 25.42 | 9.7
11768.11294 | 3.157636303 | 3383 | 25.42 | 9.7
11769.30332 | 3.157471932 | 3374 | 25.43 | 9.7
11770.47691 | 3.156321337 | 3375 | 25.42 | 9.7
11771.65457 | 3.158951269 | 3377 | 25.43 | 9.7
11772.83516 | 3.159444381 | 3377 | 25.43 | 9.7
11774.02503 | 3.158129415 | 3381 | 25.43 | 9.7
11775.22342 | 3.158951269 | 3383 | 25.42 | 9.7
11776.4263 | 3.156321337 | 3386 | 25.42 | 9.7
11777.60758 | 3.159773123 | 3390 | 25.42 | 9.7
11778.84312 | 3.158786898 | 3386 | 25.42 | 9.7
11780.02588 | 3.158622527 | 3390 | 25.42 | 9.66
11781.21008 | 3.159937493 | 3393 | 25.42 | 9.66
11782.38387 | 3.15697882 | 3393 | 25.42 | 9.66
11783.56403 | 3.161909943 | 3397 | 25.42 | 9.66
11784.73138 | 3.160923718 | 3397 | 25.42 | 9.66
11785.91539 | 3.16125246 | 3397 | 25.42 | 9.66
11787.09534 | 3.158951269 | 3397 | 25.42 | 9.66
12060.19324 | 3.136432478 | 511 | 25.29 | 9.7
12061.38161 | 3.168320403 | 508 | 25.29 | 9.7
12062.55813 | 3.208591261 | 508 | 25.29 | 9.7
12063.73735 | 3.22437087 | 504 | 25.29 | 9.7
12064.91942 | 3.22782266 | 504 | 25.29 | 9.7
12066.08848 | 3.231438821 | 508 | 25.29 | 9.7
12067.26408 | 3.237520547 | 515 | 25.29 | 9.7
12068.44128 | 3.242451676 | 519 | 25.29 | 9.7
12069.62206 | 3.242122934 | 526 | 25.29 | 9.7
12070.79469 | 3.243602273 | 544 | 25.29 | 9.7
12071.94842 | 3.244259757 | 558 | 25.29 | 9.7
12073.11891 | 3.238671144 | 573 | 25.29 | 9.7
12074.30831 | 3.236041208 | 589 | 25.28 | 9.7
12075.46645 | 3.23308253 | 605 | 25.29 | 9.7
12076.64736 | 3.232589418 | 645 | 25.29 | 9.7
12077.83603 | 3.230452595 | 669 | 25.28 | 9.7
12079.00086 | 3.222234048 | 694 | 25.28 | 9.7
12080.16785 | 3.219768484 | 719 | 25.28 | 9.7
12081.35264 | 3.219111 | 741 | 25.28 | 9.7
12082.5326 | 3.216481065 | 799 | 25.28 | 9.7
12083.7068 | 3.215001727 | 824 | 25.28 | 9.7
12084.86756 | 3.212371792 | 857 | 25.28 | 9.7
12086.02992 | 3.210892454 | 889 | 25.28 | 9.7
12087.19249 | 3.206947552 | 922 | 25.28 | 9.7
12088.36878 | 3.204481989 | 987 | 25.28 | 9.7
12089.5282 | 3.201687684 | 1021 | 25.27 | 9.7
12090.69808 | 3.201194571 | 1052 | 25.28 | 9.7
12091.87912 | 3.197742783 | 1088 | 25.28 | 9.69
12093.05765 | 3.197742783 | 1121 | 25.28 | 9.7
12094.22661 | 3.194455365 | 1193 | 25.28 | 9.69
12095.3955 | 3.191003577 | 1226 | 25.28 | 9.69
12096.57834 | 3.192647286 | 1267 | 25.27 | 9.7
12097.7656 | 3.191167948 | 1303 | 25.27 | 9.69
12098.94261 | 3.186565564 | 1339 | 25.27 | 9.7
12100.1245 | 3.186072452 | 1419 | 25.27 | 9.69
12101.31405 | 3.18377126 | 1452 | 25.27 | 9.69
12102.49768 | 3.182949406 | 1491 | 25.27 | 9.69
12103.66473 | 3.184100002 | 1531 | 25.27 | 9.69
12104.83171 | 3.179661989 | 1564 | 25.27 | 9.69
12106.00853 | 3.179004506 | 1643 | 25.27 | 9.69
12107.18234 | 3.177360798 | 1683 | 25.27 | 9.69
12108.34958 | 3.179004506 | 1723 | 25.27 | 9.66
12109.549 | 3.176045831 | 1763 | 25.27 | 9.65
12110.79218 | 3.174073381 | 1849 | 25.27 | 9.65
12111.95908 | 3.174730865 | 1889 | 25.27 | 9.65
12113.13817 | 3.172922786 | 1936 | 25.27 | 9.65
12114.33534 | 3.172429673 | 1976 | 25.27 | 9.65
12115.52481 | 3.170621595 | 2021 | 25.26 | 9.65
12116.69571 | 3.171607819 | 2108 | 25.26 | 9.65
12117.87548 | 3.171114707 | 2146 | 25.27 | 9.65
12119.05008 | 3.168813516 | 2189 | 25.27 | 9.65
12120.21622 | 3.168320403 | 2236 | 25.27 | 9.65
12121.39544 | 3.167498549 | 2276 | 25.27 | 9.65
12122.5684 | 3.168977887 | 2359 | 25.27 | 9.65
12123.73925 | 3.165197358 | 2408 | 25.26 | 9.65
12124.90659 | 3.165032988 | 2444 | 25.26 | 9.65
12126.10536 | 3.166183583 | 2479 | 25.27 | 9.65
12127.30174 | 3.162731797 | 2516 | 25.26 | 9.65
12128.46607 | 3.161909943 | 2582 | 25.26 | 9.65
12129.64307 | 3.16338928 | 2612 | 25.27 | 9.65
12130.81258 | 3.163060538 | 2645 | 25.27 | 9.65
12132.00144 | 3.158458157 | 2676 | 25.26 | 9.65
12133.26051 | 3.160430606 | 2726 | 25.26 | 9.65
12134.43723 | 3.158129415 | 2752 | 25.26 | 9.65
12135.62064 | 3.161909943 | 2777 | 25.26 | 9.65
12136.79694 | 3.160594977 | 2799 | 25.26 | 9.65
12137.98778 | 3.158622527 | 2813 | 25.26 | 9.65
12139.17076 | 3.157636303 | 2853 | 25.26 | 9.65
12140.34269 | 3.156156966 | 2871 | 25.26 | 9.65
12141.52001 | 3.160923718 | 2885 | 25.26 | 9.65
12142.68852 | 3.160101864 | 2903 | 25.26 | 9.65
12143.86217 | 3.158129415 | 2918 | 25.26 | 9.65
12145.06274 | 3.158129415 | 2940 | 25.26 | 9.65
12146.24564 | 3.155992595 | 2950 | 25.26 | 9.65
12147.42179 | 3.157471932 | 2965 | 25.26 | 9.65
12148.58928 | 3.158786898 | 2979 | 25.26 | 9.65
12149.75239 | 3.156650078 | 2990 | 25.26 | 9.65
12150.93326 | 3.154842 | 3012 | 25.26 | 9.65
12152.11546 | 3.15270518 | 3023 | 25.26 | 9.65
12153.31093 | 3.15500637 | 3032 | 25.25 | 9.65
12154.50162 | 3.158951269 | 3039 | 25.25 | 9.62
12155.72744 | 3.156156966 | 3053 | 25.25 | 9.65
12156.89856 | 3.156814449 | 3064 | 25.25 | 9.65
12158.08026 | 3.153362663 | 3068 | 25.25 | 9.62
12159.25823 | 3.152376438 | 3068 | 25.25 | 9.65
12160.44259 | 3.155992595 | 3082 | 25.25 | 9.65
12161.6337 | 3.156485707 | 3090 | 25.25 | 9.62
12162.83681 | 3.155170741 | 3093 | 25.25 | 9.65
12164.01199 | 3.155335112 | 3097 | 25.25 | 9.65
12165.17987 | 3.151061472 | 3108 | 25.25 | 9.62
12166.37206 | 3.157800673 | 3108 | 25.25 | 9.62
12167.54841 | 3.153855775 | 3119 | 25.25 | 9.62
12168.73192 | 3.153033921 | 3124 | 25.24 | 9.62
12169.93153 | 3.153691404 | 3129 | 25.25 | 9.62
12171.10751 | 3.150732731 | 3137 | 25.25 | 9.65
12172.3314 | 3.154020146 | 3144 | 25.25 | 9.65
12173.49083 | 3.154184517 | 3149 | 25.24 | 9.62
12174.65975 | 3.151390214 | 3153 | 25.24 | 9.62
12175.8367 | 3.153691404 | 3156 | 25.24 | 9.62
12177.00238 | 3.152047697 | 3160 | 25.24 | 9.65
12178.19429 | 3.151883326 | 3164 | 25.24 | 9.62
12179.37904 | 3.154677629 | 3164 | 25.24 | 9.62
12180.54596 | 3.152540809 | 3171 | 25.24 | 9.65
12181.70799 | 3.152540809 | 3178 | 25.24 | 9.65
12182.87411 | 3.150732731 | 3178 | 25.24 | 9.65
12184.05721 | 3.150075248 | 3185 | 25.24 | 9.65
12185.22709 | 3.153198292 | 3185 | 25.24 | 9.65
12186.40036 | 3.155170741 | 3193 | 25.24 | 9.65
12187.57369 | 3.153033921 | 3193 | 25.24 | 9.65
12188.74582 | 3.155992595 | 3193 | 25.24 | 9.65
12189.92305 | 3.152212068 | 3203 | 25.24 | 9.62
12191.09611 | 3.154513258 | 3203 | 25.24 | 9.65
12192.27604 | 3.155663854 | 3207 | 25.24 | 9.65
12193.45049 | 3.151718955 | 3211 | 25.24 | 9.65
12194.64068 | 3.151225843 | 3214 | 25.24 | 9.65
12195.82036 | 3.151883326 | 3227 | 25.23 | 9.62
12196.98996 | 3.149746506 | 3227 | 25.23 | 9.65
12198.16924 | 3.151554585 | 3229 | 25.24 | 9.62
12199.34881 | 3.153527034 | 3231 | 25.23 | 9.65
12200.53885 | 3.153362663 | 3232 | 25.24 | 9.65
12201.7077 | 3.152047697 | 3238 | 25.23 | 9.65
12202.88101 | 3.149417765 | 3241 | 25.23 | 9.62
12204.05995 | 3.155663854 | 3243 | 25.24 | 9.65
12205.22466 | 3.155170741 | 3247 | 25.24 | 9.65
12206.39495 | 3.153527034 | 3252 | 25.23 | 9.62
12207.57916 | 3.152540809 | 3256 | 25.23 | 9.65
12208.76694 | 3.150403989 | 3252 | 25.23 | 9.65
12209.95752 | 3.154184517 | 3252 | 25.23 | 9.65
12211.12717 | 3.153198292 | 3256 | 25.23 | 9.62
12212.38921 | 3.153527034 | 3267 | 25.23 | 9.65
12213.58594 | 3.154184517 | 3263 | 25.23 | 9.65
12214.77496 | 3.153033921 | 3259 | 25.23 | 9.65
12215.96172 | 3.153362663 | 3259 | 25.23 | 9.65
12217.14907 | 3.153855775 | 3259 | 25.23 | 9.65
12218.33363 | 3.15056836 | 3263 | 25.23 | 9.65
12219.52771 | 3.152376438 | 3267 | 25.23 | 9.65
12220.71536 | 3.152376438 | 3267 | 25.23 | 9.65
12221.91236 | 3.151061472 | 3274 | 25.23 | 9.65
12223.1337 | 3.152540809 | 3278 | 25.23 | 9.65
12224.32143 | 3.153033921 | 3278 | 25.23 | 9.65
12225.50876 | 3.151390214 | 3281 | 25.23 | 9.65
12226.70789 | 3.149746506 | 3281 | 25.23 | 9.65
12227.90464 | 3.151883326 | 3285 | 25.23 | 9.65
12229.08889 | 3.151883326 | 3281 | 25.23 | 9.65
12230.27896 | 3.154677629 | 3285 | 25.23 | 9.65
12231.46794 | 3.153855775 | 3285 | 25.23 | 9.65
12232.66769 | 3.155170741 | 3285 | 25.23 | 9.65
12233.87534 | 3.149089023 | 3292 | 25.23 | 9.65
12235.06371 | 3.154513258 | 3292 | 25.23 | 9.65
12236.23788 | 3.15500637 | 3292 | 25.23 | 9.65
12237.43057 | 3.154184517 | 3288 | 25.23 | 9.65
12238.62593 | 3.153855775 | 3296 | 25.23 | 9.65
12239.80843 | 3.151225843 | 3296 | 25.23 | 9.65
12240.98817 | 3.15270518 | 3299 | 25.23 | 9.65
12242.17408 | 3.154020146 | 3299 | 25.23 | 9.65
12243.36074 | 3.152869551 | 3301 | 25.22 | 9.65
12244.61822 | 3.154020146 | 3303 | 25.23 | 9.65
12245.8068 | 3.152212068 | 3303 | 25.23 | 9.65
12246.99439 | 3.151390214 | 3308 | 25.22 | 9.65
12248.18217 | 3.154842 | 3305 | 25.22 | 9.65
12249.35643 | 3.154020146 | 3308 | 25.22 | 9.65
12250.5442 | 3.153527034 | 3312 | 25.22 | 9.65
12251.72299 | 3.154020146 | 3312 | 25.22 | 9.65
12252.90426 | 3.148102799 | 3308 | 25.22 | 9.65
12254.09826 | 3.155335112 | 3308 | 25.22 | 9.65
12255.35749 | 3.153855775 | 3305 | 25.22 | 9.65
12256.53218 | 3.153527034 | 3308 | 25.22 | 9.65
12257.72759 | 3.152869551 | 3312 | 25.22 | 9.65
12258.92057 | 3.150897102 | 3312 | 25.22 | 9.65
12260.09747 | 3.155499483 | 3312 | 25.22 | 9.65
12261.28466 | 3.153855775 | 3316 | 25.22 | 9.65
12262.47215 | 3.153855775 | 3316 | 25.22 | 9.65
12263.66355 | 3.154020146 | 3316 | 25.22 | 9.65
12264.85452 | 3.150239619 | 3319 | 25.22 | 9.65
12266.09876 | 3.154020146 | 3319 | 25.22 | 9.65
12267.27307 | 3.153855775 | 3321 | 25.21 | 9.65
12268.46948 | 3.152212068 | 3323 | 25.22 | 9.65
12269.65791 | 3.154348887 | 3325 | 25.21 | 9.65
12270.82526 | 3.151718955 | 3321 | 25.21 | 9.65
12272.0146 | 3.152047697 | 3326 | 25.22 | 9.65
12273.19928 | 3.155170741 | 3330 | 25.22 | 9.65
12274.3792 | 3.154184517 | 3332 | 25.21 | 9.65
12275.56881 | 3.152047697 | 3337 | 25.22 | 9.65
12276.84228 | 3.151718955 | 3337 | 25.22 | 9.65
12278.03447 | 3.149910877 | 3343 | 25.21 | 9.65
12279.21635 | 3.155335112 | 3343 | 25.21 | 9.65
12280.37739 | 3.154184517 | 3339 | 25.21 | 9.65
12281.56412 | 3.153033921 | 3339 | 25.21 | 9.65
12282.7376 | 3.154513258 | 3346 | 25.21 | 9.69
12283.918 | 3.151718955 | 3344 | 25.22 | 9.69
12285.1018 | 3.157636303 | 3346 | 25.21 | 9.65
12286.28348 | 3.154348887 | 3343 | 25.21 | 9.69
12287.47831 | 3.152540809 | 3343 | 25.21 | 9.65
12288.66192 | 3.153855775 | 3343 | 25.21 | 9.69
12289.82957 | 3.152376438 | 3350 | 25.21 | 9.69
12290.99134 | 3.153527034 | 3343 | 25.21 | 9.69
12292.15046 | 3.154842 | 3350 | 25.21 | 9.69
12293.32534 | 3.154348887 | 3346 | 25.21 | 9.69
12294.49598 | 3.153362663 | 3346 | 25.21 | 9.69
12295.66961 | 3.153198292 | 3353 | 25.21 | 9.69
12296.83903 | 3.151883326 | 3353 | 25.21 | 9.69
12298.00558 | 3.154348887 | 3353 | 25.21 | 9.69
12299.17888 | 3.152212068 | 3353 | 25.21 | 9.69
12300.34297 | 3.154677629 | 3353 | 25.21 | 9.69
12301.51408 | 3.151554585 | 3357 | 25.21 | 9.69
12302.69982 | 3.151718955 | 3357 | 25.21 | 9.69
12303.8932 | 3.153362663 | 3361 | 25.21 | 9.69
12305.0597 | 3.153362663 | 3361 | 25.21 | 9.69
12306.24329 | 3.153855775 | 3368 | 25.21 | 9.69
12307.42233 | 3.153198292 | 3372 | 25.21 | 9.69
12308.60905 | 3.151554585 | 3377 | 25.2 | 9.69
12309.80258 | 3.155170741 | 3372 | 25.21 | 9.69
12311.03744 | 3.156485707 | 3375 | 25.21 | 9.69
12312.21818 | 3.152869551 | 3377 | 25.2 | 9.69
12313.38803 | 3.15500637 | 3377 | 25.2 | 9.69
12314.55765 | 3.154513258 | 3377 | 25.2 | 9.69
12315.73139 | 3.154020146 | 3377 | 25.2 | 9.69
12316.92019 | 3.156321337 | 3370 | 25.2 | 9.69
12318.10123 | 3.155499483 | 3373 | 25.2 | 9.69
12319.27068 | 3.153855775 | 3373 | 25.2 | 9.69
12320.44151 | 3.153198292 | 3370 | 25.2 | 9.69
12321.6108 | 3.151225843 | 3373 | 25.2 | 9.69
12322.79559 | 3.153362663 | 3373 | 25.2 | 9.69
12323.9736 | 3.156156966 | 3370 | 25.2 | 9.69
12325.15758 | 3.154677629 | 3373 | 25.2 | 9.69
12326.33112 | 3.153362663 | 3373 | 25.2 | 9.69
12327.50436 | 3.151883326 | 3373 | 25.2 | 9.69
12328.69561 | 3.155828224 | 3377 | 25.2 | 9.69
12329.87802 | 3.155335112 | 3377 | 25.2 | 9.69
12331.04475 | 3.154184517 | 3381 | 25.2 | 9.69
12332.22148 | 3.15500637 | 3384 | 25.2 | 9.69
12333.39716 | 3.152212068 | 3384 | 25.2 | 9.69
12334.58772 | 3.155170741 | 3381 | 25.2 | 9.69
12335.75363 | 3.155663854 | 3384 | 25.2 | 9.69
12336.94045 | 3.155499483 | 3381 | 25.2 | 9.69
12338.11168 | 3.157307561 | 3384 | 25.2 | 9.69
12339.36994 | 3.155335112 | 3384 | 25.2 | 9.69
12340.53469 | 3.153362663 | 3381 | 25.2 | 9.69
12341.72339 | 3.156156966 | 3377 | 25.2 | 9.69
12342.90544 | 3.155828224 | 3373 | 25.2 | 9.69
12344.10279 | 3.156650078 | 3377 | 25.2 | 9.69
12345.28769 | 3.154677629 | 3381 | 25.2 | 9.69
12346.48064 | 3.152540809 | 3382 | 25.19 | 9.69
12347.65998 | 3.15697882 | 3382 | 25.19 | 9.69
12348.84068 | 3.157471932 | 3379 | 25.19 | 9.69
12350.01379 | 3.155828224 | 3381 | 25.2 | 9.69
12351.17801 | 3.155992595 | 3386 | 25.19 | 9.69
12352.35376 | 3.155170741 | 3382 | 25.19 | 9.69
12353.52604 | 3.156650078 | 3381 | 25.2 | 9.69
12354.72171 | 3.156485707 | 3386 | 25.19 | 9.69
12355.9763 | 3.155499483 | 3386 | 25.19 | 9.69
12357.14968 | 3.158458157 | 3390 | 25.19 | 9.69
12358.32791 | 3.154020146 | 3393 | 25.19 | 9.69
12359.51836 | 3.154184517 | 3397 | 25.19 | 9.69
12632.43001 | 3.029755978 | 522 | 25.14 | 9.69
12633.64071 | 3.083833873 | 518 | 25.14 | 9.65
12634.80566 | 3.126405865 | 522 | 25.14 | 9.65
12635.97613 | 3.1346244 | 518 | 25.14 | 9.69
12637.15728 | 3.136268107 | 522 | 25.14 | 9.65
12638.32513 | 3.139884263 | 524 | 25.13 | 9.69
12639.48669 | 3.143171677 | 522 | 25.14 | 9.65
12640.64933 | 3.147609687 | 525 | 25.14 | 9.65
12641.82709 | 3.147609687 | 536 | 25.14 | 9.65
12642.99539 | 3.147280945 | 558 | 25.14 | 9.65
12644.16821 | 3.147116575 | 569 | 25.14 | 9.65
12645.34663 | 3.145965979 | 583 | 25.14 | 9.69
12646.51301 | 3.143500418 | 594 | 25.14 | 9.65
12647.67673 | 3.144979755 | 609 | 25.14 | 9.65
12648.85351 | 3.143336048 | 645 | 25.14 | 9.65
12650.02256 | 3.140706116 | 663 | 25.14 | 9.65
12651.18864 | 3.139884263 | 681 | 25.14 | 9.65
12652.36593 | 3.13708996 | 701 | 25.13 | 9.65
12653.56666 | 3.133473805 | 726 | 25.13 | 9.65
12654.75904 | 3.133145063 | 770 | 25.13 | 9.65
12655.93199 | 3.130679503 | 795 | 25.13 | 9.65
12657.11689 | 3.129857649 | 818 | 25.14 | 9.69
12658.28187 | 3.123940305 | 845 | 25.13 | 9.65
12659.45075 | 3.120981633 | 867 | 25.13 | 9.65
12660.62453 | 3.121474745 | 921 | 25.13 | 9.69
12661.79125 | 3.120159779 | 950 | 25.13 | 9.69
12662.97394 | 3.118516073 | 976 | 25.13 | 9.65
12664.15868 | 3.116379254 | 1008 | 25.13 | 9.69
12665.33909 | 3.113256212 | 1033 | 25.13 | 9.65
12666.50682 | 3.111776876 | 1099 | 25.13 | 9.69
12667.68435 | 3.1127631 | 1124 | 25.13 | 9.65
12668.86739 | 3.109146946 | 1153 | 25.13 | 9.69
12670.05568 | 3.107996351 | 1185 | 25.13 | 9.65
12671.3134 | 3.105366421 | 1243 | 25.13 | 9.69
12672.5003 | 3.104544568 | 1272 | 25.13 | 9.69
12673.68279 | 3.10503768 | 1305 | 25.13 | 9.69
12674.85683 | 3.101585897 | 1337 | 25.13 | 9.69
12676.04892 | 3.101914638 | 1366 | 25.13 | 9.69
12677.23097 | 3.100106561 | 1431 | 25.13 | 9.69
12678.41075 | 3.096326037 | 1464 | 25.13 | 9.69
12679.59641 | 3.096490408 | 1489 | 25.13 | 9.69
12680.79465 | 3.095504184 | 1525 | 25.13 | 9.69
12682.05606 | 3.096161667 | 1590 | 25.13 | 9.69
12683.22903 | 3.093860478 | 1621 | 25.12 | 9.69
12684.39876 | 3.093860478 | 1655 | 25.13 | 9.69
12685.56789 | 3.091066178 | 1692 | 25.13 | 9.69
12686.74306 | 3.094517961 | 1724 | 25.13 | 9.69
12687.92423 | 3.091723661 | 1786 | 25.13 | 9.69
12689.11752 | 3.091888031 | 1815 | 25.13 | 9.69
12690.30611 | 3.090737437 | 1849 | 25.12 | 9.69
12691.49051 | 3.087121284 | 1883 | 25.13 | 9.69
12692.68714 | 3.090244325 | 1921 | 25.12 | 9.69
12693.88015 | 3.088600619 | 1981 | 25.13 | 9.69
12695.0574 | 3.090079955 | 2015 | 25.12 | 9.69
12696.24042 | 3.087121284 | 2042 | 25.13 | 9.69
12697.41331 | 3.084326984 | 2077 | 25.12 | 9.69
12698.66472 | 3.087614396 | 2140 | 25.13 | 9.69
12699.84738 | 3.087778766 | 2165 | 25.13 | 9.69
12701.04397 | 3.086463802 | 2192 | 25.12 | 9.69
12702.22353 | 3.084491355 | 2216 | 25.13 | 9.69
12703.39363 | 3.08301202 | 2241 | 25.13 | 9.69
12704.57174 | 3.083669502 | 2281 | 25.13 | 9.69
12705.75859 | 3.085477578 | 2299 | 25.13 | 9.69
12706.94399 | 3.084984467 | 2315 | 25.12 | 9.69
12708.12683 | 3.083669502 | 2332 | 25.13 | 9.69
12709.31035 | 3.082190167 | 2346 | 25.13 | 9.69
12710.49143 | 3.082354537 | 2375 | 25.13 | 9.69
12711.67099 | 3.084491355 | 2393 | 25.13 | 9.69
12712.8677 | 3.081861426 | 2406 | 25.12 | 9.69
12714.0442 | 3.082683279 | 2424 | 25.12 | 9.69
12715.2706 | 3.081203944 | 2445 | 25.12 | 9.69
12716.45164 | 3.081697055 | 2456 | 25.12 | 9.69
12717.63781 | 3.083669502 | 2467 | 25.12 | 9.69
12718.82358 | 3.082847649 | 2474 | 25.12 | 9.69
12720.00372 | 3.084162614 | 2480 | 25.13 | 9.69
12721.18423 | 3.08005335 | 2500 | 25.12 | 9.69
12722.36975 | 3.079888979 | 2507 | 25.12 | 9.69
12723.55525 | 3.082683279 | 2518 | 25.12 | 9.69
12724.72324 | 3.081861426 | 2525 | 25.12 | 9.69
12725.90289 | 3.082518908 | 2525 | 25.12 | 9.69
12727.10055 | 3.083505131 | 2539 | 25.12 | 9.69
12728.28821 | 3.078902756 | 2543 | 25.12 | 9.69
12729.46946 | 3.081039573 | 2550 | 25.12 | 9.65
12730.65281 | 3.083340761 | 2561 | 25.12 | 9.65
12731.87688 | 3.08301202 | 2572 | 25.12 | 9.65
12733.07546 | 3.081697055 | 2572 | 25.12 | 9.65
12734.27237 | 3.08005335 | 2576 | 25.12 | 9.65
12735.4763 | 3.077423421 | 2583 | 25.12 | 9.65
12736.7543 | 3.082354537 | 2586 | 25.12 | 9.65
12737.93642 | 3.080710832 | 2594 | 25.12 | 9.65
12739.11335 | 3.079395867 | 2594 | 25.12 | 9.65
12740.30028 | 3.080546461 | 2597 | 25.12 | 9.65
12741.46604 | 3.078080903 | 2597 | 25.12 | 9.65
12742.63477 | 3.084162614 | 2605 | 25.12 | 9.65
12743.79535 | 3.081532685 | 2605 | 25.12 | 9.65
12744.97168 | 3.081039573 | 2612 | 25.12 | 9.65
12746.14425 | 3.080710832 | 2612 | 25.12 | 9.65
12747.31848 | 3.079395867 | 2612 | 25.12 | 9.65
12748.48198 | 3.079888979 | 2619 | 25.12 | 9.65
12749.64565 | 3.08301202 | 2623 | 25.12 | 9.65
12750.83426 | 3.081039573 | 2619 | 25.12 | 9.65
12752.01405 | 3.082025796 | 2626 | 25.12 | 9.65
12753.18709 | 3.079067126 | 2630 | 25.12 | 9.65
12754.36198 | 3.08021772 | 2637 | 25.12 | 9.62
12755.53447 | 3.084984467 | 2641 | 25.12 | 9.65
12756.71515 | 3.08301202 | 2641 | 25.12 | 9.62
12757.87782 | 3.081039573 | 2644 | 25.12 | 9.62
12759.0646 | 3.081039573 | 2644 | 25.12 | 9.62
12760.24955 | 3.080382091 | 2644 | 25.12 | 9.62
12761.42362 | 3.085641949 | 2648 | 25.12 | 9.62
12762.59577 | 3.08317639 | 2652 | 25.12 | 9.62
12763.778 | 3.081368314 | 2652 | 25.12 | 9.62
12764.94824 | 3.080382091 | 2655 | 25.12 | 9.62
12766.10694 | 3.079395867 | 2662 | 25.12 | 9.62
12767.30002 | 3.082025796 | 2664 | 25.11 | 9.62
12768.48553 | 3.083998243 | 2666 | 25.12 | 9.62
12769.68127 | 3.08317639 | 2668 | 25.11 | 9.62
12770.84212 | 3.082025796 | 2668 | 25.11 | 9.62
12772.0262 | 3.079888979 | 2671 | 25.11 | 9.62
12773.21055 | 3.080382091 | 2670 | 25.12 | 9.62
12774.39618 | 3.083505131 | 2670 | 25.12 | 9.62
12775.5829 | 3.08301202 | 2673 | 25.12 | 9.62
12776.8165 | 3.082354537 | 2673 | 25.12 | 9.62
12777.99852 | 3.080382091 | 2673 | 25.12 | 9.62
12779.17954 | 3.081203944 | 2675 | 25.11 | 9.62
12780.35899 | 3.08301202 | 2679 | 25.11 | 9.62
12781.53168 | 3.083505131 | 2681 | 25.12 | 9.62
12782.71537 | 3.082683279 | 2682 | 25.11 | 9.62
12783.89754 | 3.08301202 | 2682 | 25.11 | 9.62
12785.07271 | 3.080382091 | 2686 | 25.11 | 9.62
12786.26455 | 3.084491355 | 2688 | 25.12 | 9.62
12787.45457 | 3.081861426 | 2690 | 25.11 | 9.62
12788.63186 | 3.082683279 | 2684 | 25.12 | 9.62
12789.8121 | 3.081203944 | 2686 | 25.11 | 9.62
12790.98576 | 3.08005335 | 2686 | 25.11 | 9.62
12792.16605 | 3.081203944 | 2686 | 25.11 | 9.62
12793.42337 | 3.082190167 | 2684 | 25.12 | 9.62
12794.60214 | 3.084326984 | 2688 | 25.12 | 9.62
12795.78609 | 3.082847649 | 2690 | 25.11 | 9.62
12796.96895 | 3.08021772 | 2693 | 25.11 | 9.62
12798.14765 | 3.083340761 | 2693 | 25.11 | 9.62
12799.32588 | 3.08317639 | 2699 | 25.12 | 9.62
12800.50827 | 3.083505131 | 2700 | 25.11 | 9.62
12801.68488 | 3.083340761 | 2695 | 25.12 | 9.62
12802.87296 | 3.082683279 | 2700 | 25.11 | 9.62
12804.04318 | 3.081203944 | 2697 | 25.11 | 9.62
12805.22019 | 3.084491355 | 2704 | 25.11 | 9.62
12806.4015 | 3.084326984 | 2708 | 25.11 | 9.62
12807.5735 | 3.084491355 | 2708 | 25.11 | 9.62
12808.75901 | 3.083340761 | 2704 | 25.11 | 9.62
12810.02866 | 3.081861426 | 2708 | 25.11 | 9.62
12811.21235 | 3.085477578 | 2704 | 25.11 | 9.62
12812.3962 | 3.084491355 | 2704 | 25.11 | 9.62
12813.5755 | 3.08301202 | 2697 | 25.11 | 9.62
12814.74514 | 3.08317639 | 2697 | 25.11 | 9.62
12815.92009 | 3.081532685 | 2700 | 25.11 | 9.62
12817.10771 | 3.081861426 | 2704 | 25.11 | 9.62
12818.28133 | 3.084655725 | 2704 | 25.11 | 9.62
12819.47091 | 3.083340761 | 2708 | 25.11 | 9.62
12820.65543 | 3.083340761 | 2704 | 25.11 | 9.62
12821.83558 | 3.082354537 | 2708 | 25.11 | 9.62
12823.01611 | 3.082354537 | 2704 | 25.11 | 9.62
12824.20552 | 3.084655725 | 2704 | 25.11 | 9.62
12825.3953 | 3.084162614 | 2704 | 25.11 | 9.62
12826.63515 | 3.084984467 | 2704 | 25.11 | 9.62
12827.80225 | 3.08580632 | 2704 | 25.11 | 9.62
12828.99226 | 3.082518908 | 2704 | 25.11 | 9.62
12830.18666 | 3.086299431 | 2708 | 25.11 | 9.62
12831.38965 | 3.085641949 | 2708 | 25.11 | 9.62
12832.57751 | 3.084820096 | 2708 | 25.11 | 9.62
12833.77798 | 3.084984467 | 2708 | 25.11 | 9.62
12834.96196 | 3.08317639 | 2708 | 25.11 | 9.62
12836.15805 | 3.086628172 | 2708 | 25.11 | 9.62
12837.37752 | 3.084491355 | 2711 | 25.11 | 9.62
12838.58336 | 3.086299431 | 2708 | 25.11 | 9.62
12839.77732 | 3.084326984 | 2708 | 25.11 | 9.62
12840.95941 | 3.085148837 | 2708 | 25.11 | 9.62
12842.13628 | 3.084162614 | 2706 | 25.1 | 9.62
12843.31091 | 3.086628172 | 2706 | 25.1 | 9.62
12844.49632 | 3.086956914 | 2700 | 25.11 | 9.62
12845.66334 | 3.086299431 | 2704 | 25.11 | 9.62
12846.84307 | 3.084984467 | 2709 | 25.1 | 9.62
12848.11837 | 3.083998243 | 2708 | 25.11 | 9.62
12849.31153 | 3.086299431 | 2713 | 25.1 | 9.62
12850.49899 | 3.085148837 | 2708 | 25.11 | 9.62
12851.66922 | 3.084984467 | 2709 | 25.1 | 9.62
12852.85863 | 3.08301202 | 2709 | 25.1 | 9.62
12854.04357 | 3.084326984 | 2713 | 25.1 | 9.62
12855.22604 | 3.087285655 | 2713 | 25.1 | 9.62
12856.3959 | 3.088107508 | 2717 | 25.1 | 9.62
12857.58497 | 3.086299431 | 2713 | 25.1 | 9.62
12858.76122 | 3.087614396 | 2713 | 25.1 | 9.62
12859.94102 | 3.083998243 | 2717 | 25.1 | 9.62
12861.11608 | 3.08597069 | 2717 | 25.1 | 9.62
12862.29848 | 3.087614396 | 2717 | 25.1 | 9.62
12863.47519 | 3.08580632 | 2720 | 25.1 | 9.62
12864.7254 | 3.085148837 | 2717 | 25.1 | 9.62
12865.91576 | 3.084984467 | 2720 | 25.1 | 9.62
12867.08098 | 3.084655725 | 2720 | 25.1 | 9.62
12868.26739 | 3.088107508 | 2720 | 25.1 | 9.62
12869.44422 | 3.086299431 | 2724 | 25.1 | 9.61
12870.63143 | 3.086956914 | 2724 | 25.1 | 9.62
12871.79711 | 3.086628172 | 2727 | 25.1 | 9.62
12872.96049 | 3.085641949 | 2727 | 25.1 | 9.61
12874.13081 | 3.089258102 | 2724 | 25.1 | 9.62
12875.30747 | 3.087450025 | 2720 | 25.1 | 9.62
12876.48319 | 3.088271878 | 2724 | 25.1 | 9.62
12877.65074 | 3.086135061 | 2720 | 25.1 | 9.62
12878.82907 | 3.083505131 | 2724 | 25.1 | 9.62
12879.9848 | 3.086299431 | 2724 | 25.1 | 9.62
12881.17765 | 3.086299431 | 2720 | 25.1 | 9.62
12882.3526 | 3.086463802 | 2727 | 25.1 | 9.61
12883.52922 | 3.086792543 | 2727 | 25.1 | 9.62
12884.69865 | 3.083998243 | 2724 | 25.1 | 9.65
12885.8857 | 3.085641949 | 2729 | 25.09 | 9.61
12887.06404 | 3.088600619 | 2727 | 25.1 | 9.61
12888.24628 | 3.086956914 | 2729 | 25.09 | 9.62
12889.44292 | 3.086956914 | 2731 | 25.1 | 9.62
12890.62147 | 3.086628172 | 2727 | 25.1 | 9.65
12891.79522 | 3.084162614 | 2727 | 25.1 | 9.62
12893.05797 | 3.089586843 | 2727 | 25.1 | 9.62
12894.23453 | 3.087778766 | 2727 | 25.1 | 9.65
12895.428 | 3.087943137 | 2729 | 25.09 | 9.65
12896.62051 | 3.085641949 | 2727 | 25.1 | 9.65
12897.80676 | 3.084491355 | 2727 | 25.1 | 9.65
12898.98358 | 3.091066178 | 2731 | 25.1 | 9.65
12900.14377 | 3.088436249 | 2727 | 25.1 | 9.65
12901.33378 | 3.089422472 | 2731 | 25.1 | 9.65
12902.51749 | 3.087121284 | 2735 | 25.1 | 9.65
12903.79893 | 3.085641949 | 2731 | 25.1 | 9.65
12904.99366 | 3.089586843 | 2727 | 25.1 | 9.65
12906.16463 | 3.089915584 | 2727 | 25.1 | 9.65
12907.35095 | 3.087778766 | 2729 | 25.09 | 9.65
12908.54356 | 3.088271878 | 2731 | 25.1 | 9.65
12909.73452 | 3.08580632 | 2735 | 25.1 | 9.65
12910.92353 | 3.086299431 | 2740 | 25.09 | 9.65
12912.0906 | 3.08876499 | 2738 | 25.1 | 9.65
12913.27405 | 3.088436249 | 2735 | 25.1 | 9.65
12914.53914 | 3.087778766 | 2727 | 25.1 | 9.65
12915.72071 | 3.086135061 | 2727 | 25.1 | 9.65
12916.91194 | 3.086299431 | 2733 | 25.09 | 9.65
12918.07997 | 3.088600619 | 2727 | 25.1 | 9.65
12919.26904 | 3.089751213 | 2727 | 25.1 | 9.65
12920.46963 | 3.087614396 | 2727 | 25.1 | 9.65
12921.64229 | 3.086956914 | 2727 | 25.1 | 9.65
12922.81144 | 3.087614396 | 2727 | 25.1 | 9.65
12923.98521 | 3.089093731 | 2724 | 25.1 | 9.65
12925.16863 | 3.089586843 | 2724 | 25.1 | 9.65
12926.36096 | 3.088600619 | 2724 | 25.1 | 9.65
12927.55421 | 3.087614396 | 2727 | 25.1 | 9.65
12928.72695 | 3.087285655 | 2729 | 25.09 | 9.65
12929.94057 | 3.090901808 | 2731 | 25.1 | 9.65
12931.14404 | 3.089915584 | 2731 | 25.1 | 9.65
12932.32992 | 3.086792543 | 2736 | 25.09 | 9.65
13205.3434 | 3.128871425 | 512 | 25.07 | 9.68
13206.5343 | 3.16766292 | 512 | 25.07 | 9.65
13207.72548 | 3.207933778 | 509 | 25.07 | 9.68
13208.91407 | 3.221083451 | 509 | 25.07 | 9.68
13210.0763 | 3.225521466 | 511 | 25.08 | 9.68
13211.29919 | 3.23291816 | 520 | 25.07 | 9.65
13212.47425 | 3.237849289 | 523 | 25.07 | 9.68
13213.64799 | 3.239164257 | 527 | 25.07 | 9.65
13214.83416 | 3.240807967 | 534 | 25.07 | 9.65
13215.99888 | 3.242451676 | 549 | 25.07 | 9.65
13217.17605 | 3.241301079 | 578 | 25.07 | 9.65
13218.35589 | 3.240643596 | 588 | 25.07 | 9.65
13219.52507 | 3.237356176 | 603 | 25.07 | 9.65
13220.71572 | 3.235876837 | 621 | 25.07 | 9.65
13221.88942 | 3.233904385 | 646 | 25.07 | 9.65
13223.08118 | 3.232260676 | 681 | 25.08 | 9.65
13224.25883 | 3.230288224 | 711 | 25.07 | 9.65
13225.44547 | 3.225850208 | 733 | 25.07 | 9.65
13226.63151 | 3.223384644 | 758 | 25.07 | 9.65
13227.88977 | 3.218782258 | 805 | 25.07 | 9.65
13229.07592 | 3.219439742 | 834 | 25.07 | 9.65
13230.2741 | 3.21385113 | 867 | 25.07 | 9.65
13231.4492 | 3.211878679 | 899 | 25.07 | 9.65
13232.63491 | 3.210563712 | 921 | 25.07 | 9.65
13233.82168 | 3.207440665 | 975 | 25.07 | 9.65
13235.02077 | 3.200372717 | 1008 | 25.07 | 9.65
13236.21265 | 3.200208346 | 1040 | 25.07 | 9.65
13237.40229 | 3.201523313 | 1077 | 25.07 | 9.65
13238.62657 | 3.200372717 | 1149 | 25.07 | 9.65
13239.81092 | 3.19905775 | 1178 | 25.07 | 9.68
13240.99369 | 3.19527722 | 1218 | 25.07 | 9.68
13242.18376 | 3.191661061 | 1250 | 25.07 | 9.65
13243.36905 | 3.191825431 | 1290 | 25.07 | 9.65
13244.54017 | 3.188373644 | 1362 | 25.07 | 9.68
13245.72217 | 3.188538014 | 1398 | 25.07 | 9.65
13246.90675 | 3.186565564 | 1435 | 25.07 | 9.65
13248.07211 | 3.18574371 | 1474 | 25.07 | 9.68
13249.26713 | 3.182785035 | 1521 | 25.07 | 9.68
13250.45407 | 3.184757485 | 1601 | 25.07 | 9.65
13251.63553 | 3.179661989 | 1637 | 25.07 | 9.65
13252.80641 | 3.180319473 | 1677 | 25.07 | 9.65
13253.97536 | 3.179004506 | 1717 | 25.07 | 9.68
13255.23345 | 3.177360798 | 1800 | 25.07 | 9.68
13256.4222 | 3.176538944 | 1841 | 25.06 | 9.68
13257.61889 | 3.176045831 | 1883 | 25.07 | 9.68
13258.82032 | 3.174402123 | 1923 | 25.07 | 9.68
13260.11033 | 3.171114707 | 2004 | 25.06 | 9.68
13261.30155 | 3.171936561 | 2046 | 25.07 | 9.68
13262.49787 | 3.172429673 | 2087 | 25.06 | 9.68
13263.70081 | 3.172265303 | 2127 | 25.06 | 9.68
13264.88258 | 3.169306628 | 2165 | 25.07 | 9.68
13266.0704 | 3.168484774 | 2252 | 25.07 | 9.68
13267.26334 | 3.169142257 | 2292 | 25.07 | 9.68
13268.46115 | 3.167005437 | 2331 | 25.07 | 9.68
13269.65291 | 3.171279078 | 2375 | 25.07 | 9.68
13270.85386 | 3.166676695 | 2454 | 25.07 | 9.68
13272.05043 | 3.165854842 | 2492 | 25.06 | 9.68
13273.24356 | 3.164375504 | 2528 | 25.06 | 9.68
13274.42262 | 3.166347954 | 2555 | 25.07 | 9.68
13275.60246 | 3.167334179 | 2584 | 25.07 | 9.68
13276.79141 | 3.166841066 | 2639 | 25.07 | 9.68
13277.97958 | 3.162731797 | 2669 | 25.06 | 9.68
13279.18657 | 3.162074314 | 2689 | 25.07 | 9.68
13280.3866 | 3.160266235 | 2713 | 25.06 | 9.68
13281.59579 | 3.166676695 | 2756 | 25.06 | 9.68
13282.78937 | 3.162567426 | 2772 | 25.07 | 9.68
13284.00551 | 3.16141683 | 2799 | 25.06 | 9.68
13285.18403 | 3.159937493 | 2816 | 25.07 | 9.68
13286.47421 | 3.158786898 | 2854 | 25.06 | 9.68
13287.65432 | 3.158786898 | 2868 | 25.06 | 9.68
13288.85083 | 3.165854842 | 2881 | 25.07 | 9.68
13290.05318 | 3.158786898 | 2892 | 25.07 | 9.68
13291.35235 | 3.157307561 | 2924 | 25.07 | 9.68
13292.52562 | 3.157471932 | 2937 | 25.06 | 9.68
13293.72534 | 3.158951269 | 2951 | 25.06 | 9.68
13294.91084 | 3.158293786 | 2964 | 25.07 | 9.68
13296.10198 | 3.15911564 | 2973 | 25.06 | 9.68
13297.27534 | 3.157800673 | 2991 | 25.06 | 9.68
13298.43994 | 3.157307561 | 3000 | 25.07 | 9.68
13299.62036 | 3.156321337 | 3011 | 25.07 | 9.68
13300.79466 | 3.158951269 | 3027 | 25.06 | 9.68
13301.96334 | 3.157471932 | 3031 | 25.06 | 9.68
13303.1404 | 3.15697882 | 3047 | 25.07 | 9.68
13304.32403 | 3.155992595 | 3051 | 25.07 | 9.68
13305.49335 | 3.153033921 | 3060 | 25.06 | 9.68
13306.65124 | 3.158293786 | 3067 | 25.06 | 9.68
13307.83642 | 3.157965044 | 3063 | 25.06 | 9.68
13309.0132 | 3.155663854 | 3078 | 25.06 | 9.68
13310.204 | 3.155335112 | 3085 | 25.06 | 9.68
13311.38439 | 3.153198292 | 3092 | 25.06 | 9.68
13312.57073 | 3.155499483 | 3096 | 25.06 | 9.68
13313.82269 | 3.15714319 | 3100 | 25.06 | 9.68
13315.00226 | 3.155663854 | 3107 | 25.06 | 9.68
13316.15953 | 3.156485707 | 3103 | 25.06 | 9.68
13317.34566 | 3.152376438 | 3107 | 25.06 | 9.68
13318.53259 | 3.154677629 | 3110 | 25.06 | 9.68
13319.71351 | 3.154842 | 3114 | 25.06 | 9.68
13320.89899 | 3.154677629 | 3121 | 25.06 | 9.68
13322.0737 | 3.15500637 | 3129 | 25.06 | 9.68
13323.26882 | 3.152376438 | 3132 | 25.06 | 9.68
13324.45278 | 3.151883326 | 3136 | 25.06 | 9.68
13325.6222 | 3.155499483 | 3143 | 25.06 | 9.68
13326.79425 | 3.155499483 | 3147 | 25.06 | 9.68
13327.96729 | 3.156156966 | 3150 | 25.06 | 9.68
13329.14684 | 3.153198292 | 3150 | 25.06 | 9.68
13330.32623 | 3.151554585 | 3154 | 25.06 | 9.68
13331.50455 | 3.156156966 | 3157 | 25.06 | 9.68
13332.67897 | 3.156156966 | 3161 | 25.06 | 9.68
13333.848 | 3.154020146 | 3168 | 25.06 | 9.68
13335.03041 | 3.155992595 | 3168 | 25.06 | 9.68
13336.29227 | 3.152212068 | 3176 | 25.06 | 9.68
13337.46032 | 3.154842 | 3183 | 25.06 | 9.68
13338.65055 | 3.155499483 | 3183 | 25.06 | 9.68
13339.82057 | 3.154513258 | 3186 | 25.06 | 9.68
13340.9908 | 3.153033921 | 3190 | 25.06 | 9.68
13342.16435 | 3.153362663 | 3192 | 25.05 | 9.68
13343.34376 | 3.15270518 | 3190 | 25.06 | 9.68
13344.53768 | 3.153033921 | 3190 | 25.06 | 9.68
13345.70747 | 3.153691404 | 3195 | 25.05 | 9.68
13346.89337 | 3.153362663 | 3194 | 25.06 | 9.68
13348.07096 | 3.152869551 | 3199 | 25.05 | 9.68
13349.24416 | 3.152376438 | 3204 | 25.06 | 9.68
13350.42001 | 3.155170741 | 3194 | 25.06 | 9.68
13351.62148 | 3.153691404 | 3204 | 25.06 | 9.68
13352.80455 | 3.153527034 | 3201 | 25.06 | 9.68
13353.98499 | 3.152540809 | 3204 | 25.06 | 9.68
13355.18673 | 3.150897102 | 3204 | 25.06 | 9.72
13356.37274 | 3.154513258 | 3208 | 25.06 | 9.72
13357.56581 | 3.155663854 | 3212 | 25.06 | 9.68
13358.76291 | 3.153033921 | 3208 | 25.06 | 9.68
13359.94021 | 3.151061472 | 3212 | 25.06 | 9.68
13361.12329 | 3.152540809 | 3212 | 25.06 | 9.72
13362.30527 | 3.152376438 | 3213 | 25.05 | 9.68
13363.49492 | 3.154677629 | 3217 | 25.05 | 9.68
13364.68333 | 3.154842 | 3219 | 25.06 | 9.68
13365.85795 | 3.154184517 | 3223 | 25.06 | 9.68
13367.02819 | 3.151883326 | 3228 | 25.05 | 9.68
13368.22511 | 3.151061472 | 3223 | 25.06 | 9.68
13369.50432 | 3.155499483 | 3226 | 25.06 | 9.68
13370.68404 | 3.154513258 | 3230 | 25.06 | 9.68
13371.86119 | 3.154513258 | 3226 | 25.06 | 9.68
13373.03672 | 3.15270518 | 3232 | 25.05 | 9.68
13374.24021 | 3.15056836 | 3232 | 25.05 | 9.68
13375.40954 | 3.154348887 | 3241 | 25.06 | 9.68
13376.5926 | 3.154184517 | 3241 | 25.06 | 9.68
13377.77361 | 3.154348887 | 3241 | 25.06 | 9.68
13378.93892 | 3.153527034 | 3244 | 25.06 | 9.68
13380.11628 | 3.153033921 | 3241 | 25.06 | 9.68
13381.30348 | 3.152869551 | 3244 | 25.06 | 9.68
13382.47392 | 3.155992595 | 3244 | 25.06 | 9.68
13383.65079 | 3.15270518 | 3248 | 25.06 | 9.68
13384.84749 | 3.153362663 | 3251 | 25.06 | 9.68
13386.10784 | 3.151225843 | 3244 | 25.06 | 9.68
13387.30944 | 3.152047697 | 3248 | 25.06 | 9.68
13388.48546 | 3.156814449 | 3248 | 25.06 | 9.68
13389.65753 | 3.153033921 | 3248 | 25.06 | 9.68
13390.83901 | 3.154184517 | 3244 | 25.06 | 9.68
13392.03771 | 3.153198292 | 3244 | 25.06 | 9.68
13393.22413 | 3.152212068 | 3248 | 25.06 | 9.68
13394.41673 | 3.155170741 | 3251 | 25.06 | 9.68
13395.60637 | 3.155663854 | 3259 | 25.06 | 9.68
13396.85095 | 3.15270518 | 3255 | 25.06 | 9.68
13398.03085 | 3.155992595 | 3259 | 25.06 | 9.68
13399.22844 | 3.153362663 | 3255 | 25.06 | 9.68
13400.41799 | 3.157307561 | 3255 | 25.06 | 9.68
13401.61019 | 3.157636303 | 3255 | 25.06 | 9.68
13402.7974 | 3.153033921 | 3262 | 25.06 | 9.68
13403.98358 | 3.154020146 | 3262 | 25.06 | 9.68
13405.16817 | 3.15270518 | 3262 | 25.06 | 9.68
13406.34415 | 3.156485707 | 3262 | 25.06 | 9.68
13407.59256 | 3.157636303 | 3271 | 25.05 | 9.68
13408.78356 | 3.155499483 | 3277 | 25.06 | 9.65
13409.98182 | 3.15500637 | 3273 | 25.06 | 9.68
13411.17188 | 3.152047697 | 3279 | 25.05 | 9.68
13412.36557 | 3.15500637 | 3282 | 25.05 | 9.65
13413.56558 | 3.153855775 | 3286 | 25.05 | 9.65
13414.74619 | 3.154020146 | 3286 | 25.05 | 9.68
13415.93056 | 3.154020146 | 3280 | 25.06 | 9.65
13417.11507 | 3.151718955 | 3286 | 25.05 | 9.65
13418.33464 | 3.152212068 | 3288 | 25.06 | 9.68
13419.49524 | 3.154020146 | 3289 | 25.05 | 9.65
13420.67423 | 3.154184517 | 3289 | 25.05 | 9.65
13421.84143 | 3.15270518 | 3293 | 25.05 | 9.68
13423.01887 | 3.151554585 | 3293 | 25.05 | 9.65
13424.19999 | 3.152047697 | 3293 | 25.05 | 9.65
13425.38448 | 3.155992595 | 3297 | 25.05 | 9.65
13426.56717 | 3.156485707 | 3297 | 25.05 | 9.65
13427.75265 | 3.15697882 | 3297 | 25.05 | 9.68
13428.91297 | 3.154020146 | 3297 | 25.05 | 9.65
13430.09864 | 3.153362663 | 3304 | 25.05 | 9.65
13431.28378 | 3.153855775 | 3304 | 25.05 | 9.65
13432.4543 | 3.154677629 | 3304 | 25.05 | 9.65
13433.64513 | 3.154842 | 3300 | 25.05 | 9.68
13434.83052 | 3.155335112 | 3300 | 25.05 | 9.65
13436.01535 | 3.153198292 | 3304 | 25.05 | 9.65
13437.21105 | 3.151883326 | 3300 | 25.05 | 9.65
13438.39364 | 3.155499483 | 3304 | 25.05 | 9.65
13439.57362 | 3.154348887 | 3300 | 25.05 | 9.65
13440.80314 | 3.156156966 | 3300 | 25.05 | 9.65
13441.98438 | 3.154677629 | 3295 | 25.06 | 9.65
13443.16423 | 3.152869551 | 3300 | 25.05 | 9.65
13444.35278 | 3.155992595 | 3304 | 25.05 | 9.65
13445.5212 | 3.154842 | 3307 | 25.05 | 9.65
13446.68499 | 3.155663854 | 3307 | 25.05 | 9.65
13447.86768 | 3.154677629 | 3309 | 25.06 | 9.65
13449.03497 | 3.152212068 | 3311 | 25.05 | 9.65
13450.21776 | 3.155828224 | 3315 | 25.05 | 9.65
13451.38741 | 3.157471932 | 3313 | 25.06 | 9.65
13452.55846 | 3.155499483 | 3311 | 25.05 | 9.65
13453.72864 | 3.153855775 | 3304 | 25.05 | 9.65
13454.90731 | 3.152869551 | 3311 | 25.05 | 9.65
13456.08547 | 3.154184517 | 3313 | 25.06 | 9.65
13457.25258 | 3.158293786 | 3315 | 25.05 | 9.65
13458.43646 | 3.153033921 | 3318 | 25.05 | 9.65
13459.61464 | 3.154513258 | 3318 | 25.05 | 9.65
13460.79963 | 3.153691404 | 3322 | 25.05 | 9.65
13461.97691 | 3.152869551 | 3322 | 25.05 | 9.65
13463.16733 | 3.157307561 | 3322 | 25.05 | 9.65
13464.36737 | 3.155828224 | 3326 | 25.05 | 9.65
13465.56348 | 3.154184517 | 3322 | 25.05 | 9.65
13466.74608 | 3.153033921 | 3322 | 25.05 | 9.65
13467.93099 | 3.151883326 | 3326 | 25.05 | 9.65
13469.14048 | 3.157965044 | 3326 | 25.05 | 9.65
13470.32806 | 3.156321337 | 3326 | 25.05 | 9.65
13471.52949 | 3.154677629 | 3329 | 25.05 | 9.65
13472.72657 | 3.15500637 | 3329 | 25.05 | 9.65
13474.01604 | 3.153362663 | 3333 | 25.05 | 9.65
13475.19309 | 3.156814449 | 3329 | 25.05 | 9.65
13476.38015 | 3.156156966 | 3326 | 25.05 | 9.65
13477.55809 | 3.153855775 | 3329 | 25.05 | 9.65
13478.73832 | 3.155663854 | 3326 | 25.05 | 9.65
13479.91598 | 3.153362663 | 3333 | 25.05 | 9.65
13481.09907 | 3.153855775 | 3329 | 25.05 | 9.65
13482.2952 | 3.157307561 | 3336 | 25.05 | 9.65
13483.47385 | 3.155170741 | 3333 | 25.05 | 9.65
13484.7581 | 3.152869551 | 3336 | 25.05 | 9.65
13485.95149 | 3.153855775 | 3333 | 25.05 | 9.65
13487.12018 | 3.154842 | 3329 | 25.05 | 9.65
13488.30075 | 3.156650078 | 3333 | 25.05 | 9.65
13489.47067 | 3.15697882 | 3333 | 25.05 | 9.65
13490.6448 | 3.156485707 | 3340 | 25.05 | 9.65
13491.82361 | 3.155828224 | 3344 | 25.05 | 9.65
13493.00705 | 3.153691404 | 3344 | 25.05 | 9.65
13494.18709 | 3.156156966 | 3340 | 25.05 | 9.65
13495.3861 | 3.156650078 | 3347 | 25.05 | 9.65
13496.57345 | 3.155170741 | 3344 | 25.05 | 9.65
13497.76372 | 3.154348887 | 3344 | 25.05 | 9.65
13498.9466 | 3.154020146 | 3347 | 25.05 | 9.65
13500.11917 | 3.155335112 | 3347 | 25.05 | 9.65
13501.36315 | 3.155828224 | 3351 | 25.05 | 9.65
13502.55724 | 3.155828224 | 3351 | 25.05 | 9.65
13503.72981 | 3.153198292 | 3351 | 25.05 | 9.68
13504.93213 | 3.15270518 | 3354 | 25.05 | 9.65
13778.01524 | 3.120981633 | 527 | 25.05 | 9.68
13779.25184 | 3.15911564 | 523 | 25.05 | 9.68
13780.4191 | 3.201358942 | 527 | 25.05 | 9.65
13781.58577 | 3.212207421 | 527 | 25.05 | 9.68
13782.7698 | 3.216481065 | 527 | 25.05 | 9.68
13783.94647 | 3.226014579 | 527 | 25.05 | 9.68
13785.12894 | 3.22617895 | 530 | 25.05 | 9.68
13786.40388 | 3.230945708 | 545 | 25.05 | 9.65
13787.5759 | 3.23127445 | 552 | 25.05 | 9.68
13788.76016 | 3.232260676 | 559 | 25.05 | 9.65
13789.94079 | 3.230452595 | 574 | 25.05 | 9.65
13791.11323 | 3.229137627 | 585 | 25.05 | 9.65
13792.27603 | 3.226672063 | 621 | 25.05 | 9.65
13793.4419 | 3.22272716 | 635 | 25.05 | 9.65
13794.605 | 3.222398418 | 657 | 25.05 | 9.65
13795.77533 | 3.219932854 | 679 | 25.05 | 9.65
13796.93764 | 3.217138549 | 700 | 25.05 | 9.65
13798.12814 | 3.213686759 | 744 | 25.05 | 9.65
13799.30758 | 3.211714308 | 773 | 25.05 | 9.65
13800.48314 | 3.208920003 | 794 | 25.05 | 9.65
13801.66711 | 3.205796956 | 823 | 25.05 | 9.65
13802.8602 | 3.204317618 | 849 | 25.05 | 9.65
13804.0384 | 3.2010302 | 910 | 25.05 | 9.65
13805.22474 | 3.199386491 | 939 | 25.05 | 9.65
13806.40115 | 3.195934703 | 972 | 25.05 | 9.65
13807.57011 | 3.194455365 | 1004 | 25.05 | 9.65
13808.75093 | 3.195112849 | 1037 | 25.05 | 9.65
13809.91794 | 3.190839206 | 1102 | 25.05 | 9.65
13811.10087 | 3.187387418 | 1134 | 25.05 | 9.65
13812.27325 | 3.186401193 | 1170 | 25.05 | 9.65
13813.45012 | 3.183606889 | 1203 | 25.05 | 9.65
13814.61679 | 3.183606889 | 1239 | 25.05 | 9.65
13815.79186 | 3.182127552 | 1311 | 25.05 | 9.65
13816.97216 | 3.178018281 | 1344 | 25.05 | 9.65
13818.14303 | 3.175388348 | 1380 | 25.05 | 9.65
13819.31939 | 3.17571709 | 1424 | 25.05 | 9.65
13820.58238 | 3.177360798 | 1489 | 25.05 | 9.65
13821.76668 | 3.174730865 | 1528 | 25.05 | 9.65
13822.9398 | 3.170785965 | 1565 | 25.05 | 9.65
13824.12798 | 3.170128482 | 1608 | 25.05 | 9.65
13825.30627 | 3.169470999 | 1644 | 25.05 | 9.65
13826.4859 | 3.169799741 | 1724 | 25.05 | 9.65
13827.67166 | 3.166841066 | 1763 | 25.05 | 9.65
13828.85353 | 3.16338928 | 1807 | 25.05 | 9.65
13830.04075 | 3.162731797 | 1843 | 25.05 | 9.65
13831.21916 | 3.162074314 | 1883 | 25.05 | 9.65
13832.41176 | 3.162403055 | 1962 | 25.05 | 9.65
13833.5934 | 3.162567426 | 2006 | 25.05 | 9.65
13834.76861 | 3.160430606 | 2038 | 25.05 | 9.65
13835.96064 | 3.159608752 | 2074 | 25.05 | 9.65
13837.18795 | 3.156321337 | 2161 | 25.05 | 9.65
13838.35166 | 3.155499483 | 2201 | 25.05 | 9.65
13839.53001 | 3.159444381 | 2241 | 25.05 | 9.65
13840.71669 | 3.156814449 | 2281 | 25.05 | 9.65
13841.88956 | 3.157965044 | 2320 | 25.05 | 9.65
13843.06353 | 3.154677629 | 2400 | 25.05 | 9.65
13844.24889 | 3.153198292 | 2432 | 25.05 | 9.65
13845.43325 | 3.154513258 | 2469 | 25.05 | 9.65
13846.60966 | 3.156485707 | 2505 | 25.05 | 9.65
13847.78322 | 3.153362663 | 2537 | 25.05 | 9.65
13848.96419 | 3.153527034 | 2595 | 25.05 | 9.65
13850.15277 | 3.150239619 | 2620 | 25.05 | 9.65
13851.32201 | 3.152047697 | 2646 | 25.05 | 9.68
13852.51209 | 3.153033921 | 2671 | 25.05 | 9.65
13853.6814 | 3.152212068 | 2689 | 25.05 | 9.65
13854.86626 | 3.15056836 | 2729 | 25.05 | 9.65
13856.02916 | 3.14843154 | 2751 | 25.05 | 9.65
13857.21254 | 3.147445316 | 2769 | 25.05 | 9.65
13858.38217 | 3.151061472 | 2790 | 25.05 | 9.65
13859.65556 | 3.150403989 | 2819 | 25.05 | 9.65
13860.82797 | 3.148102799 | 2841 | 25.05 | 9.65
13862.00147 | 3.150239619 | 2855 | 25.05 | 9.68
13863.18152 | 3.147116575 | 2874 | 25.05 | 9.65
13864.35753 | 3.149582136 | 2888 | 25.05 | 9.65
13865.54844 | 3.149417765 | 2910 | 25.05 | 9.65
13866.73759 | 3.147445316 | 2917 | 25.05 | 9.65
13867.90732 | 3.147609687 | 2931 | 25.05 | 9.68
13869.09344 | 3.144651014 | 2942 | 25.05 | 9.68
13870.29259 | 3.147609687 | 2949 | 25.05 | 9.68
13871.46749 | 3.148102799 | 2968 | 25.05 | 9.65
13872.64341 | 3.147445316 | 2975 | 25.05 | 9.65
13873.8262 | 3.142514194 | 2986 | 25.05 | 9.68
13875.01014 | 3.144157901 | 2993 | 25.05 | 9.65
13876.25937 | 3.144815384 | 3007 | 25.05 | 9.68
13877.43723 | 3.147445316 | 3011 | 25.05 | 9.68
13878.63161 | 3.146952204 | 3018 | 25.05 | 9.68
13879.81379 | 3.144157901 | 3025 | 25.05 | 9.68
13880.99442 | 3.142842936 | 3033 | 25.05 | 9.68
13882.17696 | 3.143500418 | 3044 | 25.05 | 9.65
13883.3628 | 3.144322272 | 3051 | 25.05 | 9.65
13884.55466 | 3.144322272 | 3051 | 25.05 | 9.68
13885.73823 | 3.143993531 | 3054 | 25.05 | 9.68
13887.00091 | 3.143500418 | 3065 | 25.05 | 9.68
13888.181 | 3.142185453 | 3072 | 25.05 | 9.68
13889.36732 | 3.141199228 | 3076 | 25.05 | 9.68
13890.54416 | 3.143336048 | 3083 | 25.05 | 9.68
13891.72784 | 3.142514194 | 3087 | 25.05 | 9.68
13892.92021 | 3.144322272 | 3098 | 25.05 | 9.68
13894.09795 | 3.140377375 | 3098 | 25.05 | 9.68
13895.29445 | 3.145144126 | 3101 | 25.05 | 9.68
13896.4558 | 3.144157901 | 3109 | 25.05 | 9.68
13897.63333 | 3.143336048 | 3112 | 25.05 | 9.68
13898.80625 | 3.144157901 | 3119 | 25.05 | 9.68
13899.97698 | 3.141034858 | 3123 | 25.05 | 9.68
13901.15055 | 3.144322272 | 3119 | 25.05 | 9.68
13902.33286 | 3.14613035 | 3123 | 25.05 | 9.68
13903.60623 | 3.142678565 | 3130 | 25.05 | 9.68
13904.76491 | 3.14169234 | 3134 | 25.05 | 9.68
13905.9539 | 3.140706116 | 3138 | 25.05 | 9.68
13907.13238 | 3.140213004 | 3141 | 25.05 | 9.68
13908.30123 | 3.144486643 | 3141 | 25.05 | 9.68
13909.47683 | 3.144815384 | 3152 | 25.05 | 9.68
13910.65451 | 3.14152797 | 3152 | 25.05 | 9.68
13911.8322 | 3.14382916 | 3156 | 25.05 | 9.68
13913.01132 | 3.139719892 | 3156 | 25.05 | 9.68
13914.20566 | 3.145308496 | 3159 | 25.05 | 9.68
13915.38924 | 3.144322272 | 3166 | 25.05 | 9.68
13916.57239 | 3.143336048 | 3166 | 25.05 | 9.68
13917.76154 | 3.139555521 | 3170 | 25.05 | 9.68
13918.93212 | 3.140048633 | 3174 | 25.05 | 9.68
13920.09844 | 3.144486643 | 3174 | 25.05 | 9.68
13921.26928 | 3.14382916 | 3170 | 25.05 | 9.68
13922.43259 | 3.142842936 | 3170 | 25.05 | 9.68
13923.61478 | 3.142842936 | 3170 | 25.05 | 9.68
13924.79532 | 3.140377375 | 3174 | 25.05 | 9.68
13925.97232 | 3.140213004 | 3181 | 25.05 | 9.68
13927.16568 | 3.143993531 | 3181 | 25.05 | 9.68
13928.33249 | 3.142349823 | 3185 | 25.05 | 9.68
13929.51496 | 3.142514194 | 3188 | 25.05 | 9.68
13930.68406 | 3.141199228 | 3188 | 25.05 | 9.68
13931.93585 | 3.13939115 | 3188 | 25.05 | 9.68
13933.12241 | 3.14613035 | 3188 | 25.05 | 9.68
13934.28361 | 3.143664789 | 3192 | 25.05 | 9.68
13935.45676 | 3.142842936 | 3192 | 25.05 | 9.68
13936.63882 | 3.142514194 | 3195 | 25.05 | 9.68
13937.81578 | 3.139062409 | 3199 | 25.05 | 9.68
13938.99816 | 3.143664789 | 3195 | 25.05 | 9.68
13940.19046 | 3.142678565 | 3199 | 25.05 | 9.68
13941.36993 | 3.143993531 | 3203 | 25.05 | 9.68
13942.55771 | 3.142842936 | 3203 | 25.05 | 9.68
13943.75448 | 3.141034858 | 3206 | 25.05 | 9.68
13944.9269 | 3.140706116 | 3203 | 25.05 | 9.68
13946.10285 | 3.145965979 | 3210 | 25.05 | 9.68
13947.28434 | 3.143171677 | 3210 | 25.05 | 9.68
13948.54065 | 3.141856711 | 3206 | 25.05 | 9.68
13949.73129 | 3.139884263 | 3206 | 25.05 | 9.68
13950.9219 | 3.140541745 | 3206 | 25.05 | 9.68
13952.11091 | 3.145637238 | 3213 | 25.05 | 9.68
13953.2945 | 3.144486643 | 3210 | 25.05 | 9.68
13954.47835 | 3.144979755 | 3213 | 25.05 | 9.68
13955.66115 | 3.142514194 | 3213 | 25.05 | 9.68
13956.84545 | 3.140870487 | 3213 | 25.05 | 9.68
13958.0534 | 3.145801609 | 3217 | 25.05 | 9.68
13959.2814 | 3.143336048 | 3224 | 25.05 | 9.68
13960.45958 | 3.144157901 | 3221 | 25.05 | 9.68
13961.64325 | 3.142349823 | 3221 | 25.05 | 9.68
13962.83643 | 3.140213004 | 3221 | 25.05 | 9.68
13964.02228 | 3.143993531 | 3217 | 25.05 | 9.68
13965.21629 | 3.143007306 | 3221 | 25.05 | 9.68
13966.39254 | 3.143336048 | 3224 | 25.05 | 9.68
13967.58974 | 3.142514194 | 3228 | 25.05 | 9.68
13968.78118 | 3.14152797 | 3224 | 25.05 | 9.68
13970.02223 | 3.140706116 | 3228 | 25.05 | 9.68
13971.20219 | 3.144486643 | 3232 | 25.05 | 9.68
13972.37727 | 3.144486643 | 3228 | 25.05 | 9.68
13973.53858 | 3.140706116 | 3228 | 25.05 | 9.68
13974.71901 | 3.141034858 | 3228 | 25.05 | 9.68
13975.90104 | 3.137747443 | 3228 | 25.05 | 9.68
13977.09129 | 3.143664789 | 3232 | 25.05 | 9.68
13978.27517 | 3.143171677 | 3232 | 25.05 | 9.68
13979.47337 | 3.141363599 | 3235 | 25.05 | 9.68
13980.76373 | 3.142185453 | 3235 | 25.05 | 9.68
13981.94316 | 3.138733668 | 3235 | 25.05 | 9.68
13983.12371 | 3.144157901 | 3235 | 25.05 | 9.68
13984.3097 | 3.143664789 | 3239 | 25.05 | 9.68
13985.48924 | 3.143171677 | 3239 | 25.05 | 9.72
13986.67737 | 3.143171677 | 3239 | 25.05 | 9.68
13987.86688 | 3.139884263 | 3239 | 25.05 | 9.72
13989.06261 | 3.144815384 | 3239 | 25.05 | 9.72
13990.26698 | 3.144486643 | 3239 | 25.05 | 9.68
13991.5048 | 3.142514194 | 3232 | 25.05 | 9.68
13992.68241 | 3.142678565 | 3235 | 25.05 | 9.68
13993.85175 | 3.140541745 | 3232 | 25.05 | 9.68
13995.02831 | 3.140706116 | 3232 | 25.05 | 9.68
13996.21763 | 3.142842936 | 3232 | 25.05 | 9.72
13997.38512 | 3.142021082 | 3235 | 25.05 | 9.72
13998.5651 | 3.142514194 | 3235 | 25.05 | 9.72
13999.7435 | 3.140706116 | 3235 | 25.05 | 9.72
14000.92813 | 3.141856711 | 3235 | 25.05 | 9.72
14002.12111 | 3.144157901 | 3235 | 25.05 | 9.68
14003.31579 | 3.144157901 | 3235 | 25.05 | 9.72
14004.48296 | 3.143171677 | 3235 | 25.05 | 9.68
14005.67447 | 3.142678565 | 3239 | 25.05 | 9.68
14006.87717 | 3.140048633 | 3239 | 25.05 | 9.68
14008.11071 | 3.143993531 | 3242 | 25.05 | 9.68
14009.3006 | 3.143336048 | 3246 | 25.05 | 9.68
14010.50013 | 3.142349823 | 3242 | 25.05 | 9.68
14011.69643 | 3.14169234 | 3246 | 25.05 | 9.68
14012.98908 | 3.139555521 | 3239 | 25.05 | 9.68
14014.17098 | 3.14382916 | 3242 | 25.05 | 9.68
14015.37482 | 3.14382916 | 3242 | 25.05 | 9.68
14016.55224 | 3.143500418 | 3239 | 25.05 | 9.68
14017.71444 | 3.144157901 | 3242 | 25.05 | 9.68
14018.87133 | 3.141856711 | 3246 | 25.05 | 9.68
14020.04997 | 3.142514194 | 3242 | 25.05 | 9.68
14021.22903 | 3.144979755 | 3242 | 25.05 | 9.68
14022.39252 | 3.144486643 | 3242 | 25.05 | 9.68
14023.56139 | 3.144157901 | 3242 | 25.05 | 9.68
14024.72746 | 3.141363599 | 3242 | 25.05 | 9.68
14025.89568 | 3.141856711 | 3239 | 25.05 | 9.68
14027.05312 | 3.145308496 | 3242 | 25.05 | 9.68
14028.22891 | 3.14382916 | 3246 | 25.05 | 9.68
14029.41165 | 3.143500418 | 3250 | 25.05 | 9.68
14030.5779 | 3.143007306 | 3253 | 25.05 | 9.68
14031.75797 | 3.141856711 | 3250 | 25.05 | 9.68
14032.93181 | 3.144322272 | 3253 | 25.05 | 9.68
14034.11006 | 3.144979755 | 3253 | 25.05 | 9.68
14035.27409 | 3.144651014 | 3257 | 25.05 | 9.68
14036.4436 | 3.142678565 | 3253 | 25.05 | 9.68
14037.61724 | 3.14169234 | 3253 | 25.05 | 9.68
14038.79354 | 3.143993531 | 3253 | 25.05 | 9.68
14039.96646 | 3.143500418 | 3257 | 25.05 | 9.68
14041.13604 | 3.143500418 | 3257 | 25.05 | 9.68
14042.30397 | 3.143500418 | 3257 | 25.05 | 9.68
14043.4734 | 3.142021082 | 3257 | 25.05 | 9.68
14044.64268 | 3.140870487 | 3257 | 25.05 | 9.68
14045.82005 | 3.143664789 | 3257 | 25.05 | 9.68
14046.99928 | 3.143007306 | 3257 | 25.05 | 9.65
14048.19816 | 3.144157901 | 3264 | 25.05 | 9.68
14049.36553 | 3.143171677 | 3268 | 25.05 | 9.68
14050.54872 | 3.143171677 | 3275 | 25.05 | 9.68
14051.74079 | 3.144651014 | 3271 | 25.05 | 9.65
14052.92433 | 3.14382916 | 3275 | 25.05 | 9.68
14054.11347 | 3.143993531 | 3279 | 25.05 | 9.65
14055.30733 | 3.143171677 | 3282 | 25.05 | 9.68
14056.48465 | 3.142678565 | 3279 | 25.05 | 9.65
14057.65429 | 3.144651014 | 3279 | 25.05 | 9.65
14058.90825 | 3.147445316 | 3279 | 25.05 | 9.65
14060.08553 | 3.145801609 | 3282 | 25.05 | 9.65
14061.2655 | 3.144486643 | 3286 | 25.05 | 9.65
14062.45203 | 3.142021082 | 3289 | 25.05 | 9.65
14063.64891 | 3.14382916 | 3286 | 25.05 | 9.65
14064.84563 | 3.147774058 | 3286 | 25.05 | 9.65
14066.02911 | 3.145308496 | 3286 | 25.05 | 9.65
14067.22772 | 3.144815384 | 3286 | 25.05 | 9.65
14068.41174 | 3.142678565 | 3282 | 25.05 | 9.65
14069.64737 | 3.14382916 | 3282 | 25.05 | 9.65
14070.83733 | 3.146294721 | 3282 | 25.05 | 9.65
14072.00647 | 3.145472867 | 3286 | 25.05 | 9.65
14073.18722 | 3.144486643 | 3286 | 25.05 | 9.65
14074.37441 | 3.14382916 | 3286 | 25.05 | 9.65
14075.56092 | 3.144322272 | 3282 | 25.05 | 9.65
14076.75378 | 3.14826717 | 3284 | 25.04 | 9.65
14077.93597 | 3.146623462 | 3288 | 25.04 | 9.65
14351.10497 | 3.121639115 | 525 | 25.06 | 9.68
14352.31243 | 3.158951269 | 521 | 25.06 | 9.68
14353.48168 | 3.197742783 | 527 | 25.05 | 9.68
14354.67901 | 3.211714308 | 527 | 25.05 | 9.68
14355.84091 | 3.219439742 | 525 | 25.06 | 9.68
14357.00733 | 3.223877757 | 525 | 25.06 | 9.68
14358.17602 | 3.22963074 | 532 | 25.06 | 9.68
14359.33981 | 3.230945708 | 539 | 25.06 | 9.68
14360.53651 | 3.229959482 | 552 | 25.05 | 9.68
14361.70638 | 3.230123853 | 565 | 25.06 | 9.68
14362.87534 | 3.230452595 | 576 | 25.06 | 9.68
14364.04111 | 3.226672063 | 590 | 25.06 | 9.68
14365.20513 | 3.226507692 | 605 | 25.06 | 9.68
14366.39473 | 3.225685837 | 641 | 25.06 | 9.68
14367.55821 | 3.223549015 | 662 | 25.06 | 9.68
14368.72231 | 3.220425967 | 684 | 25.06 | 9.68
14369.89041 | 3.215823581 | 706 | 25.06 | 9.68
14371.05673 | 3.214179872 | 731 | 25.06 | 9.68
14372.25417 | 3.212700534 | 782 | 25.06 | 9.68
14373.42208 | 3.211385567 | 811 | 25.06 | 9.65
14374.58785 | 3.208755632 | 840 | 25.06 | 9.65
14375.75669 | 3.205139472 | 865 | 25.06 | 9.65
14376.92516 | 3.202016425 | 897 | 25.06 | 9.65
14378.11129 | 3.200208346 | 954 | 25.07 | 9.65
14379.2902 | 3.197085299 | 988 | 25.06 | 9.65
14380.4563 | 3.195770332 | 1020 | 25.06 | 9.65
14381.60643 | 3.194126623 | 1053 | 25.06 | 9.65
14382.75715 | 3.190839206 | 1089 | 25.06 | 9.65
14383.97347 | 3.187223048 | 1152 | 25.07 | 9.65
14385.12416 | 3.186401193 | 1187 | 25.06 | 9.65
14386.27404 | 3.18377126 | 1218 | 25.07 | 9.65
14387.42369 | 3.182785035 | 1255 | 25.06 | 9.65
14388.57651 | 3.182620664 | 1290 | 25.07 | 9.65
14389.72661 | 3.178182652 | 1330 | 25.07 | 9.65
14390.87869 | 3.176703314 | 1406 | 25.07 | 9.65
14392.02828 | 3.177525169 | 1442 | 25.07 | 9.65
14393.18385 | 3.176045831 | 1478 | 25.07 | 9.65
14394.3454 | 3.174566494 | 1518 | 25.07 | 9.65
14395.49846 | 3.17588146 | 1557 | 25.07 | 9.65
14396.68628 | 3.171279078 | 1633 | 25.07 | 9.65
14397.84601 | 3.167498549 | 1671 | 25.06 | 9.65
14398.99551 | 3.167991662 | 1709 | 25.07 | 9.65
14400.14947 | 3.166347954 | 1742 | 25.07 | 9.65
14401.31688 | 3.168649145 | 1782 | 25.07 | 9.65
14402.55018 | 3.166019212 | 1861 | 25.07 | 9.65
14403.72177 | 3.162403055 | 1905 | 25.07 | 9.65
14404.87902 | 3.162731797 | 1944 | 25.07 | 9.65
14406.0361 | 3.161909943 | 1988 | 25.07 | 9.65
14407.1956 | 3.164211134 | 2028 | 25.07 | 9.65
14408.4134 | 3.16141683 | 2107 | 25.07 | 9.65
14409.57937 | 3.158622527 | 2147 | 25.07 | 9.65
14410.74555 | 3.157965044 | 2190 | 25.07 | 9.65
14411.91035 | 3.156156966 | 2230 | 25.07 | 9.65
14413.06219 | 3.156156966 | 2270 | 25.07 | 9.65
14414.27571 | 3.159444381 | 2349 | 25.07 | 9.65
14415.42739 | 3.15500637 | 2384 | 25.08 | 9.65
14416.59526 | 3.155663854 | 2416 | 25.08 | 9.65
14417.76215 | 3.155170741 | 2458 | 25.07 | 9.65
14418.92824 | 3.152869551 | 2494 | 25.07 | 9.65
14420.13692 | 3.156814449 | 2557 | 25.08 | 9.65
14421.29472 | 3.154348887 | 2586 | 25.08 | 9.65
14422.46199 | 3.152376438 | 2615 | 25.08 | 9.65
14423.62652 | 3.151883326 | 2641 | 25.08 | 9.65
14424.79768 | 3.149910877 | 2662 | 25.08 | 9.65
14426.00199 | 3.152376438 | 2713 | 25.08 | 9.65
14427.15944 | 3.154184517 | 2731 | 25.08 | 9.65
14428.32642 | 3.150897102 | 2745 | 25.08 | 9.65
14429.49408 | 3.147609687 | 2769 | 25.07 | 9.65
14430.66249 | 3.145965979 | 2778 | 25.08 | 9.65
14431.86379 | 3.149089023 | 2810 | 25.08 | 9.65
14433.03688 | 3.152047697 | 2821 | 25.08 | 9.65
14434.20702 | 3.148924653 | 2836 | 25.08 | 9.65
14435.38595 | 3.148102799 | 2850 | 25.08 | 9.65
14436.54325 | 3.146459092 | 2865 | 25.08 | 9.65
14437.72698 | 3.145308496 | 2886 | 25.08 | 9.65
14438.89225 | 3.148924653 | 2897 | 25.08 | 9.65
14440.06008 | 3.146623462 | 2908 | 25.08 | 9.65
14441.23623 | 3.14843154 | 2915 | 25.08 | 9.65
14442.39643 | 3.145637238 | 2926 | 25.08 | 9.65
14443.59003 | 3.144322272 | 2944 | 25.08 | 9.65
14444.76077 | 3.147280945 | 2955 | 25.08 | 9.65
14445.92282 | 3.147445316 | 2962 | 25.08 | 9.65
14447.10309 | 3.145472867 | 2966 | 25.08 | 9.65
14448.27657 | 3.144157901 | 2973 | 25.08 | 9.65
14449.45984 | 3.14382916 | 2984 | 25.08 | 9.65
14450.63625 | 3.144322272 | 2988 | 25.08 | 9.65
14451.80911 | 3.145308496 | 2995 | 25.08 | 9.65
14452.97545 | 3.144157901 | 2999 | 25.08 | 9.65
14454.14178 | 3.144815384 | 3002 | 25.08 | 9.65
14455.31691 | 3.142021082 | 3013 | 25.08 | 9.65
14456.47572 | 3.142514194 | 3020 | 25.08 | 9.65
14457.6441 | 3.146459092 | 3024 | 25.08 | 9.65
14458.80948 | 3.147445316 | 3031 | 25.08 | 9.65
14459.98597 | 3.143007306 | 3035 | 25.08 | 9.65
14461.18044 | 3.144815384 | 3042 | 25.08 | 9.65
14462.34094 | 3.14169234 | 3049 | 25.08 | 9.65
14463.50597 | 3.144486643 | 3053 | 25.08 | 9.65
14464.67308 | 3.14613035 | 3056 | 25.08 | 9.65
14465.83903 | 3.143336048 | 3060 | 25.08 | 9.65
14467.04265 | 3.14382916 | 3067 | 25.08 | 9.65
14468.20609 | 3.142842936 | 3071 | 25.08 | 9.65
14469.37337 | 3.142185453 | 3078 | 25.08 | 9.65
14470.53903 | 3.144979755 | 3082 | 25.08 | 9.65
14471.7058 | 3.14152797 | 3085 | 25.08 | 9.65
14472.90629 | 3.142021082 | 3089 | 25.08 | 9.65
14474.07328 | 3.141034858 | 3096 | 25.08 | 9.65
14475.23623 | 3.141856711 | 3100 | 25.08 | 9.65
14476.4063 | 3.14382916 | 3100 | 25.08 | 9.65
14477.56977 | 3.141363599 | 3103 | 25.08 | 9.65
14478.7695 | 3.142349823 | 3107 | 25.08 | 9.65
14479.94438 | 3.140541745 | 3111 | 25.08 | 9.65
14481.12006 | 3.140870487 | 3111 | 25.08 | 9.65
14482.28579 | 3.143500418 | 3114 | 25.08 | 9.65
14483.4568 | 3.143664789 | 3114 | 25.08 | 9.65
14484.6331 | 3.142514194 | 3121 | 25.08 | 9.65
14485.8045 | 3.14169234 | 3125 | 25.08 | 9.65
14486.99764 | 3.140706116 | 3129 | 25.08 | 9.65
14488.17926 | 3.14152797 | 3132 | 25.08 | 9.65
14489.36404 | 3.144322272 | 3132 | 25.08 | 9.65
14490.54399 | 3.143171677 | 3143 | 25.08 | 9.65
14491.72128 | 3.141856711 | 3140 | 25.08 | 9.65
14492.89714 | 3.140541745 | 3147 | 25.08 | 9.65
14494.07517 | 3.140870487 | 3150 | 25.08 | 9.65
14495.26343 | 3.142842936 | 3150 | 25.08 | 9.65
14496.43389 | 3.142678565 | 3161 | 25.08 | 9.65
14497.6089 | 3.142842936 | 3165 | 25.08 | 9.65
14498.7931 | 3.143007306 | 3168 | 25.08 | 9.65
14499.97265 | 3.139555521 | 3165 | 25.08 | 9.65
14501.13327 | 3.145308496 | 3168 | 25.08 | 9.65
14502.30076 | 3.144157901 | 3168 | 25.08 | 9.65
14503.45989 | 3.14169234 | 3168 | 25.08 | 9.65
14504.62745 | 3.14169234 | 3172 | 25.08 | 9.65
14505.80022 | 3.140048633 | 3176 | 25.08 | 9.65
14506.95141 | 3.142678565 | 3176 | 25.08 | 9.65
14508.1014 | 3.142349823 | 3187 | 25.08 | 9.65
14509.25433 | 3.142514194 | 3187 | 25.08 | 9.65
14510.4289 | 3.143171677 | 3187 | 25.08 | 9.65
14511.59427 | 3.139884263 | 3190 | 25.08 | 9.65
14512.75164 | 3.142185453 | 3194 | 25.08 | 9.65
14513.95174 | 3.145472867 | 3194 | 25.08 | 9.65
14515.1023 | 3.144486643 | 3197 | 25.08 | 9.65
14516.25523 | 3.142842936 | 3197 | 25.08 | 9.65
14517.41842 | 3.142185453 | 3194 | 25.08 | 9.65
14518.57125 | 3.13922678 | 3197 | 25.08 | 9.65
14519.81474 | 3.143336048 | 3197 | 25.08 | 9.68
14520.96812 | 3.144486643 | 3197 | 25.08 | 9.65
14522.13535 | 3.14169234 | 3197 | 25.08 | 9.65
14523.30375 | 3.141856711 | 3197 | 25.08 | 9.65
14524.46756 | 3.141199228 | 3199 | 25.07 | 9.65
14525.67794 | 3.142185453 | 3197 | 25.08 | 9.65
14526.83375 | 3.143171677 | 3197 | 25.08 | 9.65
14528.00115 | 3.14169234 | 3197 | 25.08 | 9.65
14529.16694 | 3.14169234 | 3201 | 25.08 | 9.65
14530.33306 | 3.142514194 | 3201 | 25.08 | 9.68
14531.53998 | 3.140706116 | 3205 | 25.08 | 9.68
14532.69918 | 3.144651014 | 3201 | 25.08 | 9.65
14533.86446 | 3.144815384 | 3205 | 25.08 | 9.68
14535.01602 | 3.141034858 | 3205 | 25.08 | 9.68
14536.18143 | 3.142514194 | 3205 | 25.08 | 9.68
14537.40272 | 3.140706116 | 3208 | 25.08 | 9.68
14538.56584 | 3.143993531 | 3212 | 25.08 | 9.68
14539.73121 | 3.142349823 | 3212 | 25.08 | 9.68
14540.89946 | 3.142021082 | 3212 | 25.08 | 9.68
14542.075 | 3.143171677 | 3215 | 25.08 | 9.68
14543.26706 | 3.140541745 | 3215 | 25.08 | 9.68
14544.43274 | 3.14152797 | 3215 | 25.08 | 9.68
14545.59592 | 3.143993531 | 3215 | 25.08 | 9.68
14546.76296 | 3.142678565 | 3212 | 25.08 | 9.68
14547.94018 | 3.14382916 | 3215 | 25.08 | 9.68
14549.12939 | 3.142185453 | 3219 | 25.08 | 9.68
14550.29627 | 3.140706116 | 3226 | 25.08 | 9.68
14551.47181 | 3.145144126 | 3226 | 25.08 | 9.68
14552.6386 | 3.143500418 | 3226 | 25.08 | 9.68
14553.80514 | 3.141856711 | 3226 | 25.08 | 9.68
14554.99295 | 3.141856711 | 3223 | 25.08 | 9.68
14556.16208 | 3.140048633 | 3223 | 25.08 | 9.68
14557.32985 | 3.144979755 | 3226 | 25.08 | 9.68
14558.52207 | 3.147116575 | 3235 | 25.07 | 9.68
14559.68798 | 3.143664789 | 3235 | 25.07 | 9.68
14560.85623 | 3.140377375 | 3239 | 25.07 | 9.68
14562.01195 | 3.142349823 | 3241 | 25.08 | 9.68
14563.17983 | 3.143500418 | 3246 | 25.07 | 9.68
14564.34884 | 3.144486643 | 3243 | 25.07 | 9.68
14565.51516 | 3.143664789 | 3239 | 25.07 | 9.68
14566.71915 | 3.143500418 | 3241 | 25.08 | 9.68
14567.88069 | 3.142185453 | 3241 | 25.08 | 9.68
14569.04243 | 3.141363599 | 3244 | 25.08 | 9.68
14570.21319 | 3.143993531 | 3244 | 25.08 | 9.68
14571.38235 | 3.142349823 | 3248 | 25.08 | 9.68
14572.58278 | 3.142842936 | 3253 | 25.07 | 9.68
14573.74744 | 3.143007306 | 3253 | 25.07 | 9.68
14574.91536 | 3.140377375 | 3261 | 25.07 | 9.68
14576.08092 | 3.144157901 | 3261 | 25.07 | 9.68
14577.24897 | 3.144322272 | 3261 | 25.07 | 9.68
14578.44747 | 3.143171677 | 3259 | 25.08 | 9.68
14579.61211 | 3.142514194 | 3261 | 25.07 | 9.68
14580.77891 | 3.13939115 | 3264 | 25.07 | 9.68
14581.94899 | 3.143007306 | 3262 | 25.08 | 9.68
14583.11174 | 3.145308496 | 3268 | 25.07 | 9.68
14584.30922 | 3.143500418 | 3271 | 25.07 | 9.68
14585.47956 | 3.144815384 | 3270 | 25.08 | 9.68
14586.64624 | 3.142349823 | 3271 | 25.07 | 9.68
14587.8086 | 3.140870487 | 3264 | 25.07 | 9.68
14588.97894 | 3.145801609 | 3268 | 25.07 | 9.68
14590.17416 | 3.142842936 | 3268 | 25.07 | 9.68
14591.35683 | 3.143500418 | 3275 | 25.07 | 9.68
14592.52635 | 3.142842936 | 3271 | 25.07 | 9.68
14593.69237 | 3.141856711 | 3271 | 25.07 | 9.68
14594.86164 | 3.145144126 | 3268 | 25.07 | 9.68
14596.03616 | 3.145144126 | 3275 | 25.07 | 9.68
14597.21027 | 3.144157901 | 3271 | 25.07 | 9.68
14598.38475 | 3.142021082 | 3271 | 25.07 | 9.68
14599.55871 | 3.140541745 | 3271 | 25.07 | 9.68
14600.72822 | 3.143500418 | 3271 | 25.07 | 9.68
14601.89976 | 3.145801609 | 3275 | 25.07 | 9.68
14603.07564 | 3.144815384 | 3275 | 25.07 | 9.68
14604.24198 | 3.14152797 | 3275 | 25.07 | 9.68
14605.40917 | 3.143500418 | 3275 | 25.07 | 9.68
14606.5753 | 3.143007306 | 3275 | 25.07 | 9.68
14607.7628 | 3.144322272 | 3275 | 25.07 | 9.68
14608.94271 | 3.144979755 | 3275 | 25.07 | 9.68
14610.10552 | 3.143336048 | 3271 | 25.07 | 9.68
14611.27569 | 3.142349823 | 3273 | 25.08 | 9.68
14612.44251 | 3.142842936 | 3271 | 25.07 | 9.68
14613.62601 | 3.146952204 | 3273 | 25.08 | 9.68
14614.78993 | 3.145801609 | 3273 | 25.08 | 9.68
14615.95955 | 3.144157901 | 3275 | 25.07 | 9.68
14617.12621 | 3.142349823 | 3275 | 25.07 | 9.68
14618.2726 | 3.14169234 | 3275 | 25.07 | 9.68
14619.49012 | 3.145144126 | 3275 | 25.07 | 9.68
14620.64176 | 3.145472867 | 3279 | 25.07 | 9.68
14621.79043 | 3.143336048 | 3277 | 25.06 | 9.68
14622.96122 | 3.143171677 | 3282 | 25.07 | 9.68
14624.12924 | 3.141363599 | 3279 | 25.07 | 9.68
14625.35342 | 3.142842936 | 3279 | 25.07 | 9.68
14626.50776 | 3.14382916 | 3279 | 25.07 | 9.68
14627.6573 | 3.14613035 | 3275 | 25.07 | 9.68
14628.80749 | 3.143993531 | 3279 | 25.07 | 9.68
14629.96344 | 3.144322272 | 3279 | 25.07 | 9.68
14631.21989 | 3.139719892 | 3279 | 25.07 | 9.68
14632.37403 | 3.145472867 | 3282 | 25.07 | 9.68
14633.54031 | 3.144322272 | 3286 | 25.07 | 9.68
14634.70754 | 3.143664789 | 3286 | 25.07 | 9.68
14635.87455 | 3.142349823 | 3286 | 25.07 | 9.72
14637.08314 | 3.142349823 | 3286 | 25.07 | 9.72
14638.23755 | 3.143664789 | 3290 | 25.07 | 9.68
14639.39213 | 3.147774058 | 3290 | 25.07 | 9.68
14640.55464 | 3.145801609 | 3290 | 25.07 | 9.72
14641.70791 | 3.145472867 | 3290 | 25.07 | 9.68
14642.94433 | 3.142678565 | 3286 | 25.07 | 9.68
14644.10815 | 3.142349823 | 3290 | 25.07 | 9.72
14645.27059 | 3.14613035 | 3290 | 25.07 | 9.68
14646.4409 | 3.143336048 | 3293 | 25.07 | 9.68
14647.61198 | 3.144157901 | 3293 | 25.07 | 9.68
14648.80885 | 3.143007306 | 3290 | 25.07 | 9.68
14649.97592 | 3.141034858 | 3290 | 25.07 | 9.68
14923.13658 | 3.126241494 | 527 | 25.07 | 9.72
14924.32487 | 3.163224909 | 525 | 25.08 | 9.72
14925.4992 | 3.203167022 | 529 | 25.08 | 9.72
14926.66503 | 3.216645436 | 525 | 25.08 | 9.72
14927.82659 | 3.222234048 | 525 | 25.08 | 9.72
14929.00052 | 3.230452595 | 525 | 25.08 | 9.72
14930.16021 | 3.234890611 | 532 | 25.08 | 9.72
14931.32626 | 3.238178031 | 536 | 25.08 | 9.72
14932.4918 | 3.239328628 | 547 | 25.08 | 9.72
14933.66182 | 3.240479225 | 561 | 25.08 | 9.72
14934.85453 | 3.237191805 | 583 | 25.08 | 9.72
14936.02506 | 3.234397498 | 594 | 25.08 | 9.72
14937.19178 | 3.231931934 | 608 | 25.08 | 9.72
14938.35777 | 3.232260676 | 630 | 25.08 | 9.72
14939.52654 | 3.230452595 | 644 | 25.08 | 9.72
14940.71295 | 3.227000805 | 684 | 25.08 | 9.72
14941.87518 | 3.224042128 | 706 | 25.08 | 9.72
14943.04116 | 3.226343321 | 728 | 25.08 | 9.72
14944.21661 | 3.220425967 | 757 | 25.08 | 9.72
14945.37855 | 3.219932854 | 786 | 25.08 | 9.72
14946.57111 | 3.214179872 | 843 | 25.08 | 9.72
14947.74096 | 3.211549937 | 872 | 25.08 | 9.72
14948.9087 | 3.209248745 | 907 | 25.07 | 9.72
14950.08031 | 3.208262519 | 934 | 25.08 | 9.72
14951.23952 | 3.206125698 | 966 | 25.08 | 9.72
14952.43109 | 3.203988876 | 1031 | 25.08 | 9.72
14953.59308 | 3.2010302 | 1060 | 25.08 | 9.72
14954.75732 | 3.201194571 | 1096 | 25.08 | 9.72
14955.92205 | 3.197085299 | 1133 | 25.08 | 9.72
14957.10017 | 3.196592186 | 1169 | 25.08 | 9.72
14958.29302 | 3.193140398 | 1241 | 25.08 | 9.72
14959.45635 | 3.193797882 | 1270 | 25.08 | 9.72
14960.63168 | 3.189852981 | 1306 | 25.08 | 9.72
14961.80538 | 3.189195498 | 1342 | 25.08 | 9.72
14962.97358 | 3.185579339 | 1375 | 25.08 | 9.72
14964.15563 | 3.185908081 | 1454 | 25.08 | 9.72
14965.3241 | 3.183606889 | 1491 | 25.08 | 9.68
14966.48971 | 3.181634439 | 1527 | 25.08 | 9.68
14967.66715 | 3.179661989 | 1563 | 25.08 | 9.68
14968.83999 | 3.176703314 | 1603 | 25.08 | 9.68
14970.0211 | 3.178182652 | 1679 | 25.08 | 9.68
14971.2005 | 3.179004506 | 1715 | 25.08 | 9.72
14972.3838 | 3.177196427 | 1755 | 25.08 | 9.68
14973.55652 | 3.175059606 | 1794 | 25.08 | 9.68
14974.70688 | 3.174073381 | 1831 | 25.08 | 9.68
14975.88397 | 3.169964111 | 1910 | 25.08 | 9.68
14977.04725 | 3.17374464 | 1953 | 25.08 | 9.68
14978.21591 | 3.171279078 | 1993 | 25.08 | 9.68
14979.37439 | 3.16963537 | 2033 | 25.08 | 9.68
14980.53581 | 3.169306628 | 2076 | 25.08 | 9.68
14981.74817 | 3.166676695 | 2163 | 25.08 | 9.68
14982.90479 | 3.167169808 | 2203 | 25.08 | 9.68
14984.0538 | 3.168977887 | 2246 | 25.08 | 9.68
14985.20796 | 3.167334179 | 2290 | 25.08 | 9.68
14986.38387 | 3.164868617 | 2330 | 25.08 | 9.68
14987.61147 | 3.165690471 | 2409 | 25.08 | 9.68
14988.78056 | 3.163553651 | 2442 | 25.08 | 9.68
14989.93702 | 3.164539875 | 2478 | 25.08 | 9.68
14991.08733 | 3.163718021 | 2509 | 25.09 | 9.68
14992.2483 | 3.160594977 | 2538 | 25.09 | 9.68
14993.47442 | 3.161088089 | 2597 | 25.08 | 9.68
14994.63408 | 3.158293786 | 2626 | 25.08 | 9.68
14995.7881 | 3.160759347 | 2653 | 25.09 | 9.68
14996.9584 | 3.162567426 | 2673 | 25.08 | 9.68
14998.12155 | 3.159444381 | 2698 | 25.08 | 9.68
14999.33699 | 3.158293786 | 2753 | 25.08 | 9.68
15000.50103 | 3.156650078 | 2771 | 25.08 | 9.68
15001.66832 | 3.156485707 | 2791 | 25.09 | 9.68
15002.83437 | 3.162238684 | 2805 | 25.09 | 9.68
15004.00511 | 3.15714319 | 2820 | 25.09 | 9.68
15005.20227 | 3.158293786 | 2845 | 25.09 | 9.68
15006.36728 | 3.155663854 | 2865 | 25.08 | 9.68
15007.53479 | 3.15270518 | 2872 | 25.08 | 9.68
15008.71056 | 3.160430606 | 2890 | 25.08 | 9.68
15009.87126 | 3.156650078 | 2901 | 25.08 | 9.68
15011.06641 | 3.15500637 | 2923 | 25.08 | 9.68
15012.24812 | 3.154677629 | 2935 | 25.09 | 9.68
15013.4168 | 3.151718955 | 2946 | 25.09 | 9.65
15014.57978 | 3.155170741 | 2951 | 25.08 | 9.68
15015.76328 | 3.154842 | 2966 | 25.08 | 9.65
15016.94424 | 3.155170741 | 2984 | 25.08 | 9.68
15018.09973 | 3.153033921 | 2995 | 25.08 | 9.65
15019.26594 | 3.152376438 | 3000 | 25.09 | 9.65
15020.434 | 3.151225843 | 3009 | 25.08 | 9.65
15021.60089 | 3.155828224 | 3015 | 25.09 | 9.65
15022.79205 | 3.154842 | 3033 | 25.09 | 9.65
15023.96505 | 3.155170741 | 3042 | 25.08 | 9.65
15025.1351 | 3.153855775 | 3044 | 25.09 | 9.65
15026.30075 | 3.152212068 | 3051 | 25.09 | 9.65
15027.46816 | 3.156485707 | 3056 | 25.08 | 9.65
15028.65458 | 3.154677629 | 3065 | 25.09 | 9.65
15029.81857 | 3.152376438 | 3073 | 25.09 | 9.65
15030.98526 | 3.152047697 | 3080 | 25.09 | 9.65
15032.15088 | 3.150897102 | 3084 | 25.09 | 9.65
15033.32698 | 3.154842 | 3091 | 25.09 | 9.65
15034.51698 | 3.154513258 | 3103 | 25.08 | 9.65
15035.69311 | 3.152540809 | 3107 | 25.08 | 9.65
15036.87814 | 3.150897102 | 3109 | 25.09 | 9.65
15038.04958 | 3.150239619 | 3109 | 25.09 | 9.65
15039.21786 | 3.150897102 | 3112 | 25.09 | 9.65
15040.38023 | 3.151883326 | 3120 | 25.09 | 9.65
15041.54926 | 3.15056836 | 3127 | 25.09 | 9.65
15042.71424 | 3.149089023 | 3131 | 25.09 | 9.65
15043.89496 | 3.151390214 | 3131 | 25.09 | 9.65
15045.07766 | 3.148760282 | 3131 | 25.09 | 9.65
15046.2482 | 3.153362663 | 3138 | 25.09 | 9.65
15047.41551 | 3.152376438 | 3141 | 25.09 | 9.65
15048.58115 | 3.152376438 | 3145 | 25.09 | 9.65
15049.74757 | 3.150075248 | 3149 | 25.09 | 9.65
15050.91364 | 3.149089023 | 3152 | 25.09 | 9.65
15052.10894 | 3.15056836 | 3159 | 25.09 | 9.65
15053.28021 | 3.151883326 | 3156 | 25.09 | 9.65
15054.44753 | 3.152212068 | 3163 | 25.09 | 9.65
15055.61396 | 3.149910877 | 3167 | 25.09 | 9.65
15056.78086 | 3.14843154 | 3174 | 25.09 | 9.65
15057.97141 | 3.147774058 | 3170 | 25.09 | 9.65
15059.14761 | 3.151061472 | 3178 | 25.09 | 9.65
15060.31317 | 3.151061472 | 3172 | 25.1 | 9.65
15061.48267 | 3.15056836 | 3181 | 25.09 | 9.65
15062.65065 | 3.149089023 | 3185 | 25.09 | 9.65
15063.83431 | 3.14843154 | 3188 | 25.09 | 9.65
15065.01438 | 3.151225843 | 3188 | 25.09 | 9.65
15066.18045 | 3.15270518 | 3192 | 25.09 | 9.65
15067.34847 | 3.15056836 | 3192 | 25.09 | 9.65
15068.5138 | 3.151061472 | 3196 | 25.09 | 9.65
15069.69816 | 3.150403989 | 3199 | 25.09 | 9.65
15070.86543 | 3.15056836 | 3199 | 25.09 | 9.65
15072.01527 | 3.150897102 | 3199 | 25.09 | 9.65
15073.16485 | 3.151061472 | 3206 | 25.09 | 9.65
15074.31457 | 3.151883326 | 3203 | 25.09 | 9.65
15075.46513 | 3.147116575 | 3206 | 25.09 | 9.65
15076.61828 | 3.146623462 | 3205 | 25.1 | 9.65
15077.76962 | 3.153033921 | 3206 | 25.09 | 9.65
15078.93935 | 3.149910877 | 3203 | 25.09 | 9.65
15080.10268 | 3.151718955 | 3206 | 25.09 | 9.65
15081.26488 | 3.150897102 | 3210 | 25.09 | 9.65
15082.41783 | 3.148595911 | 3206 | 25.09 | 9.65
15083.56874 | 3.15270518 | 3212 | 25.1 | 9.65
15084.72175 | 3.153362663 | 3212 | 25.1 | 9.65
15085.8896 | 3.151061472 | 3217 | 25.09 | 9.65
15087.05482 | 3.150075248 | 3219 | 25.1 | 9.65
15088.27358 | 3.148102799 | 3221 | 25.09 | 9.65
15089.43732 | 3.149417765 | 3225 | 25.09 | 9.65
15090.60385 | 3.152540809 | 3225 | 25.09 | 9.65
15091.76952 | 3.151061472 | 3225 | 25.09 | 9.65
15092.94541 | 3.150239619 | 3223 | 25.1 | 9.65
15094.13624 | 3.149582136 | 3228 | 25.09 | 9.65
15095.31309 | 3.14613035 | 3223 | 25.1 | 9.65
15096.47712 | 3.150897102 | 3230 | 25.1 | 9.65
15097.64322 | 3.150403989 | 3232 | 25.09 | 9.65
15098.8049 | 3.15056836 | 3232 | 25.09 | 9.65
15100.00127 | 3.150075248 | 3232 | 25.09 | 9.65
15101.17773 | 3.147774058 | 3235 | 25.09 | 9.65
15102.34429 | 3.153198292 | 3235 | 25.09 | 9.65
15103.52056 | 3.150732731 | 3239 | 25.09 | 9.65
15104.69446 | 3.149253394 | 3239 | 25.09 | 9.65
15105.86626 | 3.149910877 | 3237 | 25.1 | 9.65
15107.03303 | 3.145801609 | 3241 | 25.1 | 9.65
15108.19947 | 3.148102799 | 3241 | 25.1 | 9.65
15109.3772 | 3.149253394 | 3241 | 25.1 | 9.65
15110.54177 | 3.151554585 | 3243 | 25.09 | 9.65
15111.72958 | 3.149910877 | 3248 | 25.1 | 9.65
15112.90957 | 3.147445316 | 3246 | 25.09 | 9.65
15114.07582 | 3.146787833 | 3250 | 25.09 | 9.65
15115.24218 | 3.151061472 | 3245 | 25.1 | 9.65
15116.39937 | 3.150239619 | 3246 | 25.09 | 9.65
15117.59343 | 3.148760282 | 3246 | 25.09 | 9.65
15118.75936 | 3.147938428 | 3246 | 25.09 | 9.65
15119.91222 | 3.147609687 | 3250 | 25.09 | 9.65
15121.08251 | 3.150239619 | 3246 | 25.09 | 9.65
15122.24934 | 3.150732731 | 3245 | 25.1 | 9.65
15123.45512 | 3.150239619 | 3248 | 25.1 | 9.65
15124.62624 | 3.148595911 | 3250 | 25.09 | 9.65
15125.79691 | 3.147280945 | 3248 | 25.1 | 9.65
15126.97449 | 3.150732731 | 3248 | 25.1 | 9.65
15128.1304 | 3.150239619 | 3252 | 25.1 | 9.65
15129.32166 | 3.149910877 | 3252 | 25.1 | 9.65
15130.48025 | 3.147774058 | 3257 | 25.09 | 9.65
15131.65836 | 3.14843154 | 3257 | 25.09 | 9.65
15132.84102 | 3.147445316 | 3255 | 25.1 | 9.65
15134.01101 | 3.151554585 | 3257 | 25.09 | 9.65
15135.18444 | 3.150075248 | 3259 | 25.1 | 9.65
15136.35405 | 3.149089023 | 3263 | 25.1 | 9.65
15137.51219 | 3.149089023 | 3266 | 25.1 | 9.65
15138.67862 | 3.147938428 | 3263 | 25.1 | 9.65
15139.84874 | 3.151390214 | 3266 | 25.1 | 9.65
15141.04918 | 3.151883326 | 3270 | 25.1 | 9.65
15142.21435 | 3.150897102 | 3263 | 25.1 | 9.65
15143.38265 | 3.147774058 | 3263 | 25.1 | 9.65
15144.54969 | 3.147938428 | 3263 | 25.1 | 9.65
15145.71526 | 3.149253394 | 3263 | 25.1 | 9.69
15146.91375 | 3.152540809 | 3270 | 25.1 | 9.69
15148.09274 | 3.150732731 | 3266 | 25.1 | 9.65
15149.26479 | 3.149746506 | 3266 | 25.1 | 9.65
15150.43299 | 3.148760282 | 3266 | 25.1 | 9.65
15151.59769 | 3.148760282 | 3266 | 25.1 | 9.65
15152.7769 | 3.15270518 | 3270 | 25.1 | 9.65
15153.94568 | 3.152212068 | 3270 | 25.1 | 9.69
15155.11268 | 3.150732731 | 3266 | 25.1 | 9.65
15156.2797 | 3.149582136 | 3266 | 25.1 | 9.69
15157.44655 | 3.146952204 | 3270 | 25.1 | 9.69
15158.64013 | 3.152212068 | 3273 | 25.1 | 9.68
15159.81265 | 3.151554585 | 3273 | 25.1 | 9.65
15160.98026 | 3.15056836 | 3277 | 25.1 | 9.69
15162.14621 | 3.15056836 | 3273 | 25.1 | 9.65
15163.31265 | 3.147774058 | 3270 | 25.1 | 9.65
15164.50331 | 3.150732731 | 3277 | 25.1 | 9.65
15165.68018 | 3.15270518 | 3277 | 25.1 | 9.69
15166.84665 | 3.150897102 | 3277 | 25.1 | 9.65
15168.01174 | 3.150239619 | 3277 | 25.1 | 9.65
15169.18042 | 3.147938428 | 3277 | 25.1 | 9.65
15170.36711 | 3.149582136 | 3281 | 25.1 | 9.69
15171.54381 | 3.157636303 | 3281 | 25.1 | 9.68
15172.71317 | 3.153033921 | 3281 | 25.1 | 9.68
15173.86429 | 3.151061472 | 3284 | 25.1 | 9.65
15175.02915 | 3.151225843 | 3284 | 25.1 | 9.69
15176.22981 | 3.147938428 | 3288 | 25.1 | 9.69
15177.41363 | 3.152869551 | 3292 | 25.1 | 9.69
15178.57783 | 3.152540809 | 3284 | 25.1 | 9.68
15179.7265 | 3.151061472 | 3288 | 25.1 | 9.69
15180.88087 | 3.150732731 | 3284 | 25.1 | 9.65
15182.09469 | 3.149746506 | 3281 | 25.1 | 9.69
15183.26149 | 3.149582136 | 3284 | 25.1 | 9.69
15184.43681 | 3.152376438 | 3284 | 25.1 | 9.68
15185.59377 | 3.152047697 | 3284 | 25.1 | 9.69
15186.74285 | 3.150239619 | 3284 | 25.1 | 9.69
15187.95774 | 3.149910877 | 3288 | 25.1 | 9.69
15189.11016 | 3.150897102 | 3288 | 25.1 | 9.69
15190.27826 | 3.153527034 | 3284 | 25.1 | 9.69
15191.44332 | 3.153362663 | 3288 | 25.1 | 9.69
15192.60923 | 3.151554585 | 3288 | 25.1 | 9.69
15193.82093 | 3.150897102 | 3288 | 25.1 | 9.69
15194.97814 | 3.148595911 | 3284 | 25.1 | 9.69
15196.15535 | 3.151883326 | 3288 | 25.1 | 9.69
15197.3117 | 3.15270518 | 3292 | 25.1 | 9.69
15198.47853 | 3.151718955 | 3292 | 25.1 | 9.69
15199.68494 | 3.15270518 | 3295 | 25.1 | 9.69
15200.84194 | 3.150239619 | 3302 | 25.1 | 9.69
15202.01163 | 3.150732731 | 3302 | 25.1 | 9.69
15203.18466 | 3.152376438 | 3299 | 25.1 | 9.69
15204.35444 | 3.151883326 | 3302 | 25.1 | 9.69
15205.5494 | 3.151554585 | 3295 | 25.1 | 9.69
15206.70824 | 3.149746506 | 3299 | 25.1 | 9.69
15207.88552 | 3.14843154 | 3299 | 25.1 | 9.69
15209.0517 | 3.152047697 | 3302 | 25.1 | 9.69
15210.21953 | 3.152376438 | 3302 | 25.1 | 9.69
15211.41337 | 3.151554585 | 3306 | 25.1 | 9.69
15212.58397 | 3.150239619 | 3306 | 25.1 | 9.69
15213.74061 | 3.147774058 | 3306 | 25.1 | 9.69
15214.9162 | 3.152869551 | 3306 | 25.1 | 9.69
15216.08186 | 3.153198292 | 3306 | 25.1 | 9.68
15217.27729 | 3.153527034 | 3306 | 25.1 | 9.69
15218.44067 | 3.151225843 | 3302 | 25.1 | 9.69
15219.61725 | 3.150897102 | 3302 | 25.1 | 9.69
15220.77284 | 3.151390214 | 3310 | 25.1 | 9.69
15221.94883 | 3.152047697 | 3310 | 25.1 | 9.69
15495.00177 | 3.123775934 | 534 | 25.07 | 9.68
15496.19532 | 3.161745572 | 531 | 25.07 | 9.68
15497.45303 | 3.20283828 | 527 | 25.07 | 9.68
15498.62784 | 3.21565921 | 527 | 25.07 | 9.68
15499.80635 | 3.223220273 | 527 | 25.07 | 9.68
15500.98823 | 3.22963074 | 531 | 25.07 | 9.68
15502.16142 | 3.231931934 | 534 | 25.07 | 9.68
15503.33715 | 3.233246901 | 549 | 25.07 | 9.68
15504.50916 | 3.235054982 | 559 | 25.07 | 9.68
15505.67543 | 3.236205579 | 567 | 25.07 | 9.68
15506.84074 | 3.234890611 | 581 | 25.07 | 9.68
15508.02428 | 3.236863063 | 596 | 25.07 | 9.68
15509.19414 | 3.231767563 | 625 | 25.07 | 9.68
15510.36982 | 3.231438821 | 646 | 25.07 | 9.68
15511.54192 | 3.229301998 | 668 | 25.07 | 9.68
15512.70705 | 3.224863983 | 686 | 25.07 | 9.68
15513.88581 | 3.221740935 | 704 | 25.07 | 9.68
15515.05643 | 3.219768484 | 755 | 25.07 | 9.68
15516.23676 | 3.218124774 | 776 | 25.07 | 9.68
15517.40672 | 3.215987952 | 809 | 25.07 | 9.68
15518.58464 | 3.214344243 | 834 | 25.07 | 9.68
15519.75618 | 3.209577487 | 865 | 25.06 | 9.68
15520.90687 | 3.207111923 | 921 | 25.07 | 9.68
15522.05658 | 3.208098148 | 946 | 25.07 | 9.68
15523.20834 | 3.202345167 | 979 | 25.07 | 9.68
15524.35972 | 3.201358942 | 1010 | 25.06 | 9.65
15525.50965 | 3.198235895 | 1038 | 25.06 | 9.68
15526.75357 | 3.194126623 | 1105 | 25.07 | 9.68
15527.91082 | 3.192976027 | 1142 | 25.07 | 9.68
15529.06053 | 3.192811657 | 1171 | 25.07 | 9.68
15530.21019 | 3.192482915 | 1203 | 25.07 | 9.68
15531.36067 | 3.188209273 | 1241 | 25.06 | 9.68
15532.52023 | 3.187387418 | 1277 | 25.06 | 9.68
15533.67901 | 3.18377126 | 1346 | 25.06 | 9.68
15534.8419 | 3.185579339 | 1382 | 25.06 | 9.68
15535.99608 | 3.182291922 | 1422 | 25.06 | 9.68
15537.14963 | 3.178675764 | 1462 | 25.06 | 9.68
15538.32536 | 3.177525169 | 1498 | 25.06 | 9.68
15539.48068 | 3.175552719 | 1577 | 25.06 | 9.68
15540.63447 | 3.174566494 | 1615 | 25.07 | 9.68
15541.80898 | 3.174566494 | 1657 | 25.06 | 9.68
15542.97727 | 3.172922786 | 1693 | 25.06 | 9.68
15544.13534 | 3.171936561 | 1736 | 25.06 | 9.68
15545.33084 | 3.168320403 | 1816 | 25.06 | 9.68
15546.49204 | 3.16766292 | 1854 | 25.05 | 9.68
15547.6589 | 3.170950336 | 1899 | 25.06 | 9.68
15548.81934 | 3.168649145 | 1935 | 25.06 | 9.68
15549.99187 | 3.166676695 | 1975 | 25.06 | 9.68
15551.19611 | 3.165361729 | 2055 | 25.06 | 9.68
15552.35978 | 3.162731797 | 2098 | 25.06 | 9.68
15553.52687 | 3.164539875 | 2143 | 25.05 | 9.68
15554.68219 | 3.164211134 | 2181 | 25.06 | 9.68
15555.84968 | 3.161909943 | 2225 | 25.06 | 9.68
15557.06053 | 3.161088089 | 2308 | 25.06 | 9.68
15558.21761 | 3.157471932 | 2349 | 25.05 | 9.68
15559.38393 | 3.158129415 | 2384 | 25.06 | 9.68
15560.55906 | 3.160594977 | 2422 | 25.05 | 9.68
15561.71721 | 3.160266235 | 2458 | 25.05 | 9.68
15562.9249 | 3.156814449 | 2523 | 25.05 | 9.68
15564.09057 | 3.156650078 | 2557 | 25.06 | 9.68
15565.25857 | 3.155828224 | 2581 | 25.05 | 9.68
15566.41521 | 3.158293786 | 2608 | 25.06 | 9.68
15567.58261 | 3.157965044 | 2630 | 25.06 | 9.68
15568.78955 | 3.15697882 | 2678 | 25.05 | 9.68
15569.9501 | 3.156650078 | 2700 | 25.05 | 9.68
15571.12271 | 3.153527034 | 2722 | 25.05 | 9.68
15572.29063 | 3.155499483 | 2740 | 25.05 | 9.68
15573.45693 | 3.155335112 | 2758 | 25.05 | 9.68
15574.65364 | 3.154677629 | 2798 | 25.05 | 9.68
15575.81031 | 3.153362663 | 2808 | 25.05 | 9.68
15576.98786 | 3.151718955 | 2827 | 25.05 | 9.68
15578.14597 | 3.150897102 | 2839 | 25.06 | 9.68
15579.31036 | 3.153691404 | 2855 | 25.05 | 9.68
15580.51972 | 3.153527034 | 2881 | 25.05 | 9.68
15581.68731 | 3.152212068 | 2895 | 25.05 | 9.68
15582.844 | 3.151061472 | 2910 | 25.05 | 9.68
15584.01132 | 3.149417765 | 2924 | 25.05 | 9.68
15585.18771 | 3.152540809 | 2935 | 25.05 | 9.68
15586.38146 | 3.152540809 | 2946 | 25.05 | 9.68
15587.54653 | 3.150075248 | 2964 | 25.05 | 9.68
15588.71326 | 3.148760282 | 2971 | 25.05 | 9.68
15589.87834 | 3.145308496 | 2982 | 25.05 | 9.68
15591.05603 | 3.149089023 | 2989 | 25.05 | 9.68
15592.24772 | 3.150732731 | 3004 | 25.05 | 9.68
15593.4097 | 3.150239619 | 3015 | 25.05 | 9.68
15594.57759 | 3.149582136 | 3018 | 25.05 | 9.68
15595.74223 | 3.145472867 | 3025 | 25.05 | 9.68
15596.91048 | 3.14613035 | 3029 | 25.05 | 9.68
15598.11003 | 3.149746506 | 3036 | 25.05 | 9.68
15599.28759 | 3.149417765 | 3044 | 25.05 | 9.68
15600.47036 | 3.147938428 | 3047 | 25.05 | 9.68
15601.65059 | 3.147445316 | 3051 | 25.05 | 9.68
15602.82353 | 3.145801609 | 3058 | 25.05 | 9.68
15603.99198 | 3.151554585 | 3069 | 25.05 | 9.68
15605.1591 | 3.149746506 | 3072 | 25.05 | 9.68
15606.33476 | 3.147774058 | 3076 | 25.05 | 9.68
15607.50815 | 3.146294721 | 3087 | 25.05 | 9.68
15608.68377 | 3.144815384 | 3091 | 25.05 | 9.68
15609.86056 | 3.146623462 | 3098 | 25.05 | 9.68
15611.0358 | 3.14826717 | 3101 | 25.05 | 9.68
15612.20667 | 3.148760282 | 3101 | 25.05 | 9.68
15613.38116 | 3.146459092 | 3109 | 25.05 | 9.68
15614.55492 | 3.145144126 | 3112 | 25.05 | 9.68
15615.72334 | 3.144486643 | 3123 | 25.05 | 9.68
15616.88993 | 3.149253394 | 3123 | 25.05 | 9.68
15618.05662 | 3.147445316 | 3127 | 25.05 | 9.68
15619.22108 | 3.14613035 | 3134 | 25.05 | 9.68
15620.39062 | 3.144815384 | 3134 | 25.05 | 9.68
15621.56714 | 3.143993531 | 3145 | 25.05 | 9.68
15622.75104 | 3.147280945 | 3141 | 25.05 | 9.68
15623.9072 | 3.14826717 | 3148 | 25.05 | 9.68
15625.06776 | 3.14613035 | 3156 | 25.05 | 9.68
15626.22483 | 3.145472867 | 3159 | 25.05 | 9.68
15627.43085 | 3.143171677 | 3156 | 25.05 | 9.68
15628.59097 | 3.145801609 | 3163 | 25.05 | 9.68
15629.74142 | 3.147938428 | 3170 | 25.05 | 9.68
15630.89544 | 3.145801609 | 3166 | 25.05 | 9.68
15632.06218 | 3.144486643 | 3172 | 25.04 | 9.68
15633.29565 | 3.14382916 | 3175 | 25.04 | 9.68
15634.45921 | 3.145144126 | 3177 | 25.05 | 9.68
15635.62608 | 3.149089023 | 3181 | 25.05 | 9.65
15636.79341 | 3.146952204 | 3183 | 25.04 | 9.65
15637.9588 | 3.145965979 | 3183 | 25.04 | 9.65
15639.15821 | 3.143664789 | 3190 | 25.04 | 9.65
15640.32223 | 3.143171677 | 3186 | 25.04 | 9.65
15641.47518 | 3.145801609 | 3190 | 25.04 | 9.65
15642.64953 | 3.14613035 | 3190 | 25.04 | 9.65
15643.80972 | 3.145144126 | 3194 | 25.04 | 9.65
15645.02344 | 3.145308496 | 3197 | 25.04 | 9.65
15646.18983 | 3.142514194 | 3194 | 25.04 | 9.65
15647.3577 | 3.144815384 | 3195 | 25.05 | 9.65
15648.52288 | 3.14613035 | 3197 | 25.04 | 9.65
15649.68915 | 3.145144126 | 3197 | 25.04 | 9.65
15650.88604 | 3.145801609 | 3201 | 25.04 | 9.65
15652.04079 | 3.142678565 | 3201 | 25.04 | 9.65
15653.2072 | 3.142678565 | 3204 | 25.04 | 9.65
15654.3762 | 3.147280945 | 3204 | 25.04 | 9.65
15655.53953 | 3.146952204 | 3212 | 25.04 | 9.65
15656.75006 | 3.144486643 | 3215 | 25.04 | 9.65
15657.9035 | 3.145472867 | 3219 | 25.04 | 9.65
15659.06995 | 3.143664789 | 3222 | 25.04 | 9.65
15660.22085 | 3.14613035 | 3222 | 25.04 | 9.65
15661.38671 | 3.146787833 | 3222 | 25.04 | 9.65
15662.61441 | 3.145801609 | 3226 | 25.04 | 9.65
15663.77141 | 3.142842936 | 3224 | 25.02 | 9.65
15664.94019 | 3.142514194 | 3224 | 25.02 | 9.65
15666.10374 | 3.146459092 | 3219 | 25.04 | 9.65
15667.27129 | 3.146952204 | 3222 | 25.04 | 9.65
15668.4775 | 3.145637238 | 3222 | 25.04 | 9.65
15669.63525 | 3.145965979 | 3226 | 25.04 | 9.65
15670.80135 | 3.142185453 | 3228 | 25.02 | 9.65
15671.97149 | 3.142842936 | 3231 | 25.02 | 9.65
15673.13437 | 3.145308496 | 3230 | 25.04 | 9.61
15674.34139 | 3.145801609 | 3230 | 25.04 | 9.65
15675.50273 | 3.145637238 | 3231 | 25.02 | 9.65
15676.66829 | 3.143664789 | 3233 | 25.04 | 9.61
15677.83626 | 3.144486643 | 3233 | 25.04 | 9.61
15679.0011 | 3.147609687 | 3235 | 25.02 | 9.65
15680.20595 | 3.146787833 | 3239 | 25.02 | 9.65
15681.3653 | 3.145308496 | 3242 | 25.02 | 9.61
15682.54113 | 3.144815384 | 3239 | 25.02 | 9.65
15683.70271 | 3.143993531 | 3239 | 25.02 | 9.65
15684.87656 | 3.144815384 | 3239 | 25.02 | 9.61
15686.07032 | 3.146952204 | 3246 | 25.02 | 9.65
15687.23215 | 3.145637238 | 3246 | 25.02 | 9.61
15688.40057 | 3.14613035 | 3246 | 25.02 | 9.61
15689.5753 | 3.143500418 | 3249 | 25.02 | 9.61
15690.7376 | 3.143336048 | 3253 | 25.02 | 9.61
15691.9332 | 3.147609687 | 3253 | 25.02 | 9.61
15693.1109 | 3.145965979 | 3257 | 25.02 | 9.61
15694.28856 | 3.14613035 | 3257 | 25.02 | 9.65
15695.45965 | 3.14382916 | 3257 | 25.02 | 9.61
15696.61691 | 3.143171677 | 3260 | 25.02 | 9.61
15697.79855 | 3.14826717 | 3266 | 25.01 | 9.65
15698.97479 | 3.147445316 | 3264 | 25.02 | 9.61
15700.1321 | 3.147280945 | 3266 | 25.01 | 9.61
15701.30878 | 3.144979755 | 3264 | 25.02 | 9.65
15702.4804 | 3.144322272 | 3264 | 25.02 | 9.61
15703.66217 | 3.145801609 | 3264 | 25.02 | 9.61
15704.82758 | 3.146623462 | 3271 | 25.02 | 9.61
15706.00906 | 3.14382916 | 3271 | 25.02 | 9.61
15707.18163 | 3.144815384 | 3271 | 25.02 | 9.65
15708.35856 | 3.145801609 | 3277 | 25.01 | 9.61
15709.53008 | 3.143993531 | 3277 | 25.01 | 9.61
15710.69687 | 3.146294721 | 3277 | 25.01 | 9.61
15711.87075 | 3.146623462 | 3277 | 25.01 | 9.61
15713.03032 | 3.145308496 | 3280 | 25.01 | 9.65
15714.19678 | 3.145965979 | 3277 | 25.01 | 9.61
15715.39137 | 3.145308496 | 3280 | 25.01 | 9.61
15716.5639 | 3.148760282 | 3280 | 25.01 | 9.61
15717.7316 | 3.146459092 | 3284 | 25.01 | 9.61
15718.89879 | 3.145965979 | 3284 | 25.01 | 9.61
15720.06585 | 3.144486643 | 3284 | 25.01 | 9.61
15721.25727 | 3.143664789 | 3284 | 25.01 | 9.65
15722.43238 | 3.148102799 | 3284 | 25.01 | 9.61
15723.59651 | 3.147609687 | 3284 | 25.01 | 9.61
15724.76301 | 3.14613035 | 3287 | 25.01 | 9.61
15725.93912 | 3.145144126 | 3287 | 25.01 | 9.61
15727.12028 | 3.14382916 | 3291 | 25.01 | 9.61
15728.30458 | 3.14382916 | 3287 | 25.01 | 9.61
15729.49482 | 3.147774058 | 3287 | 25.01 | 9.61
15730.66084 | 3.147116575 | 3291 | 25.01 | 9.65
15731.82762 | 3.147445316 | 3291 | 25.01 | 9.61
15733.00898 | 3.146459092 | 3291 | 25.01 | 9.61
15734.18728 | 3.144979755 | 3295 | 25.01 | 9.61
15735.36105 | 3.148102799 | 3295 | 25.01 | 9.65
15736.53806 | 3.146787833 | 3295 | 25.01 | 9.61
15737.7087 | 3.148760282 | 3298 | 25.01 | 9.65
15738.88545 | 3.145965979 | 3295 | 25.01 | 9.61
15740.05892 | 3.144486643 | 3296 | 25 | 9.61
15741.22563 | 3.147445316 | 3304 | 25 | 9.61
15742.39217 | 3.14826717 | 3296 | 25 | 9.65
15743.5594 | 3.145965979 | 3300 | 25 | 9.61
15744.72716 | 3.145472867 | 3300 | 25 | 9.61
15745.89423 | 3.144322272 | 3300 | 25 | 9.65
15747.06107 | 3.144322272 | 3295 | 25.01 | 9.61
15748.23712 | 3.148595911 | 3296 | 25 | 9.65
15749.41171 | 3.148760282 | 3296 | 25 | 9.61
15750.58436 | 3.145965979 | 3300 | 25 | 9.65
15751.7623 | 3.146459092 | 3300 | 25 | 9.65
15752.95377 | 3.144651014 | 3304 | 25 | 9.65
15754.13426 | 3.147445316 | 3304 | 25 | 9.65
15755.29212 | 3.147445316 | 3307 | 25 | 9.65
15756.44318 | 3.147280945 | 3304 | 25 | 9.65
15757.60626 | 3.145801609 | 3300 | 25 | 9.65
15758.77081 | 3.144651014 | 3304 | 25 | 9.65
15759.92623 | 3.147445316 | 3304 | 25 | 9.65
15761.08888 | 3.147938428 | 3304 | 25 | 9.65
15762.30593 | 3.14613035 | 3307 | 25 | 9.65
15763.46226 | 3.148760282 | 3304 | 25 | 9.65
15764.62505 | 3.144815384 | 3304 | 25 | 9.65
15765.77657 | 3.144651014 | 3311 | 25 | 9.65
15766.94309 | 3.147938428 | 3311 | 25 | 9.65
15768.16944 | 3.147938428 | 3314 | 25 | 9.65
15769.33647 | 3.14843154 | 3314 | 25 | 9.65
15770.49398 | 3.145965979 | 3311 | 25 | 9.65
15771.67044 | 3.145637238 | 3311 | 25 | 9.65
15772.83653 | 3.149746506 | 3314 | 25 | 9.65
15774.03231 | 3.147445316 | 3307 | 25 | 9.65
15775.19043 | 3.14613035 | 3307 | 25 | 9.65
15776.37056 | 3.146623462 | 3300 | 25 | 9.65
15777.53343 | 3.144979755 | 3304 | 25 | 9.65
15778.69272 | 3.147445316 | 3309 | 24.99 | 9.65
15779.89726 | 3.149746506 | 3311 | 25 | 9.65
15781.05751 | 3.147938428 | 3311 | 25 | 9.65
15782.22409 | 3.148924653 | 3307 | 25 | 9.65
15783.3901 | 3.145801609 | 3304 | 25 | 9.65
15784.56796 | 3.146294721 | 3305 | 24.99 | 9.65
15785.7604 | 3.14826717 | 3313 | 24.99 | 9.65
15786.92466 | 3.149089023 | 3313 | 24.99 | 9.65
15788.0909 | 3.148924653 | 3313 | 24.99 | 9.65
15789.25682 | 3.145637238 | 3309 | 24.99 | 9.65
15790.42445 | 3.143664789 | 3313 | 24.99 | 9.65
15791.62326 | 3.14826717 | 3316 | 24.99 | 9.65
15792.78737 | 3.148924653 | 3313 | 24.99 | 9.65
15793.95664 | 3.147609687 | 3313 | 24.99 | 9.65
16067.00764 | 3.12278971 | 531 | 24.93 | 9.65
16068.21575 | 3.15911564 | 531 | 24.93 | 9.64
16069.38335 | 3.199879604 | 528 | 24.93 | 9.64
16070.54592 | 3.213522388 | 535 | 24.93 | 9.64
16071.80123 | 3.217960403 | 537 | 24.92 | 9.65
16072.97544 | 3.222234048 | 539 | 24.93 | 9.64
16074.15412 | 3.226672063 | 549 | 24.93 | 9.64
16075.33337 | 3.23127445 | 558 | 24.92 | 9.65
16076.51962 | 3.230288224 | 564 | 24.93 | 9.64
16077.70096 | 3.23127445 | 586 | 24.93 | 9.64
16078.88315 | 3.229466369 | 593 | 24.93 | 9.65
16080.05632 | 3.22782266 | 607 | 24.93 | 9.64
16081.2189 | 3.223055902 | 625 | 24.93 | 9.64
16082.38429 | 3.224042128 | 645 | 24.92 | 9.64
16083.56017 | 3.222234048 | 681 | 24.92 | 9.65
16084.70845 | 3.218289145 | 701 | 24.93 | 9.64
16085.86678 | 3.217631661 | 721 | 24.92 | 9.64
16087.04013 | 3.214672985 | 741 | 24.93 | 9.65
16088.19529 | 3.212700534 | 770 | 24.93 | 9.65
16089.37465 | 3.209906228 | 817 | 24.93 | 9.65
16090.52764 | 3.206783181 | 848 | 24.92 | 9.64
16091.68532 | 3.206125698 | 877 | 24.92 | 9.65
16092.85519 | 3.205961327 | 909 | 24.92 | 9.64
16094.0115 | 3.202016425 | 936 | 24.93 | 9.64
16095.23464 | 3.200537087 | 1003 | 24.92 | 9.64
16096.39464 | 3.195934703 | 1036 | 24.92 | 9.64
16097.54734 | 3.193797882 | 1065 | 24.92 | 9.64
16098.71331 | 3.194290994 | 1101 | 24.92 | 9.64
16099.87981 | 3.191825431 | 1133 | 24.92 | 9.64
16101.09646 | 3.188209273 | 1195 | 24.92 | 9.64
16102.25945 | 3.182949406 | 1231 | 24.92 | 9.64
16103.4103 | 3.183113777 | 1267 | 24.92 | 9.64
16104.56211 | 3.180483843 | 1300 | 24.92 | 9.64
16105.71297 | 3.181963181 | 1339 | 24.92 | 9.64
16106.86325 | 3.180483843 | 1376 | 24.92 | 9.64
16108.01427 | 3.17785391 | 1452 | 24.92 | 9.65
16109.16509 | 3.175059606 | 1491 | 24.92 | 9.65
16110.33119 | 3.175223977 | 1529 | 24.93 | 9.64
16111.48091 | 3.176538944 | 1566 | 24.93 | 9.65
16112.63538 | 3.173251527 | 1607 | 24.92 | 9.64
16113.80865 | 3.169142257 | 1679 | 24.92 | 9.64
16114.96964 | 3.169306628 | 1719 | 24.92 | 9.64
16116.14548 | 3.166347954 | 1762 | 24.92 | 9.64
16117.3119 | 3.166512325 | 1802 | 24.92 | 9.64
16118.47746 | 3.169306628 | 1838 | 24.92 | 9.64
16119.67294 | 3.166512325 | 1907 | 24.92 | 9.64
16120.83223 | 3.162731797 | 1951 | 24.92 | 9.64
16121.99974 | 3.162403055 | 1990 | 24.92 | 9.64
16123.16527 | 3.161745572 | 2030 | 24.92 | 9.64
16124.33158 | 3.165032988 | 2070 | 24.92 | 9.65
16125.53834 | 3.161088089 | 2149 | 24.92 | 9.64
16126.70854 | 3.159937493 | 2189 | 24.92 | 9.64
16127.87635 | 3.158951269 | 2233 | 24.92 | 9.64
16129.03185 | 3.155992595 | 2269 | 24.92 | 9.64
16130.19888 | 3.15911564 | 2312 | 24.92 | 9.64
16131.39856 | 3.157636303 | 2384 | 24.92 | 9.64
16132.56256 | 3.15714319 | 2417 | 24.92 | 9.64
16133.72955 | 3.154677629 | 2450 | 24.92 | 9.64
16134.90006 | 3.15056836 | 2482 | 24.92 | 9.68
16136.06472 | 3.153362663 | 2515 | 24.92 | 9.64
16137.26298 | 3.156650078 | 2576 | 24.92 | 9.64
16138.43023 | 3.155335112 | 2601 | 24.92 | 9.64
16139.59613 | 3.153033921 | 2623 | 24.92 | 9.68
16140.77635 | 3.152047697 | 2648 | 24.92 | 9.68
16141.94941 | 3.150403989 | 2674 | 24.92 | 9.68
16143.12632 | 3.154184517 | 2717 | 24.92 | 9.64
16144.29631 | 3.154348887 | 2742 | 24.92 | 9.64
16145.46242 | 3.151225843 | 2761 | 24.92 | 9.68
16146.63171 | 3.149910877 | 2779 | 24.92 | 9.68
16147.79526 | 3.148924653 | 2793 | 24.92 | 9.68
16148.98907 | 3.150075248 | 2826 | 24.92 | 9.68
16150.14586 | 3.151390214 | 2836 | 24.92 | 9.68
16151.31205 | 3.14843154 | 2851 | 24.92 | 9.68
16152.47846 | 3.149089023 | 2865 | 24.92 | 9.68
16153.64486 | 3.14613035 | 2869 | 24.92 | 9.68
16154.85217 | 3.146623462 | 2894 | 24.92 | 9.68
16156.0121 | 3.148924653 | 2902 | 24.92 | 9.68
16157.17768 | 3.148102799 | 2916 | 24.92 | 9.68
16158.34788 | 3.148102799 | 2923 | 24.92 | 9.68
16159.51186 | 3.14843154 | 2934 | 24.92 | 9.68
16160.71694 | 3.144486643 | 2952 | 24.92 | 9.68
16161.88079 | 3.145965979 | 2959 | 24.92 | 9.68
16163.04584 | 3.145472867 | 2967 | 24.92 | 9.68
16164.21041 | 3.146623462 | 2974 | 24.92 | 9.68
16165.37882 | 3.140706116 | 2981 | 24.92 | 9.68
16166.57725 | 3.142678565 | 2992 | 24.92 | 9.68
16167.74455 | 3.144651014 | 2996 | 24.92 | 9.68
16168.91371 | 3.149089023 | 3003 | 24.92 | 9.68
16170.07825 | 3.147609687 | 3010 | 24.92 | 9.68
16171.24413 | 3.145801609 | 3017 | 24.92 | 9.68
16172.44221 | 3.143336048 | 3024 | 24.92 | 9.68
16173.61798 | 3.143171677 | 3028 | 24.92 | 9.68
16174.80186 | 3.147280945 | 3035 | 24.92 | 9.68
16175.98439 | 3.145144126 | 3043 | 24.92 | 9.68
16177.16831 | 3.143336048 | 3050 | 24.92 | 9.68
16178.34078 | 3.144322272 | 3057 | 24.92 | 9.68
16179.51899 | 3.143500418 | 3064 | 24.92 | 9.68
16180.68843 | 3.144979755 | 3068 | 24.92 | 9.68
16181.869 | 3.143664789 | 3071 | 24.92 | 9.68
16183.0415 | 3.144157901 | 3075 | 24.92 | 9.68
16184.20526 | 3.141856711 | 3082 | 24.92 | 9.68
16185.37227 | 3.14152797 | 3086 | 24.92 | 9.68
16186.53932 | 3.143993531 | 3086 | 24.92 | 9.68
16187.70579 | 3.143171677 | 3086 | 24.92 | 9.68
16188.88203 | 3.143336048 | 3090 | 24.92 | 9.68
16190.05618 | 3.142021082 | 3100 | 24.92 | 9.68
16191.2235 | 3.140706116 | 3100 | 24.92 | 9.68
16192.39643 | 3.139884263 | 3108 | 24.92 | 9.68
16193.58207 | 3.144651014 | 3111 | 24.92 | 9.68
16194.75182 | 3.14169234 | 3111 | 24.92 | 9.68
16195.93108 | 3.142514194 | 3119 | 24.92 | 9.68
16197.11298 | 3.14152797 | 3122 | 24.92 | 9.68
16198.29697 | 3.142678565 | 3126 | 24.92 | 9.68
16199.48084 | 3.145965979 | 3133 | 24.92 | 9.68
16200.66205 | 3.144157901 | 3133 | 24.92 | 9.68
16201.84632 | 3.143500418 | 3142 | 24.91 | 9.68
16203.0179 | 3.143993531 | 3137 | 24.92 | 9.68
16204.18439 | 3.141034858 | 3140 | 24.92 | 9.68
16205.34953 | 3.14382916 | 3144 | 24.92 | 9.68
16206.51784 | 3.144979755 | 3140 | 24.92 | 9.68
16207.68825 | 3.143007306 | 3147 | 24.92 | 9.68
16208.85616 | 3.14169234 | 3151 | 24.92 | 9.68
16210.02883 | 3.141199228 | 3155 | 24.92 | 9.68
16211.18905 | 3.140048633 | 3155 | 24.92 | 9.68
16212.33874 | 3.145472867 | 3162 | 24.92 | 9.68
16213.49026 | 3.141856711 | 3166 | 24.92 | 9.68
16214.64012 | 3.14152797 | 3169 | 24.92 | 9.68
16215.7903 | 3.141199228 | 3173 | 24.92 | 9.68
16216.94246 | 3.139062409 | 3178 | 24.91 | 9.68
16218.09138 | 3.144157901 | 3176 | 24.92 | 9.68
16219.24231 | 3.142842936 | 3180 | 24.92 | 9.68
16220.39442 | 3.143007306 | 3180 | 24.92 | 9.68
16221.54689 | 3.143171677 | 3185 | 24.91 | 9.68
16222.7221 | 3.139719892 | 3182 | 24.91 | 9.68
16223.87888 | 3.141363599 | 3185 | 24.91 | 9.68
16225.05869 | 3.144157901 | 3191 | 24.92 | 9.68
16226.23832 | 3.142349823 | 3191 | 24.92 | 9.68
16227.40362 | 3.142514194 | 3191 | 24.92 | 9.68
16228.56859 | 3.140377375 | 3196 | 24.91 | 9.68
16229.72851 | 3.140048633 | 3194 | 24.92 | 9.68
16230.89626 | 3.143664789 | 3194 | 24.92 | 9.68
16232.071 | 3.142678565 | 3198 | 24.92 | 9.68
16233.23078 | 3.142349823 | 3202 | 24.92 | 9.68
16234.39433 | 3.141034858 | 3198 | 24.92 | 9.68
16235.55983 | 3.140870487 | 3203 | 24.91 | 9.68
16236.71112 | 3.144815384 | 3207 | 24.91 | 9.68
16237.93274 | 3.144815384 | 3205 | 24.92 | 9.68
16239.09352 | 3.143993531 | 3211 | 24.91 | 9.68
16240.26083 | 3.142842936 | 3214 | 24.91 | 9.68
16241.42949 | 3.140377375 | 3213 | 24.92 | 9.68
16242.59733 | 3.14169234 | 3218 | 24.91 | 9.68
16243.79445 | 3.145308496 | 3216 | 24.92 | 9.68
16244.95794 | 3.143500418 | 3221 | 24.91 | 9.68
16246.1339 | 3.142514194 | 3225 | 24.91 | 9.68
16247.30096 | 3.141034858 | 3229 | 24.91 | 9.68
16248.46105 | 3.141363599 | 3229 | 24.91 | 9.68
16249.65847 | 3.145308496 | 3232 | 24.91 | 9.68
16250.82525 | 3.142678565 | 3231 | 24.92 | 9.68
16251.99146 | 3.144979755 | 3232 | 24.91 | 9.68
16253.16752 | 3.141856711 | 3231 | 24.92 | 9.68
16254.32508 | 3.14152797 | 3234 | 24.92 | 9.68
16255.52236 | 3.143664789 | 3234 | 24.92 | 9.68
16256.6988 | 3.145144126 | 3240 | 24.91 | 9.68
16257.86444 | 3.146952204 | 3238 | 24.92 | 9.68
16259.02103 | 3.14169234 | 3238 | 24.92 | 9.68
16260.20128 | 3.138898038 | 3238 | 24.92 | 9.68
16261.38539 | 3.142514194 | 3238 | 24.92 | 9.68
16262.53991 | 3.144157901 | 3243 | 24.91 | 9.68
16263.71607 | 3.14169234 | 3238 | 24.92 | 9.68
16264.87598 | 3.143171677 | 3245 | 24.92 | 9.68
16266.04873 | 3.140870487 | 3243 | 24.91 | 9.68
16267.25095 | 3.13939115 | 3247 | 24.91 | 9.68
16268.4075 | 3.143171677 | 3243 | 24.91 | 9.68
16269.58439 | 3.143336048 | 3245 | 24.92 | 9.68
16270.75754 | 3.141856711 | 3243 | 24.91 | 9.68
16271.92104 | 3.14152797 | 3243 | 24.91 | 9.68
16273.11523 | 3.139884263 | 3247 | 24.91 | 9.68
16274.27164 | 3.143993531 | 3245 | 24.92 | 9.68
16275.44837 | 3.144157901 | 3243 | 24.91 | 9.68
16276.60505 | 3.143993531 | 3247 | 24.91 | 9.68
16277.77178 | 3.142514194 | 3250 | 24.91 | 9.68
16278.97948 | 3.14169234 | 3254 | 24.91 | 9.68
16280.13888 | 3.143500418 | 3254 | 24.91 | 9.68
16281.30316 | 3.144979755 | 3256 | 24.92 | 9.68
16282.47091 | 3.142349823 | 3258 | 24.91 | 9.68
16283.63896 | 3.144157901 | 3250 | 24.91 | 9.68
16284.84247 | 3.141034858 | 3250 | 24.91 | 9.68
16286.00227 | 3.141363599 | 3249 | 24.92 | 9.68
16287.18115 | 3.144815384 | 3250 | 24.91 | 9.68
16288.35422 | 3.144486643 | 3247 | 24.91 | 9.68
16289.52067 | 3.14169234 | 3249 | 24.92 | 9.68
16290.70499 | 3.143336048 | 3258 | 24.91 | 9.64
16291.87177 | 3.13922678 | 3254 | 24.91 | 9.64
16293.03858 | 3.142678565 | 3254 | 24.91 | 9.64
16294.2058 | 3.143336048 | 3254 | 24.91 | 9.64
16295.37098 | 3.143007306 | 3250 | 24.91 | 9.64
16296.56817 | 3.141199228 | 3254 | 24.91 | 9.64
16297.73872 | 3.140541745 | 3254 | 24.91 | 9.64
16298.90249 | 3.142514194 | 3254 | 24.91 | 9.64
16300.07336 | 3.145472867 | 3252 | 24.92 | 9.64
16301.24929 | 3.142678565 | 3254 | 24.91 | 9.64
16302.43358 | 3.143007306 | 3258 | 24.91 | 9.64
16303.6022 | 3.14169234 | 3258 | 24.91 | 9.64
16304.77621 | 3.14152797 | 3258 | 24.91 | 9.64
16305.95231 | 3.145308496 | 3258 | 24.91 | 9.64
16307.12911 | 3.142185453 | 3254 | 24.91 | 9.64
16308.30948 | 3.143007306 | 3254 | 24.91 | 9.64
16309.48381 | 3.142349823 | 3254 | 24.91 | 9.64
16310.64928 | 3.140870487 | 3261 | 24.91 | 9.64
16311.8274 | 3.145965979 | 3261 | 24.91 | 9.64
16313.01116 | 3.144486643 | 3261 | 24.91 | 9.64
16314.18438 | 3.144486643 | 3268 | 24.91 | 9.64
16315.36067 | 3.143993531 | 3265 | 24.91 | 9.64
16316.54378 | 3.141856711 | 3263 | 24.9 | 9.64
16317.72141 | 3.143664789 | 3261 | 24.91 | 9.64
16318.89788 | 3.145472867 | 3263 | 24.9 | 9.64
16320.06546 | 3.143500418 | 3261 | 24.91 | 9.64
16321.24168 | 3.145144126 | 3258 | 24.91 | 9.64
16322.42501 | 3.14152797 | 3265 | 24.91 | 9.64
16323.60847 | 3.141856711 | 3261 | 24.91 | 9.64
16324.78125 | 3.145637238 | 3265 | 24.91 | 9.64
16325.95848 | 3.146623462 | 3268 | 24.91 | 9.64
16327.13072 | 3.144815384 | 3268 | 24.91 | 9.64
16328.29746 | 3.14169234 | 3268 | 24.91 | 9.64
16329.44733 | 3.14169234 | 3272 | 24.91 | 9.64
16330.59734 | 3.144815384 | 3272 | 24.91 | 9.64
16331.76232 | 3.143993531 | 3274 | 24.9 | 9.64
16332.91659 | 3.144651014 | 3268 | 24.91 | 9.64
16334.06729 | 3.14382916 | 3270 | 24.9 | 9.64
16335.2162 | 3.141199228 | 3267 | 24.9 | 9.64
16336.38053 | 3.143993531 | 3261 | 24.91 | 9.64
16337.61556 | 3.144979755 | 3261 | 24.91 | 9.64
16338.77837 | 3.144815384 | 3265 | 24.91 | 9.64
16339.94341 | 3.14169234 | 3263 | 24.9 | 9.64
16341.10019 | 3.143007306 | 3267 | 24.9 | 9.64
16342.26757 | 3.143664789 | 3265 | 24.91 | 9.64
16343.48025 | 3.143007306 | 3265 | 24.91 | 9.64
16344.64369 | 3.144815384 | 3267 | 24.9 | 9.64
16345.79736 | 3.143993531 | 3270 | 24.9 | 9.64
16346.96194 | 3.142678565 | 3268 | 24.91 | 9.64
16348.11392 | 3.139884263 | 3267 | 24.9 | 9.64
16349.34333 | 3.145308496 | 3263 | 24.9 | 9.64
16350.49825 | 3.145472867 | 3263 | 24.9 | 9.64
16351.66446 | 3.144979755 | 3267 | 24.9 | 9.64
16352.83406 | 3.144979755 | 3265 | 24.91 | 9.64
16354.0074 | 3.142021082 | 3268 | 24.91 | 9.64
16355.20833 | 3.14152797 | 3265 | 24.91 | 9.64
16356.37463 | 3.145308496 | 3268 | 24.91 | 9.64
16357.53122 | 3.144815384 | 3268 | 24.91 | 9.64
16358.69476 | 3.145144126 | 3267 | 24.9 | 9.64
16359.84956 | 3.142021082 | 3270 | 24.9 | 9.64
16361.07256 | 3.142349823 | 3268 | 24.91 | 9.64
16362.22983 | 3.147280945 | 3272 | 24.91 | 9.64
16363.39669 | 3.147609687 | 3270 | 24.9 | 9.64
16364.56376 | 3.145801609 | 3270 | 24.9 | 9.64
16365.7288 | 3.143500418 | 3277 | 24.9 | 9.64
16366.93655 | 3.142842936 | 3274 | 24.9 | 9.64
16639.98539 | 3.121474745 | 526 | 24.9 | 9.68
16641.25614 | 3.155828224 | 526 | 24.9 | 9.68
16642.41853 | 3.196920928 | 524 | 24.89 | 9.68
16643.59019 | 3.207933778 | 515 | 24.9 | 9.64
16644.7482 | 3.215494839 | 522 | 24.9 | 9.68
16645.91387 | 3.219439742 | 520 | 24.89 | 9.68
16647.11412 | 3.224699612 | 527 | 24.89 | 9.64
16648.28906 | 3.226836434 | 533 | 24.9 | 9.68
16649.44883 | 3.227987031 | 542 | 24.89 | 9.64
16650.62322 | 3.228151402 | 551 | 24.9 | 9.64
16651.79915 | 3.228151402 | 569 | 24.9 | 9.64
16652.97194 | 3.228644515 | 598 | 24.9 | 9.64
16654.14051 | 3.223549015 | 612 | 24.9 | 9.64
16655.31312 | 3.221905306 | 632 | 24.89 | 9.64
16656.48301 | 3.220261596 | 654 | 24.89 | 9.64
16657.65501 | 3.219932854 | 674 | 24.9 | 9.64
16658.83038 | 3.215166098 | 717 | 24.9 | 9.64
16659.99717 | 3.214015501 | 739 | 24.9 | 9.64
16661.17121 | 3.211221196 | 768 | 24.9 | 9.64
16662.3584 | 3.210563712 | 797 | 24.9 | 9.64
16663.53079 | 3.206454439 | 822 | 24.9 | 9.64
16664.69665 | 3.203331393 | 880 | 24.9 | 9.64
16665.8665 | 3.200865829 | 909 | 24.9 | 9.64
16667.03156 | 3.196427816 | 940 | 24.89 | 9.64
16668.198 | 3.197578412 | 970 | 24.9 | 9.64
16669.36385 | 3.192976027 | 999 | 24.9 | 9.64
16670.5517 | 3.190839206 | 1064 | 24.9 | 9.64
16671.73412 | 3.186894306 | 1097 | 24.9 | 9.64
16672.89626 | 3.18771616 | 1126 | 24.9 | 9.64
16674.06337 | 3.185414968 | 1162 | 24.9 | 9.64
16675.24071 | 3.183935631 | 1195 | 24.9 | 9.64
16676.42222 | 3.182620664 | 1265 | 24.89 | 9.64
16677.58087 | 3.178675764 | 1299 | 24.9 | 9.64
16678.74889 | 3.177360798 | 1336 | 24.9 | 9.64
16679.89918 | 3.175223977 | 1375 | 24.9 | 9.64
16681.05918 | 3.176538944 | 1408 | 24.9 | 9.64
16682.27954 | 3.17374464 | 1484 | 24.9 | 9.64
16683.4319 | 3.172429673 | 1520 | 24.9 | 9.64
16684.58181 | 3.170128482 | 1556 | 24.9 | 9.64
16685.73271 | 3.168649145 | 1589 | 24.9 | 9.64
16686.89117 | 3.166347954 | 1625 | 24.9 | 9.64
16688.14333 | 3.168649145 | 1704 | 24.9 | 9.64
16689.29597 | 3.166019212 | 1744 | 24.9 | 9.64
16690.45521 | 3.165690471 | 1788 | 24.9 | 9.64
16691.62326 | 3.163224909 | 1824 | 24.9 | 9.64
16692.78878 | 3.160923718 | 1867 | 24.9 | 9.64
16694.00588 | 3.161088089 | 1943 | 24.9 | 9.64
16695.15882 | 3.164211134 | 1978 | 24.91 | 9.64
16696.31385 | 3.161088089 | 2023 | 24.9 | 9.64
16697.47326 | 3.157800673 | 2062 | 24.9 | 9.64
16698.62966 | 3.155335112 | 2102 | 24.9 | 9.64
16699.87127 | 3.155499483 | 2182 | 24.9 | 9.64
16701.03645 | 3.157965044 | 2222 | 24.9 | 9.64
16702.19403 | 3.156650078 | 2269 | 24.9 | 9.64
16703.34433 | 3.154348887 | 2305 | 24.9 | 9.64
16704.49743 | 3.153033921 | 2344 | 24.9 | 9.64
16705.73442 | 3.149417765 | 2420 | 24.9 | 9.64
16706.90537 | 3.154020146 | 2453 | 24.9 | 9.64
16708.06085 | 3.153855775 | 2486 | 24.9 | 9.64
16709.23943 | 3.152047697 | 2511 | 24.9 | 9.64
16710.40597 | 3.149910877 | 2543 | 24.9 | 9.64
16711.59869 | 3.146459092 | 2594 | 24.9 | 9.64
16712.76067 | 3.151061472 | 2623 | 24.9 | 9.64
16713.92723 | 3.150239619 | 2648 | 24.9 | 9.64
16715.09247 | 3.149253394 | 2666 | 24.9 | 9.64
16716.25973 | 3.147938428 | 2688 | 24.9 | 9.64
16717.46425 | 3.146623462 | 2731 | 24.9 | 9.64
16718.62777 | 3.14613035 | 2753 | 24.9 | 9.64
16719.79047 | 3.148102799 | 2771 | 24.9 | 9.64
16720.95666 | 3.146459092 | 2786 | 24.9 | 9.64
16722.1102 | 3.144979755 | 2804 | 24.9 | 9.64
16723.32676 | 3.144322272 | 2833 | 24.9 | 9.64
16724.49067 | 3.144322272 | 2844 | 24.9 | 9.64
16725.65685 | 3.149089023 | 2854 | 24.9 | 9.64
16726.82856 | 3.147280945 | 2865 | 24.9 | 9.64
16728.00454 | 3.145472867 | 2880 | 24.9 | 9.64
16729.19049 | 3.142842936 | 2905 | 24.9 | 9.64
16730.35701 | 3.14169234 | 2912 | 24.9 | 9.64
16731.52463 | 3.14382916 | 2923 | 24.9 | 9.64
16732.70148 | 3.146623462 | 2930 | 24.9 | 9.64
16733.85672 | 3.146787833 | 2941 | 24.9 | 9.64
16735.05394 | 3.144157901 | 2959 | 24.9 | 9.64
16736.22458 | 3.143500418 | 2961 | 24.91 | 9.64
16737.39052 | 3.142349823 | 2965 | 24.91 | 9.64
16738.55807 | 3.146952204 | 2970 | 24.9 | 9.64
16739.72276 | 3.145472867 | 2981 | 24.9 | 9.64
16740.91892 | 3.142021082 | 2992 | 24.9 | 9.64
16742.09148 | 3.14152797 | 2999 | 24.9 | 9.64
16743.25765 | 3.138898038 | 3006 | 24.9 | 9.64
16744.42381 | 3.144322272 | 3013 | 24.9 | 9.64
16745.59171 | 3.14382916 | 3015 | 24.91 | 9.64
16746.78222 | 3.141856711 | 3019 | 24.91 | 9.64
16747.93855 | 3.14152797 | 3024 | 24.9 | 9.64
16749.10468 | 3.140377375 | 3028 | 24.9 | 9.64
16750.27498 | 3.142514194 | 3033 | 24.91 | 9.64
16751.44157 | 3.142514194 | 3035 | 24.9 | 9.64
16752.64514 | 3.142021082 | 3050 | 24.9 | 9.64
16753.81838 | 3.140377375 | 3057 | 24.9 | 9.64
16754.98804 | 3.13922678 | 3057 | 24.9 | 9.64
16756.16389 | 3.14152797 | 3064 | 24.9 | 9.64
16757.32151 | 3.143171677 | 3066 | 24.91 | 9.64
16758.50747 | 3.142842936 | 3070 | 24.91 | 9.64
16759.66988 | 3.143171677 | 3079 | 24.9 | 9.64
16760.83881 | 3.14152797 | 3080 | 24.91 | 9.64
16762.00514 | 3.139719892 | 3079 | 24.9 | 9.64
16763.17049 | 3.142021082 | 3084 | 24.91 | 9.64
16764.37265 | 3.14152797 | 3088 | 24.91 | 9.64
16765.5361 | 3.139719892 | 3097 | 24.9 | 9.64
16766.70257 | 3.139719892 | 3097 | 24.9 | 9.68
16767.8819 | 3.139062409 | 3097 | 24.9 | 9.64
16769.05118 | 3.140870487 | 3099 | 24.91 | 9.64
16770.23496 | 3.141199228 | 3106 | 24.91 | 9.64
16771.41587 | 3.142021082 | 3107 | 24.9 | 9.64
16772.58823 | 3.140706116 | 3109 | 24.91 | 9.64
16773.75388 | 3.137418702 | 3113 | 24.91 | 9.64
16774.92056 | 3.139884263 | 3113 | 24.91 | 9.64
16776.0985 | 3.14152797 | 3113 | 24.91 | 9.64
16777.27291 | 3.140048633 | 3115 | 24.9 | 9.64
16778.43506 | 3.139062409 | 3115 | 24.9 | 9.64
16779.60586 | 3.13922678 | 3117 | 24.91 | 9.64
16780.77139 | 3.13708996 | 3117 | 24.91 | 9.64
16781.96318 | 3.141363599 | 3117 | 24.91 | 9.68
16783.13783 | 3.140870487 | 3124 | 24.91 | 9.68
16784.30508 | 3.140048633 | 3126 | 24.9 | 9.68
16785.47268 | 3.13922678 | 3124 | 24.91 | 9.64
16786.65565 | 3.13708996 | 3127 | 24.91 | 9.68
16787.82625 | 3.139719892 | 3131 | 24.91 | 9.64
16788.98628 | 3.141856711 | 3135 | 24.91 | 9.68
16790.14029 | 3.14169234 | 3135 | 24.91 | 9.68
16791.30661 | 3.139719892 | 3138 | 24.91 | 9.68
16792.45599 | 3.137583073 | 3142 | 24.91 | 9.68
16793.68988 | 3.138569297 | 3146 | 24.91 | 9.68
16794.85343 | 3.141034858 | 3149 | 24.91 | 9.68
16796.00755 | 3.139719892 | 3153 | 24.91 | 9.68
16797.16981 | 3.139884263 | 3153 | 24.91 | 9.68
16798.32399 | 3.138240555 | 3155 | 24.92 | 9.68
16799.5535 | 3.137911814 | 3164 | 24.91 | 9.68
16800.70368 | 3.136268107 | 3167 | 24.91 | 9.68
16801.85339 | 3.141856711 | 3167 | 24.91 | 9.68
16803.00457 | 3.13922678 | 3167 | 24.91 | 9.68
16804.15521 | 3.13922678 | 3171 | 24.91 | 9.68
16805.30471 | 3.137254331 | 3174 | 24.91 | 9.68
16806.45639 | 3.138569297 | 3178 | 24.91 | 9.68
16807.61664 | 3.140048633 | 3182 | 24.91 | 9.68
16808.79015 | 3.138898038 | 3182 | 24.91 | 9.68
16809.95386 | 3.141363599 | 3180 | 24.92 | 9.68
16811.10646 | 3.137747443 | 3178 | 24.91 | 9.68
16812.26898 | 3.138404926 | 3178 | 24.91 | 9.68
16813.42557 | 3.141856711 | 3180 | 24.92 | 9.68
16814.60264 | 3.141199228 | 3180 | 24.92 | 9.68
16815.758 | 3.138733668 | 3176 | 24.92 | 9.68
16816.90847 | 3.139062409 | 3182 | 24.91 | 9.68
16818.13232 | 3.138404926 | 3185 | 24.91 | 9.68
16819.28835 | 3.143171677 | 3185 | 24.91 | 9.68
16820.45383 | 3.140048633 | 3187 | 24.92 | 9.68
16821.6205 | 3.140213004 | 3189 | 24.91 | 9.68
16822.77741 | 3.139062409 | 3189 | 24.91 | 9.68
16823.99645 | 3.137418702 | 3185 | 24.91 | 9.68
16825.1577 | 3.139555521 | 3193 | 24.91 | 9.68
16826.32489 | 3.142021082 | 3193 | 24.91 | 9.68
16827.49122 | 3.141363599 | 3193 | 24.91 | 9.68
16828.65767 | 3.140377375 | 3193 | 24.91 | 9.68
16829.86035 | 3.138076185 | 3187 | 24.92 | 9.68
16831.03576 | 3.137911814 | 3193 | 24.91 | 9.68
16832.20039 | 3.14382916 | 3191 | 24.92 | 9.68
16833.36958 | 3.142349823 | 3193 | 24.91 | 9.68
16834.53471 | 3.140213004 | 3194 | 24.92 | 9.68
16835.72606 | 3.139555521 | 3198 | 24.92 | 9.68
16836.88878 | 3.138733668 | 3200 | 24.91 | 9.68
16838.0557 | 3.143336048 | 3200 | 24.91 | 9.68
16839.22233 | 3.142514194 | 3198 | 24.92 | 9.68
16840.38929 | 3.138076185 | 3198 | 24.92 | 9.68
16841.58889 | 3.138733668 | 3202 | 24.92 | 9.68
16842.76505 | 3.137583073 | 3202 | 24.92 | 9.68
16843.92226 | 3.139719892 | 3207 | 24.91 | 9.68
16845.08916 | 3.140377375 | 3205 | 24.92 | 9.68
16846.25476 | 3.140541745 | 3207 | 24.91 | 9.68
16847.45338 | 3.141856711 | 3205 | 24.92 | 9.68
16848.6193 | 3.139062409 | 3209 | 24.92 | 9.68
16849.78698 | 3.138404926 | 3213 | 24.92 | 9.68
16850.96513 | 3.141363599 | 3213 | 24.92 | 9.68
16852.13246 | 3.140706116 | 3213 | 24.92 | 9.68
16853.31762 | 3.141034858 | 3209 | 24.92 | 9.68
16854.49079 | 3.138076185 | 3214 | 24.91 | 9.68
16855.65408 | 3.137418702 | 3209 | 24.92 | 9.68
16856.82399 | 3.142842936 | 3213 | 24.92 | 9.68
16857.99073 | 3.142021082 | 3213 | 24.92 | 9.68
16859.18154 | 3.140048633 | 3209 | 24.92 | 9.68
16860.35449 | 3.140377375 | 3211 | 24.91 | 9.68
16861.52166 | 3.137911814 | 3209 | 24.92 | 9.68
16862.69845 | 3.137911814 | 3213 | 24.92 | 9.68
16863.8694 | 3.141363599 | 3213 | 24.92 | 9.68
16865.04573 | 3.14152797 | 3213 | 24.92 | 9.68
16866.23109 | 3.139884263 | 3216 | 24.92 | 9.68
16867.40286 | 3.138569297 | 3216 | 24.92 | 9.68
16868.57154 | 3.138898038 | 3220 | 24.92 | 9.68
16869.7385 | 3.143664789 | 3225 | 24.91 | 9.68
16870.90954 | 3.140706116 | 3223 | 24.92 | 9.68
16872.0822 | 3.13939115 | 3227 | 24.92 | 9.68
16873.25558 | 3.140048633 | 3227 | 24.92 | 9.68
16874.41887 | 3.137418702 | 3231 | 24.92 | 9.68
16875.58433 | 3.14169234 | 3227 | 24.92 | 9.68
16876.77325 | 3.140706116 | 3231 | 24.92 | 9.68
16877.93544 | 3.140377375 | 3231 | 24.92 | 9.68
16879.10285 | 3.14169234 | 3232 | 24.91 | 9.68
16880.27002 | 3.138240555 | 3236 | 24.91 | 9.72
16881.44773 | 3.140706116 | 3231 | 24.92 | 9.68
16882.6375 | 3.141363599 | 3238 | 24.92 | 9.68
16883.8041 | 3.140213004 | 3234 | 24.92 | 9.68
16884.97116 | 3.140048633 | 3238 | 24.92 | 9.68
16886.13828 | 3.137254331 | 3238 | 24.92 | 9.68
16887.3044 | 3.138898038 | 3238 | 24.92 | 9.68
16888.50136 | 3.143171677 | 3249 | 24.92 | 9.68
16889.66741 | 3.141856711 | 3245 | 24.92 | 9.68
16890.83649 | 3.142185453 | 3245 | 24.92 | 9.68
16892.00175 | 3.140706116 | 3245 | 24.92 | 9.68
16893.17233 | 3.139555521 | 3245 | 24.92 | 9.68
16894.365 | 3.141199228 | 3241 | 24.92 | 9.68
16895.54395 | 3.140213004 | 3241 | 24.92 | 9.68
16896.72652 | 3.141034858 | 3249 | 24.92 | 9.68
16897.90682 | 3.139719892 | 3249 | 24.92 | 9.68
16899.08332 | 3.136761219 | 3249 | 24.92 | 9.68
16900.24723 | 3.142349823 | 3249 | 24.92 | 9.68
16901.4003 | 3.142021082 | 3252 | 24.92 | 9.68
16902.55142 | 3.141363599 | 3252 | 24.92 | 9.68
16903.7166 | 3.139719892 | 3252 | 24.92 | 9.68
16904.8673 | 3.138569297 | 3256 | 24.92 | 9.68
16906.09222 | 3.13939115 | 3260 | 24.92 | 9.68
16907.25122 | 3.144815384 | 3260 | 24.92 | 9.68
16908.41228 | 3.14152797 | 3256 | 24.92 | 9.68
16909.56739 | 3.13939115 | 3256 | 24.92 | 9.68
16910.71846 | 3.140541745 | 3256 | 24.92 | 9.68
16911.95496 | 3.137911814 | 3260 | 24.92 | 9.68
16913.12606 | 3.142678565 | 3260 | 24.92 | 9.68
16914.28552 | 3.142185453 | 3263 | 24.92 | 9.68
16915.45236 | 3.142185453 | 3263 | 24.92 | 9.68
16916.62876 | 3.139719892 | 3263 | 24.92 | 9.68
16917.82024 | 3.140213004 | 3263 | 24.92 | 9.68
16918.99147 | 3.14152797 | 3270 | 24.92 | 9.68
16920.15828 | 3.145637238 | 3267 | 24.92 | 9.68
16921.32517 | 3.142349823 | 3270 | 24.92 | 9.68
16922.48307 | 3.142185453 | 3270 | 24.92 | 9.68
16923.68314 | 3.140541745 | 3270 | 24.92 | 9.68
16924.85562 | 3.139884263 | 3270 | 24.92 | 9.68
16926.01548 | 3.142842936 | 3263 | 24.92 | 9.68
16927.18298 | 3.14169234 | 3267 | 24.92 | 9.68
16928.34823 | 3.143171677 | 3263 | 24.92 | 9.68
16929.54653 | 3.140870487 | 3263 | 24.92 | 9.68
16930.72309 | 3.140541745 | 3263 | 24.92 | 9.68
16931.88176 | 3.143993531 | 3267 | 24.92 | 9.68
16933.04817 | 3.141856711 | 3267 | 24.92 | 9.64
16934.21507 | 3.142185453 | 3274 | 24.92 | 9.64
16935.40959 | 3.141856711 | 3270 | 24.92 | 9.68
16936.58948 | 3.137418702 | 3270 | 24.92 | 9.64
16937.74907 | 3.142842936 | 3267 | 24.92 | 9.64
16938.9123 | 3.145144126 | 3267 | 24.92 | 9.64
17211.99572 | 3.116379254 | 551 | 24.96 | 9.72
17213.20482 | 3.152376438 | 551 | 24.96 | 9.72
17214.38013 | 3.192647286 | 548 | 24.96 | 9.72
17215.56267 | 3.204317618 | 548 | 24.96 | 9.72
17216.73407 | 3.210399341 | 548 | 24.96 | 9.72
17217.90357 | 3.217138549 | 548 | 24.96 | 9.72
17219.07846 | 3.221740935 | 551 | 24.96 | 9.72
17220.25158 | 3.220754709 | 562 | 24.96 | 9.72
17221.40593 | 3.225850208 | 573 | 24.96 | 9.72
17222.55316 | 3.223055902 | 588 | 24.96 | 9.68
17223.7065 | 3.223384644 | 602 | 24.96 | 9.68
17224.88001 | 3.221083451 | 613 | 24.96 | 9.68
17226.03893 | 3.219439742 | 627 | 24.96 | 9.68
17227.26027 | 3.219604113 | 660 | 24.96 | 9.68
17228.43021 | 3.215823581 | 678 | 24.96 | 9.68
17229.59524 | 3.214508614 | 700 | 24.96 | 9.68
17230.76831 | 3.211385567 | 729 | 24.96 | 9.68
17231.91983 | 3.20842689 | 750 | 24.96 | 9.68
17233.11983 | 3.205961327 | 797 | 24.96 | 9.68
17234.27846 | 3.203824505 | 819 | 24.96 | 9.68
17235.43516 | 3.198893379 | 852 | 24.96 | 9.68
17236.58768 | 3.199715233 | 881 | 24.96 | 9.68
17237.73839 | 3.195934703 | 906 | 24.96 | 9.68
17238.97788 | 3.192482915 | 964 | 24.96 | 9.68
17240.1537 | 3.191661061 | 996 | 24.96 | 9.68
17241.2989 | 3.186894306 | 1025 | 24.96 | 9.68
17242.45426 | 3.185579339 | 1050 | 24.96 | 9.68
17243.60251 | 3.184100002 | 1083 | 24.96 | 9.68
17244.84104 | 3.182127552 | 1148 | 24.96 | 9.68
17245.99957 | 3.181634439 | 1181 | 24.96 | 9.68
17247.15314 | 3.180483843 | 1217 | 24.96 | 9.68
17248.30056 | 3.176538944 | 1249 | 24.96 | 9.68
17249.45251 | 3.174566494 | 1286 | 24.96 | 9.68
17250.7045 | 3.170785965 | 1353 | 24.97 | 9.68
17251.86636 | 3.171279078 | 1390 | 24.96 | 9.68
17253.0299 | 3.171279078 | 1427 | 24.96 | 9.68
17254.18427 | 3.168649145 | 1463 | 24.96 | 9.65
17255.33711 | 3.166019212 | 1494 | 24.97 | 9.68
17256.56718 | 3.165854842 | 1575 | 24.96 | 9.68
17257.71511 | 3.166183583 | 1611 | 24.96 | 9.65
17258.8661 | 3.166347954 | 1642 | 24.97 | 9.65
17260.03025 | 3.161909943 | 1683 | 24.96 | 9.65
17261.18594 | 3.161088089 | 1723 | 24.96 | 9.65
17262.43024 | 3.158458157 | 1794 | 24.97 | 9.65
17263.59307 | 3.157800673 | 1832 | 24.96 | 9.65
17264.75952 | 3.160101864 | 1871 | 24.96 | 9.65
17265.91638 | 3.156814449 | 1907 | 24.96 | 9.65
17267.08329 | 3.153198292 | 1942 | 24.97 | 9.65
17268.29311 | 3.154513258 | 2025 | 24.97 | 9.65
17269.45963 | 3.153198292 | 2061 | 24.97 | 9.65
17270.61633 | 3.155663854 | 2106 | 24.96 | 9.65
17271.78136 | 3.153855775 | 2146 | 24.96 | 9.65
17272.94805 | 3.152869551 | 2184 | 24.97 | 9.65
17274.15579 | 3.151390214 | 2264 | 24.97 | 9.65
17275.33856 | 3.149910877 | 2304 | 24.97 | 9.65
17276.49861 | 3.149089023 | 2336 | 24.97 | 9.65
17277.66374 | 3.151883326 | 2372 | 24.97 | 9.65
17278.82998 | 3.150075248 | 2408 | 24.97 | 9.65
17280.01797 | 3.147609687 | 2473 | 24.97 | 9.65
17281.18047 | 3.149253394 | 2499 | 24.97 | 9.65
17282.3481 | 3.146787833 | 2528 | 24.97 | 9.65
17283.51281 | 3.149910877 | 2553 | 24.97 | 9.65
17284.68024 | 3.147774058 | 2582 | 24.97 | 9.65
17285.88083 | 3.145965979 | 2629 | 24.97 | 9.65
17287.05963 | 3.144157901 | 2651 | 24.97 | 9.65
17288.22973 | 3.142514194 | 2669 | 24.97 | 9.65
17289.39623 | 3.146459092 | 2687 | 24.97 | 9.65
17290.55966 | 3.145965979 | 2705 | 24.97 | 9.65
17291.74485 | 3.144651014 | 2741 | 24.97 | 9.65
17292.91138 | 3.144815384 | 2759 | 24.97 | 9.65
17294.08135 | 3.141199228 | 2770 | 24.97 | 9.65
17295.2478 | 3.143664789 | 2781 | 24.97 | 9.65
17296.41427 | 3.144815384 | 2795 | 24.97 | 9.65
17297.60775 | 3.144979755 | 2817 | 24.97 | 9.65
17298.77777 | 3.13939115 | 2824 | 24.97 | 9.65
17299.94441 | 3.137911814 | 2835 | 24.97 | 9.65
17301.11044 | 3.140048633 | 2853 | 24.97 | 9.65
17302.28035 | 3.14169234 | 2864 | 24.97 | 9.65
17303.47178 | 3.140377375 | 2880 | 24.98 | 9.65
17304.64411 | 3.141856711 | 2893 | 24.97 | 9.65
17305.81074 | 3.139062409 | 2900 | 24.97 | 9.65
17306.97737 | 3.137418702 | 2907 | 24.97 | 9.65
17308.14372 | 3.141034858 | 2911 | 24.97 | 9.65
17309.33418 | 3.141363599 | 2925 | 24.97 | 9.65
17310.49241 | 3.13939115 | 2936 | 24.97 | 9.65
17311.66063 | 3.138076185 | 2940 | 24.97 | 9.65
17312.82537 | 3.137418702 | 2951 | 24.97 | 9.65
17313.99636 | 3.137583073 | 2958 | 24.97 | 9.65
17315.19646 | 3.14169234 | 2969 | 24.97 | 9.65
17316.36011 | 3.137418702 | 2972 | 24.97 | 9.65
17317.52794 | 3.138733668 | 2983 | 24.97 | 9.65
17318.69551 | 3.136761219 | 2991 | 24.97 | 9.65
17319.86113 | 3.136268107 | 2994 | 24.97 | 9.65
17321.05977 | 3.13922678 | 3005 | 24.97 | 9.61
17322.22526 | 3.139719892 | 3012 | 24.97 | 9.61
17323.40326 | 3.138404926 | 3016 | 24.97 | 9.61
17324.57764 | 3.137747443 | 3023 | 24.97 | 9.65
17325.74103 | 3.135774995 | 3034 | 24.97 | 9.65
17326.92269 | 3.138733668 | 3041 | 24.97 | 9.61
17328.10097 | 3.13692559 | 3045 | 24.97 | 9.65
17329.28481 | 3.13708996 | 3045 | 24.97 | 9.65
17330.45778 | 3.136432478 | 3052 | 24.97 | 9.65
17331.62406 | 3.134953141 | 3056 | 24.97 | 9.65
17332.79269 | 3.136103736 | 3063 | 24.97 | 9.61
17333.95784 | 3.13922678 | 3067 | 24.97 | 9.61
17335.1314 | 3.138240555 | 3070 | 24.97 | 9.65
17336.30755 | 3.13708996 | 3074 | 24.97 | 9.65
17337.4749 | 3.134460029 | 3070 | 24.97 | 9.65
17338.64923 | 3.134295658 | 3077 | 24.97 | 9.65
17339.82586 | 3.138076185 | 3085 | 24.97 | 9.65
17340.99831 | 3.136761219 | 3085 | 24.97 | 9.65
17342.1584 | 3.138404926 | 3083 | 24.98 | 9.65
17343.31816 | 3.13708996 | 3092 | 24.97 | 9.65
17344.51196 | 3.133802546 | 3095 | 24.97 | 9.61
17345.67503 | 3.13708996 | 3101 | 24.98 | 9.65
17346.83645 | 3.138898038 | 3101 | 24.98 | 9.61
17347.99592 | 3.137254331 | 3106 | 24.97 | 9.65
17349.16911 | 3.136761219 | 3110 | 24.97 | 9.65
17350.37563 | 3.133802546 | 3114 | 24.97 | 9.65
17351.54249 | 3.134953141 | 3121 | 24.97 | 9.65
17352.70804 | 3.137747443 | 3121 | 24.97 | 9.65
17353.8589 | 3.136596848 | 3121 | 24.97 | 9.65
17355.00965 | 3.137583073 | 3126 | 24.98 | 9.65
17356.23988 | 3.134131288 | 3132 | 24.97 | 9.65
17357.393 | 3.133638176 | 3132 | 24.97 | 9.65
17358.5588 | 3.138404926 | 3139 | 24.97 | 9.61
17359.7238 | 3.138733668 | 3139 | 24.97 | 9.65
17360.89892 | 3.136761219 | 3141 | 24.98 | 9.65
17362.10297 | 3.136761219 | 3148 | 24.98 | 9.65
17363.25625 | 3.135281883 | 3142 | 24.97 | 9.65
17364.42208 | 3.139062409 | 3142 | 24.97 | 9.65
17365.58269 | 3.13708996 | 3146 | 24.97 | 9.65
17366.74103 | 3.136268107 | 3150 | 24.97 | 9.65
17367.96456 | 3.13708996 | 3150 | 24.97 | 9.65
17369.12388 | 3.133966917 | 3152 | 24.98 | 9.65
17370.29121 | 3.1346244 | 3161 | 24.97 | 9.65
17371.4572 | 3.137418702 | 3161 | 24.97 | 9.65
17372.62459 | 3.135610624 | 3155 | 24.98 | 9.65
17373.82733 | 3.135446253 | 3157 | 24.97 | 9.65
17374.98643 | 3.13478877 | 3164 | 24.97 | 9.65
17376.14048 | 3.133802546 | 3159 | 24.98 | 9.65
17377.31482 | 3.138076185 | 3159 | 24.98 | 9.65
17378.47053 | 3.135446253 | 3159 | 24.98 | 9.65
17379.69269 | 3.136761219 | 3161 | 24.97 | 9.65
17380.8508 | 3.136761219 | 3168 | 24.97 | 9.65
17382.0042 | 3.133966917 | 3170 | 24.98 | 9.65
17383.18352 | 3.135774995 | 3171 | 24.97 | 9.65
17384.33737 | 3.13692559 | 3170 | 24.98 | 9.65
17385.5552 | 3.136761219 | 3170 | 24.98 | 9.65
17386.72758 | 3.13708996 | 3170 | 24.98 | 9.65
17387.88521 | 3.134131288 | 3173 | 24.98 | 9.65
17389.05001 | 3.13478877 | 3170 | 24.98 | 9.65
17390.20749 | 3.138404926 | 3170 | 24.98 | 9.65
17391.41806 | 3.136596848 | 3180 | 24.98 | 9.65
17392.59505 | 3.13692559 | 3177 | 24.98 | 9.65
17393.75183 | 3.134131288 | 3182 | 24.97 | 9.65
17394.92074 | 3.134295658 | 3180 | 24.98 | 9.65
17396.08718 | 3.137911814 | 3180 | 24.98 | 9.65
17397.28018 | 3.137254331 | 3180 | 24.98 | 9.65
17398.44291 | 3.136103736 | 3184 | 24.98 | 9.65
17399.60912 | 3.135117512 | 3184 | 24.98 | 9.65
17400.76837 | 3.134131288 | 3184 | 24.98 | 9.65
17401.93599 | 3.137418702 | 3184 | 24.98 | 9.65
17403.14177 | 3.138076185 | 3188 | 24.98 | 9.65
17404.30177 | 3.138404926 | 3188 | 24.98 | 9.65
17405.47727 | 3.137583073 | 3191 | 24.98 | 9.65
17406.64292 | 3.13478877 | 3191 | 24.98 | 9.65
17407.81109 | 3.135610624 | 3191 | 24.98 | 9.65
17409.00381 | 3.138404926 | 3191 | 24.98 | 9.65
17410.16422 | 3.136103736 | 3191 | 24.98 | 9.65
17411.33517 | 3.136432478 | 3191 | 24.98 | 9.65
17412.50892 | 3.132816322 | 3191 | 24.98 | 9.65
17413.66615 | 3.132158839 | 3195 | 24.98 | 9.65
17414.8668 | 3.137911814 | 3199 | 24.98 | 9.65
17416.03225 | 3.138076185 | 3202 | 24.98 | 9.65
17417.19943 | 3.136103736 | 3204 | 24.97 | 9.65
17418.37848 | 3.135939365 | 3202 | 24.98 | 9.65
17419.56565 | 3.134131288 | 3199 | 24.98 | 9.65
17420.74148 | 3.13708996 | 3199 | 24.98 | 9.65
17421.92446 | 3.137254331 | 3206 | 24.98 | 9.65
17423.09976 | 3.136761219 | 3213 | 24.98 | 9.65
17424.26457 | 3.135446253 | 3213 | 24.98 | 9.65
17425.43028 | 3.134953141 | 3209 | 24.98 | 9.65
17426.59334 | 3.135939365 | 3217 | 24.98 | 9.65
17427.76351 | 3.138076185 | 3217 | 24.98 | 9.65
17428.94387 | 3.136761219 | 3209 | 24.98 | 9.68
17430.11291 | 3.13708996 | 3213 | 24.98 | 9.65
17431.28956 | 3.133309434 | 3211 | 24.99 | 9.65
17432.46265 | 3.134295658 | 3213 | 24.98 | 9.65
17433.64306 | 3.136761219 | 3209 | 24.98 | 9.68
17434.82593 | 3.136432478 | 3213 | 24.98 | 9.68
17436.00866 | 3.13708996 | 3211 | 24.99 | 9.68
17437.17836 | 3.135281883 | 3215 | 24.99 | 9.65
17438.34691 | 3.134131288 | 3215 | 24.99 | 9.65
17439.51332 | 3.137747443 | 3215 | 24.99 | 9.65
17440.68992 | 3.138240555 | 3219 | 24.99 | 9.68
17441.86313 | 3.137583073 | 3219 | 24.99 | 9.65
17443.02884 | 3.136268107 | 3219 | 24.99 | 9.65
17444.19679 | 3.135774995 | 3222 | 24.99 | 9.68
17445.37307 | 3.135774995 | 3222 | 24.99 | 9.68
17446.54594 | 3.13939115 | 3222 | 24.99 | 9.65
17447.71222 | 3.13692559 | 3226 | 24.99 | 9.68
17448.88799 | 3.138733668 | 3222 | 24.99 | 9.65
17450.0718 | 3.135939365 | 3219 | 24.99 | 9.68
17451.24535 | 3.135446253 | 3222 | 24.99 | 9.68
17452.4106 | 3.13478877 | 3222 | 24.99 | 9.68
17453.57754 | 3.138076185 | 3224 | 24.98 | 9.68
17454.74465 | 3.138898038 | 3229 | 24.99 | 9.68
17455.92288 | 3.13692559 | 3233 | 24.99 | 9.68
17457.10513 | 3.135281883 | 3229 | 24.99 | 9.68
17458.27903 | 3.138404926 | 3229 | 24.99 | 9.68
17459.44505 | 3.139062409 | 3233 | 24.99 | 9.68
17460.61055 | 3.137254331 | 3233 | 24.99 | 9.68
17461.7791 | 3.137747443 | 3233 | 24.99 | 9.68
17462.9452 | 3.135939365 | 3233 | 24.99 | 9.68
17464.11155 | 3.13708996 | 3233 | 24.99 | 9.68
17465.27901 | 3.138076185 | 3233 | 24.99 | 9.68
17466.44627 | 3.137583073 | 3233 | 24.99 | 9.68
17467.63172 | 3.136761219 | 3233 | 24.99 | 9.68
17468.79417 | 3.134953141 | 3229 | 24.99 | 9.68
17469.96101 | 3.137583073 | 3233 | 24.99 | 9.68
17471.11069 | 3.134953141 | 3237 | 24.99 | 9.68
17472.26086 | 3.137583073 | 3237 | 24.99 | 9.68
17473.49533 | 3.138076185 | 3240 | 24.99 | 9.68
17474.64439 | 3.137583073 | 3240 | 24.99 | 9.68
17475.79469 | 3.135281883 | 3240 | 24.99 | 9.68
17476.95684 | 3.138404926 | 3244 | 24.99 | 9.68
17478.11206 | 3.140048633 | 3247 | 24.99 | 9.68
17479.26171 | 3.13922678 | 3247 | 24.99 | 9.68
17480.42499 | 3.135281883 | 3247 | 24.99 | 9.68
17481.58145 | 3.136432478 | 3247 | 24.99 | 9.68
17482.7583 | 3.138569297 | 3251 | 24.99 | 9.68
17483.92451 | 3.139719892 | 3255 | 24.99 | 9.68
17485.08164 | 3.137911814 | 3246 | 25 | 9.68
17486.23204 | 3.141363599 | 3247 | 24.99 | 9.68
17487.38251 | 3.135939365 | 3251 | 24.99 | 9.68
17488.53285 | 3.133638176 | 3247 | 24.99 | 9.68
17489.687 | 3.137747443 | 3251 | 24.99 | 9.68
17490.8531 | 3.137418702 | 3251 | 24.99 | 9.68
17492.06842 | 3.138076185 | 3253 | 25 | 9.68
17493.24427 | 3.13692559 | 3258 | 24.99 | 9.68
17494.39852 | 3.137418702 | 3258 | 24.99 | 9.68
17495.56181 | 3.138404926 | 3258 | 24.99 | 9.68
17496.72831 | 3.13939115 | 3258 | 24.99 | 9.68
17497.932 | 3.138240555 | 3258 | 24.99 | 9.68
17499.09918 | 3.136596848 | 3253 | 25 | 9.68
17500.26408 | 3.136761219 | 3255 | 24.99 | 9.68
17501.41507 | 3.136596848 | 3255 | 24.99 | 9.68
17502.57226 | 3.139719892 | 3251 | 24.99 | 9.68
17503.79373 | 3.13939115 | 3253 | 25 | 9.68
17504.95115 | 3.138898038 | 3249 | 25 | 9.68
17506.11391 | 3.13939115 | 3249 | 25 | 9.68
17507.28308 | 3.137418702 | 3257 | 25 | 9.68
17508.44978 | 3.141856711 | 3262 | 24.99 | 9.68
17509.65801 | 3.141856711 | 3260 | 25 | 9.68
17510.8137 | 3.139555521 | 3262 | 24.99 | 9.68
17511.99296 | 3.138404926 | 3262 | 24.99 | 9.68
17785.23794 | 3.13232321 | 534 | 25.05 | 9.68
17786.43659 | 3.170621595 | 534 | 25.05 | 9.68
17787.60894 | 3.21023497 | 534 | 25.05 | 9.68
17788.81293 | 3.228315773 | 534 | 25.05 | 9.68
17789.98814 | 3.233246901 | 538 | 25.05 | 9.68
17791.15444 | 3.240643596 | 538 | 25.05 | 9.68
17792.3232 | 3.242287305 | 541 | 25.05 | 9.68
17793.49493 | 3.247218435 | 548 | 25.05 | 9.68
17794.67161 | 3.247547177 | 567 | 25.05 | 9.68
17795.82968 | 3.248369032 | 577 | 25.05 | 9.68
17796.99529 | 3.245739096 | 592 | 25.05 | 9.68
17798.16174 | 3.244588499 | 606 | 25.05 | 9.68
17799.33666 | 3.242122934 | 621 | 25.05 | 9.68
17800.52893 | 3.240972337 | 657 | 25.05 | 9.68
17801.70646 | 3.238342402 | 675 | 25.05 | 9.68
17802.87712 | 3.23472624 | 700 | 25.05 | 9.68
17804.05636 | 3.233411272 | 722 | 25.05 | 9.68
17805.22858 | 3.230123853 | 747 | 25.05 | 9.68
17806.39505 | 3.226836434 | 800 | 25.06 | 9.68
17807.5705 | 3.224042128 | 827 | 25.05 | 9.68
17808.7442 | 3.222891531 | 852 | 25.05 | 9.68
17809.92256 | 3.218124774 | 885 | 25.05 | 9.68
17811.10406 | 3.216481065 | 914 | 25.05 | 9.68
17812.27451 | 3.216481065 | 979 | 25.05 | 9.68
17813.45443 | 3.211056825 | 1015 | 25.05 | 9.68
17814.63641 | 3.209906228 | 1044 | 25.05 | 9.68
17815.80998 | 3.207440665 | 1076 | 25.05 | 9.68
17816.98476 | 3.203495763 | 1105 | 25.05 | 9.68
17818.17078 | 3.2010302 | 1181 | 25.05 | 9.68
17819.344 | 3.198893379 | 1214 | 25.05 | 9.68
17820.52035 | 3.198893379 | 1245 | 25.06 | 9.68
17821.6897 | 3.196099074 | 1283 | 25.05 | 9.68
17822.86042 | 3.19527722 | 1317 | 25.06 | 9.68
17824.02771 | 3.196592186 | 1389 | 25.06 | 9.68
17825.19266 | 3.189359869 | 1422 | 25.06 | 9.68
17826.35401 | 3.188373644 | 1467 | 25.05 | 9.68
17827.51053 | 3.188538014 | 1503 | 25.05 | 9.68
17828.66937 | 3.186236823 | 1543 | 25.05 | 9.68
17829.83776 | 3.184757485 | 1621 | 25.06 | 9.68
17830.99273 | 3.182456293 | 1666 | 25.05 | 9.68
17832.14432 | 3.183935631 | 1706 | 25.05 | 9.68
17833.2948 | 3.181963181 | 1749 | 25.05 | 9.68
17834.44784 | 3.180319473 | 1789 | 25.05 | 9.68
17835.59805 | 3.17982636 | 1829 | 25.05 | 9.68
17836.74903 | 3.17571709 | 1910 | 25.06 | 9.68
17837.90868 | 3.171443449 | 1950 | 25.06 | 9.68
17839.07588 | 3.174402123 | 1990 | 25.06 | 9.68
17840.23223 | 3.175552719 | 2029 | 25.06 | 9.68
17841.38186 | 3.172758415 | 2073 | 25.06 | 9.68
17842.54892 | 3.172100932 | 2154 | 25.05 | 9.68
17843.70273 | 3.170128482 | 2199 | 25.06 | 9.68
17844.86907 | 3.166676695 | 2241 | 25.05 | 9.68
17846.04227 | 3.170457224 | 2279 | 25.06 | 9.68
17847.2026 | 3.166676695 | 2319 | 25.06 | 9.68
17848.4137 | 3.167827291 | 2402 | 25.06 | 9.68
17849.56657 | 3.165361729 | 2443 | 25.05 | 9.68
17850.7421 | 3.163553651 | 2481 | 25.06 | 9.68
17851.89899 | 3.166841066 | 2517 | 25.06 | 9.68
17853.06575 | 3.164046763 | 2543 | 25.06 | 9.68
17854.27671 | 3.162731797 | 2611 | 25.06 | 9.68
17855.43287 | 3.161581201 | 2637 | 25.06 | 9.68
17856.60861 | 3.15911564 | 2662 | 25.06 | 9.68
17857.76793 | 3.160923718 | 2691 | 25.06 | 9.68
17858.94312 | 3.161745572 | 2713 | 25.06 | 9.68
17860.13971 | 3.16141683 | 2763 | 25.06 | 9.68
17861.30583 | 3.159937493 | 2781 | 25.06 | 9.68
17862.47309 | 3.158293786 | 2803 | 25.06 | 9.68
17863.63917 | 3.155828224 | 2821 | 25.06 | 9.68
17864.79965 | 3.161088089 | 2839 | 25.06 | 9.68
17866.00395 | 3.160594977 | 2872 | 25.06 | 9.68
17867.1634 | 3.157965044 | 2890 | 25.06 | 9.68
17868.33011 | 3.156485707 | 2901 | 25.06 | 9.68
17869.50492 | 3.156321337 | 2915 | 25.06 | 9.68
17870.67247 | 3.157471932 | 2930 | 25.06 | 9.68
17871.86675 | 3.157636303 | 2951 | 25.06 | 9.68
17873.03957 | 3.156814449 | 2962 | 25.06 | 9.68
17874.20541 | 3.155828224 | 2973 | 25.06 | 9.68
17875.3621 | 3.15270518 | 2984 | 25.06 | 9.68
17876.53861 | 3.154513258 | 2995 | 25.06 | 9.68
17877.72896 | 3.157636303 | 3009 | 25.06 | 9.68
17878.89465 | 3.155335112 | 3016 | 25.06 | 9.68
17880.06158 | 3.154842 | 3020 | 25.06 | 9.68
17881.22919 | 3.155170741 | 3027 | 25.06 | 9.68
17882.39479 | 3.152212068 | 3035 | 25.06 | 9.68
17883.59267 | 3.155828224 | 3051 | 25.07 | 9.68
17884.75981 | 3.155335112 | 3060 | 25.06 | 9.68
17885.93798 | 3.154348887 | 3067 | 25.06 | 9.68
17887.10567 | 3.151554585 | 3071 | 25.06 | 9.68
17888.28867 | 3.150897102 | 3074 | 25.06 | 9.65
17889.45959 | 3.15500637 | 3085 | 25.06 | 9.65
17890.62696 | 3.154513258 | 3089 | 25.06 | 9.68
17891.79233 | 3.153198292 | 3092 | 25.06 | 9.65
17892.96961 | 3.151718955 | 3096 | 25.06 | 9.65
17894.1261 | 3.151390214 | 3098 | 25.07 | 9.65
17895.31955 | 3.150239619 | 3105 | 25.07 | 9.65
17896.49296 | 3.153362663 | 3112 | 25.07 | 9.65
17897.65933 | 3.151883326 | 3118 | 25.06 | 9.65
17898.826 | 3.153198292 | 3120 | 25.07 | 9.65
17899.99278 | 3.151718955 | 3125 | 25.06 | 9.65
17901.18359 | 3.148595911 | 3127 | 25.07 | 9.65
17902.34311 | 3.153691404 | 3130 | 25.07 | 9.65
17903.50643 | 3.152047697 | 3134 | 25.07 | 9.65
17904.67593 | 3.152869551 | 3138 | 25.07 | 9.65
17905.84312 | 3.15056836 | 3141 | 25.07 | 9.65
17907.04659 | 3.149089023 | 3141 | 25.07 | 9.65
17908.20742 | 3.151061472 | 3141 | 25.07 | 9.65
17909.37561 | 3.153362663 | 3150 | 25.06 | 9.65
17910.54058 | 3.152540809 | 3149 | 25.07 | 9.65
17911.70798 | 3.149417765 | 3156 | 25.07 | 9.65
17912.91173 | 3.149089023 | 3156 | 25.07 | 9.65
17914.07558 | 3.149910877 | 3167 | 25.07 | 9.65
17915.24169 | 3.151225843 | 3167 | 25.07 | 9.65
17916.40797 | 3.151061472 | 3167 | 25.07 | 9.65
17917.57586 | 3.151225843 | 3167 | 25.07 | 9.65
17918.77596 | 3.150239619 | 3170 | 25.07 | 9.65
17919.93938 | 3.147280945 | 3170 | 25.07 | 9.65
17921.11978 | 3.151390214 | 3174 | 25.07 | 9.65
17922.29141 | 3.15056836 | 3170 | 25.07 | 9.65
17923.45699 | 3.151061472 | 3170 | 25.07 | 9.65
17924.64027 | 3.149089023 | 3176 | 25.08 | 9.65
17925.80797 | 3.147445316 | 3176 | 25.08 | 9.65
17926.97426 | 3.150732731 | 3181 | 25.07 | 9.61
17928.14039 | 3.152047697 | 3177 | 25.07 | 9.61
17929.32138 | 3.149582136 | 3181 | 25.07 | 9.65
17930.50482 | 3.148102799 | 3183 | 25.08 | 9.65
17931.65727 | 3.14843154 | 3187 | 25.08 | 9.65
17932.80771 | 3.149253394 | 3196 | 25.07 | 9.65
17933.97435 | 3.151718955 | 3194 | 25.08 | 9.65
17935.12564 | 3.15056836 | 3197 | 25.08 | 9.61
17936.36844 | 3.148760282 | 3201 | 25.08 | 9.65
17937.52094 | 3.149253394 | 3206 | 25.07 | 9.65
17938.67152 | 3.147774058 | 3205 | 25.08 | 9.65
17939.82541 | 3.151061472 | 3208 | 25.08 | 9.61
17940.9785 | 3.149746506 | 3212 | 25.08 | 9.65
17942.23238 | 3.149089023 | 3208 | 25.08 | 9.61
17943.38759 | 3.149746506 | 3208 | 25.08 | 9.65
17944.54213 | 3.146787833 | 3208 | 25.08 | 9.61
17945.70865 | 3.148924653 | 3212 | 25.08 | 9.61
17946.87511 | 3.148595911 | 3215 | 25.08 | 9.61
17948.09545 | 3.147280945 | 3215 | 25.08 | 9.61
17949.25561 | 3.148760282 | 3215 | 25.08 | 9.61
17950.42231 | 3.145637238 | 3219 | 25.08 | 9.65
17951.59894 | 3.147774058 | 3219 | 25.08 | 9.61
17952.76515 | 3.149910877 | 3223 | 25.08 | 9.61
17953.95966 | 3.149582136 | 3223 | 25.08 | 9.61
17955.1221 | 3.147774058 | 3226 | 25.08 | 9.61
17956.29864 | 3.148595911 | 3223 | 25.08 | 9.61
17957.4543 | 3.148595911 | 3223 | 25.08 | 9.61
17958.6351 | 3.149582136 | 3226 | 25.08 | 9.61
17959.82288 | 3.148595911 | 3234 | 25.08 | 9.61
17960.98523 | 3.147938428 | 3230 | 25.08 | 9.61
17962.13824 | 3.147609687 | 3234 | 25.08 | 9.61
17963.30462 | 3.145144126 | 3234 | 25.08 | 9.61
17964.48185 | 3.147774058 | 3234 | 25.08 | 9.65
17965.68609 | 3.149253394 | 3237 | 25.08 | 9.61
17966.85196 | 3.148595911 | 3237 | 25.08 | 9.61
17968.01953 | 3.147116575 | 3241 | 25.08 | 9.61
17969.18609 | 3.145965979 | 3241 | 25.08 | 9.61
17970.353 | 3.146787833 | 3241 | 25.08 | 9.61
17971.55084 | 3.151883326 | 3243 | 25.09 | 9.61
17972.7171 | 3.15270518 | 3237 | 25.08 | 9.61
17973.88295 | 3.148924653 | 3244 | 25.08 | 9.61
17975.05338 | 3.148595911 | 3252 | 25.08 | 9.65
17976.21863 | 3.145965979 | 3248 | 25.08 | 9.61
17977.41335 | 3.149417765 | 3250 | 25.09 | 9.61
17978.56731 | 3.149582136 | 3253 | 25.09 | 9.61
17979.73397 | 3.149089023 | 3255 | 25.08 | 9.65
17980.91279 | 3.148924653 | 3262 | 25.08 | 9.65
17982.06674 | 3.15056836 | 3257 | 25.09 | 9.65
17983.2769 | 3.149746506 | 3266 | 25.08 | 9.61
17984.43294 | 3.150239619 | 3264 | 25.09 | 9.61
17985.60059 | 3.150897102 | 3264 | 25.09 | 9.65
17986.77713 | 3.147280945 | 3268 | 25.09 | 9.61
17987.93221 | 3.146294721 | 3273 | 25.08 | 9.65
17989.13907 | 3.147116575 | 3273 | 25.08 | 9.61
17990.30872 | 3.151225843 | 3272 | 25.09 | 9.61
17991.46608 | 3.147609687 | 3268 | 25.09 | 9.61
17992.65595 | 3.147938428 | 3264 | 25.09 | 9.65
17993.8158 | 3.146294721 | 3270 | 25.08 | 9.61
17995.00396 | 3.146787833 | 3268 | 25.09 | 9.61
17996.17316 | 3.149582136 | 3264 | 25.09 | 9.61
17997.33985 | 3.149417765 | 3268 | 25.09 | 9.61
17998.50812 | 3.147445316 | 3268 | 25.09 | 9.61
17999.67506 | 3.147280945 | 3268 | 25.09 | 9.65
18000.86597 | 3.146294721 | 3275 | 25.09 | 9.65
18002.04227 | 3.149910877 | 3279 | 25.09 | 9.65
18003.21524 | 3.150239619 | 3279 | 25.09 | 9.61
18004.39227 | 3.149746506 | 3279 | 25.09 | 9.65
18005.57531 | 3.149746506 | 3279 | 25.09 | 9.65
18006.74839 | 3.147116575 | 3279 | 25.09 | 9.65
18007.9252 | 3.146787833 | 3275 | 25.09 | 9.61
18009.10694 | 3.150239619 | 3272 | 25.09 | 9.65
18010.28054 | 3.149253394 | 3272 | 25.09 | 9.61
18011.44679 | 3.147774058 | 3275 | 25.09 | 9.61
18012.62423 | 3.147116575 | 3275 | 25.09 | 9.62
18013.79814 | 3.147116575 | 3270 | 25.1 | 9.61
18014.9646 | 3.150239619 | 3273 | 25.1 | 9.65
18016.13113 | 3.149582136 | 3282 | 25.09 | 9.65
18017.29604 | 3.149089023 | 3279 | 25.09 | 9.62
18018.47417 | 3.146952204 | 3277 | 25.1 | 9.65
18019.65704 | 3.145144126 | 3277 | 25.1 | 9.65
18020.82942 | 3.149582136 | 3273 | 25.1 | 9.65
18021.99823 | 3.149417765 | 3273 | 25.1 | 9.65
18023.16278 | 3.148595911 | 3277 | 25.1 | 9.65
18024.33722 | 3.149746506 | 3281 | 25.1 | 9.65
18025.51275 | 3.146787833 | 3288 | 25.1 | 9.65
18026.67586 | 3.14843154 | 3284 | 25.1 | 9.65
18027.84681 | 3.148102799 | 3284 | 25.1 | 9.65
18029.01472 | 3.149089023 | 3284 | 25.1 | 9.65
18030.18234 | 3.146787833 | 3288 | 25.1 | 9.65
18031.34768 | 3.148102799 | 3292 | 25.1 | 9.65
18032.51442 | 3.146952204 | 3292 | 25.1 | 9.65
18033.68048 | 3.149746506 | 3284 | 25.1 | 9.65
18034.84664 | 3.148924653 | 3288 | 25.1 | 9.65
18036.04305 | 3.149417765 | 3288 | 25.1 | 9.65
18037.21403 | 3.147774058 | 3288 | 25.1 | 9.65
18038.37958 | 3.144979755 | 3288 | 25.1 | 9.65
18039.55473 | 3.151883326 | 3292 | 25.1 | 9.65
18040.73825 | 3.150239619 | 3295 | 25.1 | 9.65
18041.91279 | 3.150732731 | 3292 | 25.1 | 9.65
18043.08928 | 3.149746506 | 3292 | 25.1 | 9.65
18044.24488 | 3.148595911 | 3292 | 25.1 | 9.65
18045.39518 | 3.147116575 | 3299 | 25.1 | 9.65
18046.54754 | 3.153362663 | 3299 | 25.1 | 9.65
18047.76807 | 3.151061472 | 3299 | 25.1 | 9.65
18048.92837 | 3.147774058 | 3301 | 25.11 | 9.65
18050.07749 | 3.147445316 | 3302 | 25.1 | 9.65
18051.23904 | 3.145308496 | 3302 | 25.1 | 9.65
18052.39841 | 3.149746506 | 3302 | 25.1 | 9.65
18053.63239 | 3.150732731 | 3310 | 25.1 | 9.65
18054.80439 | 3.15056836 | 3310 | 25.1 | 9.65
18055.97173 | 3.148924653 | 3313 | 25.1 | 9.65
18057.12891 | 3.147445316 | 3313 | 25.1 | 9.65
18058.29364 | 3.149910877 | 3310 | 25.1 | 9.65
18059.49461 | 3.149910877 | 3308 | 25.11 | 9.65
18060.66727 | 3.15056836 | 3308 | 25.11 | 9.65
18061.83835 | 3.15056836 | 3308 | 25.11 | 9.65
18063.00384 | 3.148595911 | 3308 | 25.11 | 9.65
18064.16991 | 3.148595911 | 3311 | 25.11 | 9.65
18065.35886 | 3.151718955 | 3315 | 25.11 | 9.65
18066.5277 | 3.151225843 | 3319 | 25.11 | 9.65
18067.69235 | 3.149417765 | 3322 | 25.11 | 9.65
18068.86257 | 3.149746506 | 3330 | 25.11 | 9.65
18070.03542 | 3.146294721 | 3330 | 25.11 | 9.65
18071.22191 | 3.150239619 | 3330 | 25.11 | 9.65
18072.38506 | 3.150897102 | 3333 | 25.11 | 9.65
18073.54308 | 3.149746506 | 3333 | 25.11 | 9.65
18074.70893 | 3.150075248 | 3333 | 25.11 | 9.65
18075.8795 | 3.146459092 | 3333 | 25.11 | 9.65
18077.08665 | 3.15056836 | 3337 | 25.11 | 9.65
18078.24958 | 3.151883326 | 3337 | 25.11 | 9.65
18079.40806 | 3.149746506 | 3344 | 25.11 | 9.65
18080.57502 | 3.149746506 | 3344 | 25.11 | 9.65
18081.7418 | 3.148595911 | 3340 | 25.11 | 9.65
18082.94978 | 3.147445316 | 3337 | 25.11 | 9.65
18084.10956 | 3.152212068 | 3337 | 25.11 | 9.65
18357.29884 | 3.156650078 | 533 | 25.14 | 9.65
18358.49499 | 3.198564637 | 533 | 25.14 | 9.65
18359.67029 | 3.239986112 | 533 | 25.14 | 9.65
18360.84222 | 3.256916326 | 531 | 25.15 | 9.65
18362.11095 | 3.265299249 | 538 | 25.15 | 9.65
18363.27299 | 3.270230381 | 544 | 25.14 | 9.65
18364.44732 | 3.273682173 | 547 | 25.14 | 9.65
18365.63053 | 3.275983368 | 554 | 25.14 | 9.65
18366.8157 | 3.277298337 | 565 | 25.14 | 9.65
18367.98836 | 3.277133966 | 587 | 25.14 | 9.65
18369.15458 | 3.277298337 | 601 | 25.14 | 9.65
18370.32892 | 3.274175287 | 619 | 25.14 | 9.65
18371.51145 | 3.270723494 | 632 | 25.15 | 9.65
18372.68526 | 3.26546362 | 654 | 25.15 | 9.65
18373.86323 | 3.266449846 | 694 | 25.15 | 9.65
18375.04456 | 3.265134878 | 712 | 25.15 | 9.65
18376.21755 | 3.259875004 | 737 | 25.15 | 9.65
18377.39412 | 3.261518715 | 762 | 25.15 | 9.65
18378.57804 | 3.254615131 | 789 | 25.14 | 9.65
18379.75084 | 3.254779502 | 838 | 25.15 | 9.65
18380.91769 | 3.248862146 | 867 | 25.15 | 9.65
18382.08289 | 3.246067838 | 893 | 25.15 | 9.65
18383.2613 | 3.243602273 | 921 | 25.15 | 9.65
18384.43512 | 3.242780418 | 950 | 25.15 | 9.65
18385.61204 | 3.242780418 | 1019 | 25.15 | 9.65
18386.78416 | 3.238671144 | 1052 | 25.15 | 9.65
18387.95128 | 3.234397498 | 1081 | 25.15 | 9.65
18389.11696 | 3.232096305 | 1120 | 25.15 | 9.65
18390.28277 | 3.229466369 | 1153 | 25.15 | 9.65
18391.45082 | 3.229301998 | 1229 | 25.15 | 9.65
18392.60181 | 3.227658289 | 1261 | 25.15 | 9.65
18393.75488 | 3.226014579 | 1298 | 25.15 | 9.65
18394.90421 | 3.223220273 | 1334 | 25.15 | 9.65
18396.07237 | 3.221576564 | 1373 | 25.15 | 9.65
18397.26959 | 3.218453516 | 1446 | 25.15 | 9.65
18398.43097 | 3.218124774 | 1482 | 25.15 | 9.65
18399.58766 | 3.21730292 | 1522 | 25.15 | 9.65
18400.73718 | 3.21565921 | 1562 | 25.15 | 9.65
18401.90179 | 3.212371792 | 1598 | 25.15 | 9.65
18403.13238 | 3.214837356 | 1677 | 25.15 | 9.65
18404.29031 | 3.211878679 | 1721 | 25.15 | 9.65
18405.45244 | 3.210892454 | 1760 | 25.15 | 9.65
18406.60436 | 3.209084374 | 1800 | 25.15 | 9.65
18407.7554 | 3.206947552 | 1840 | 25.15 | 9.65
18408.99577 | 3.206947552 | 1919 | 25.15 | 9.65
18410.15068 | 3.206783181 | 1959 | 25.15 | 9.65
18411.30596 | 3.203002651 | 1999 | 25.15 | 9.65
18412.46877 | 3.203002651 | 2046 | 25.15 | 9.65
18413.62271 | 3.202509538 | 2089 | 25.15 | 9.65
18414.86206 | 3.201194571 | 2176 | 25.15 | 9.65
18416.0183 | 3.201523313 | 2216 | 25.15 | 9.65
18417.16829 | 3.201523313 | 2263 | 25.15 | 9.65
18418.31894 | 3.198235895 | 2303 | 25.15 | 9.65
18419.47343 | 3.198564637 | 2346 | 25.15 | 9.65
18420.72424 | 3.19527722 | 2422 | 25.15 | 9.65
18421.88683 | 3.19527722 | 2462 | 25.15 | 9.65
18423.05136 | 3.19724967 | 2503 | 25.14 | 9.65
18424.2161 | 3.195770332 | 2538 | 25.15 | 9.65
18425.37208 | 3.194948478 | 2570 | 25.15 | 9.65
18426.58583 | 3.194784107 | 2635 | 25.15 | 9.65
18427.7494 | 3.191167948 | 2668 | 25.15 | 9.65
18428.92695 | 3.195605961 | 2697 | 25.15 | 9.65
18430.08446 | 3.192154173 | 2722 | 25.15 | 9.65
18431.26013 | 3.193304769 | 2748 | 25.15 | 9.65
18432.45046 | 3.18968861 | 2791 | 25.15 | 9.65
18433.61706 | 3.187551789 | 2816 | 25.15 | 9.65
18434.79656 | 3.190839206 | 2834 | 25.15 | 9.65
18435.96624 | 3.191825431 | 2852 | 25.15 | 9.65
18437.14325 | 3.188538014 | 2871 | 25.15 | 9.65
18438.31578 | 3.18968861 | 2903 | 25.15 | 9.65
18439.49355 | 3.186236823 | 2925 | 25.15 | 9.65
18440.66049 | 3.18574371 | 2943 | 25.15 | 9.65
18441.81505 | 3.189195498 | 2957 | 25.15 | 9.65
18442.98631 | 3.188044902 | 2975 | 25.15 | 9.69
18444.17887 | 3.185579339 | 2990 | 25.15 | 9.69
18445.35889 | 3.186072452 | 3001 | 25.15 | 9.69
18446.52565 | 3.184428743 | 3015 | 25.15 | 9.69
18447.68297 | 3.186401193 | 3026 | 25.15 | 9.69
18448.86006 | 3.185250598 | 3037 | 25.15 | 9.69
18450.04352 | 3.185250598 | 3055 | 25.15 | 9.69
18451.21371 | 3.185414968 | 3069 | 25.15 | 9.69
18452.37995 | 3.182291922 | 3080 | 25.15 | 9.69
18453.55068 | 3.185579339 | 3084 | 25.15 | 9.69
18454.72727 | 3.184428743 | 3091 | 25.15 | 9.69
18455.90686 | 3.184264372 | 3106 | 25.15 | 9.69
18457.08101 | 3.181963181 | 3113 | 25.15 | 9.69
18458.24694 | 3.179333248 | 3120 | 25.15 | 9.69
18459.41395 | 3.182127552 | 3124 | 25.15 | 9.69
18460.58374 | 3.184593114 | 3136 | 25.14 | 9.69
18461.77057 | 3.182291922 | 3145 | 25.15 | 9.69
18462.9294 | 3.182291922 | 3149 | 25.15 | 9.69
18464.09613 | 3.180483843 | 3153 | 25.15 | 9.69
18465.27631 | 3.178347023 | 3156 | 25.15 | 9.69
18466.44596 | 3.18377126 | 3167 | 25.15 | 9.69
18467.63455 | 3.184264372 | 3178 | 25.15 | 9.69
18468.80601 | 3.181305697 | 3185 | 25.15 | 9.69
18469.97922 | 3.179497618 | 3189 | 25.15 | 9.69
18471.14958 | 3.179168877 | 3192 | 25.15 | 9.69
18472.32299 | 3.182127552 | 3196 | 25.15 | 9.69
18473.49672 | 3.180155102 | 3200 | 25.15 | 9.69
18474.66298 | 3.176374573 | 3203 | 25.15 | 9.69
18475.8278 | 3.179168877 | 3205 | 25.16 | 9.69
18476.9969 | 3.178347023 | 3210 | 25.15 | 9.69
18478.16309 | 3.178182652 | 3210 | 25.15 | 9.69
18479.36083 | 3.185250598 | 3218 | 25.15 | 9.69
18480.52841 | 3.180319473 | 3225 | 25.15 | 9.69
18481.6934 | 3.178511393 | 3228 | 25.15 | 9.69
18482.87441 | 3.177360798 | 3225 | 25.15 | 9.69
18484.04409 | 3.177689539 | 3228 | 25.15 | 9.69
18485.2245 | 3.180648214 | 3239 | 25.15 | 9.69
18486.39157 | 3.180319473 | 3239 | 25.15 | 9.69
18487.55813 | 3.178675764 | 3239 | 25.15 | 9.69
18488.72544 | 3.179661989 | 3243 | 25.15 | 9.69
18489.89238 | 3.176703314 | 3250 | 25.15 | 9.69
18491.08885 | 3.180648214 | 3250 | 25.15 | 9.69
18492.26014 | 3.179004506 | 3254 | 25.15 | 9.69
18493.42665 | 3.180483843 | 3257 | 25.15 | 9.69
18494.59709 | 3.179497618 | 3261 | 25.15 | 9.69
18495.76353 | 3.177360798 | 3257 | 25.15 | 9.69
18496.95509 | 3.176045831 | 3263 | 25.16 | 9.69
18498.12685 | 3.179990731 | 3268 | 25.15 | 9.69
18499.29445 | 3.177360798 | 3268 | 25.15 | 9.69
18500.44372 | 3.180648214 | 3267 | 25.16 | 9.69
18501.59876 | 3.178347023 | 3272 | 25.15 | 9.69
18502.8192 | 3.175552719 | 3279 | 25.15 | 9.69
18503.97937 | 3.181470068 | 3277 | 25.16 | 9.69
18505.14605 | 3.177360798 | 3277 | 25.16 | 9.65
18506.31309 | 3.179497618 | 3279 | 25.15 | 9.69
18507.47842 | 3.178511393 | 3283 | 25.15 | 9.69
18508.68263 | 3.177032056 | 3285 | 25.16 | 9.65
18509.84199 | 3.179168877 | 3290 | 25.15 | 9.65
18510.99322 | 3.179990731 | 3286 | 25.15 | 9.65
18512.14344 | 3.178511393 | 3290 | 25.15 | 9.65
18513.29767 | 3.176374573 | 3290 | 25.15 | 9.65
18514.54947 | 3.176045831 | 3297 | 25.15 | 9.65
18515.70985 | 3.174566494 | 3297 | 25.15 | 9.65
18516.87334 | 3.181963181 | 3292 | 25.16 | 9.65
18518.0257 | 3.181470068 | 3297 | 25.15 | 9.65
18519.19118 | 3.180319473 | 3301 | 25.15 | 9.65
18520.4118 | 3.17785391 | 3304 | 25.15 | 9.65
18521.58627 | 3.173415898 | 3308 | 25.15 | 9.65
18522.73851 | 3.179004506 | 3312 | 25.15 | 9.65
18523.89199 | 3.178840135 | 3312 | 25.15 | 9.65
18525.06538 | 3.179004506 | 3312 | 25.15 | 9.65
18526.27661 | 3.177196427 | 3314 | 25.16 | 9.65
18527.43987 | 3.176703314 | 3312 | 25.15 | 9.65
18528.60624 | 3.179004506 | 3315 | 25.15 | 9.65
18529.77413 | 3.179004506 | 3315 | 25.15 | 9.62
18530.94077 | 3.180319473 | 3319 | 25.15 | 9.62
18532.14101 | 3.179990731 | 3323 | 25.15 | 9.62
18533.30477 | 3.174730865 | 3319 | 25.15 | 9.62
18534.48156 | 3.177360798 | 3319 | 25.15 | 9.65
18535.6371 | 3.178511393 | 3321 | 25.16 | 9.62
18536.80768 | 3.17571709 | 3326 | 25.15 | 9.62
18538.00528 | 3.176538944 | 3333 | 25.15 | 9.62
18539.1722 | 3.177196427 | 3330 | 25.15 | 9.62
18540.33952 | 3.173415898 | 3333 | 25.15 | 9.62
18541.52843 | 3.176867685 | 3337 | 25.15 | 9.62
18542.69501 | 3.178675764 | 3341 | 25.15 | 9.62
18543.86957 | 3.178347023 | 3341 | 25.15 | 9.62
18545.03526 | 3.176210202 | 3341 | 25.15 | 9.62
18546.21158 | 3.175388348 | 3341 | 25.15 | 9.62
18547.37274 | 3.178511393 | 3341 | 25.15 | 9.62
18548.54655 | 3.179333248 | 3335 | 25.16 | 9.62
18549.73417 | 3.178182652 | 3344 | 25.15 | 9.62
18550.90351 | 3.176538944 | 3348 | 25.15 | 9.62
18552.07955 | 3.176374573 | 3348 | 25.15 | 9.62
18553.23606 | 3.176045831 | 3344 | 25.15 | 9.62
18554.40435 | 3.177689539 | 3351 | 25.15 | 9.62
18555.59805 | 3.177689539 | 3355 | 25.15 | 9.62
18556.75144 | 3.177032056 | 3351 | 25.15 | 9.62
18557.91738 | 3.17588146 | 3351 | 25.15 | 9.62
18559.09465 | 3.175552719 | 3359 | 25.15 | 9.62
18560.25083 | 3.180319473 | 3355 | 25.15 | 9.62
18561.46226 | 3.180812585 | 3359 | 25.15 | 9.62
18562.61877 | 3.179168877 | 3362 | 25.15 | 9.62
18563.78447 | 3.177032056 | 3362 | 25.15 | 9.62
18564.95469 | 3.176374573 | 3362 | 25.15 | 9.62
18566.11832 | 3.179661989 | 3362 | 25.15 | 9.62
18567.32605 | 3.179333248 | 3366 | 25.15 | 9.62
18568.48386 | 3.179333248 | 3362 | 25.15 | 9.62
18569.65353 | 3.178182652 | 3370 | 25.15 | 9.62
18570.81568 | 3.175552719 | 3366 | 25.15 | 9.62
18571.98233 | 3.175552719 | 3370 | 25.15 | 9.62
18573.18912 | 3.179990731 | 3373 | 25.15 | 9.62
18574.34554 | 3.178347023 | 3373 | 25.15 | 9.62
18575.51654 | 3.176538944 | 3380 | 25.15 | 9.62
18576.68384 | 3.178347023 | 3377 | 25.15 | 9.62
18577.85972 | 3.176538944 | 3373 | 25.15 | 9.62
18579.05394 | 3.178347023 | 3377 | 25.15 | 9.62
18580.2174 | 3.177360798 | 3377 | 25.15 | 9.62
18581.38316 | 3.179168877 | 3377 | 25.15 | 9.62
18582.55154 | 3.178840135 | 3380 | 25.15 | 9.62
18583.71754 | 3.176538944 | 3377 | 25.15 | 9.62
18584.91833 | 3.178675764 | 3375 | 25.16 | 9.62
18586.08158 | 3.178347023 | 3377 | 25.15 | 9.62
18587.2471 | 3.178182652 | 3377 | 25.15 | 9.62
18588.41429 | 3.178347023 | 3377 | 25.15 | 9.62
18589.58134 | 3.174895235 | 3377 | 25.15 | 9.62
18590.78301 | 3.175552719 | 3380 | 25.15 | 9.62
18591.94871 | 3.179333248 | 3380 | 25.15 | 9.62
18593.11643 | 3.179168877 | 3384 | 25.15 | 9.62
18594.29251 | 3.179661989 | 3384 | 25.15 | 9.62
18595.46721 | 3.177360798 | 3384 | 25.15 | 9.62
18596.64567 | 3.176210202 | 3384 | 25.15 | 9.62
18597.81372 | 3.179333248 | 3377 | 25.15 | 9.62
18598.99023 | 3.179168877 | 3380 | 25.15 | 9.62
18600.1642 | 3.178182652 | 3377 | 25.15 | 9.62
18601.32982 | 3.179004506 | 3377 | 25.15 | 9.62
18602.51188 | 3.175223977 | 3380 | 25.15 | 9.62
18603.68143 | 3.176867685 | 3380 | 25.15 | 9.62
18604.84806 | 3.179661989 | 3384 | 25.15 | 9.62
18606.01454 | 3.179497618 | 3380 | 25.15 | 9.62
18607.18085 | 3.179004506 | 3388 | 25.15 | 9.62
18608.37501 | 3.175552719 | 3384 | 25.15 | 9.62
18609.55546 | 3.176538944 | 3384 | 25.15 | 9.62
18610.73803 | 3.179990731 | 3388 | 25.15 | 9.62
18611.91331 | 3.178018281 | 3391 | 25.15 | 9.62
18613.07838 | 3.178182652 | 3388 | 25.15 | 9.62
18614.24445 | 3.179333248 | 3388 | 25.15 | 9.62
18615.41321 | 3.176210202 | 3384 | 25.15 | 9.62
18616.57914 | 3.17982636 | 3388 | 25.15 | 9.62
18617.75264 | 3.179333248 | 3384 | 25.15 | 9.62
18618.92643 | 3.178675764 | 3391 | 25.15 | 9.62
18620.10401 | 3.176538944 | 3388 | 25.15 | 9.62
18621.26034 | 3.176867685 | 3391 | 25.15 | 9.62
18622.41256 | 3.178675764 | 3391 | 25.15 | 9.62
18623.56159 | 3.179004506 | 3391 | 25.15 | 9.62
18624.7253 | 3.179168877 | 3391 | 25.15 | 9.62
18625.97069 | 3.179004506 | 3391 | 25.15 | 9.62
18627.144 | 3.176867685 | 3395 | 25.15 | 9.62
18628.29678 | 3.177032056 | 3395 | 25.15 | 9.62
18629.45974 | 3.178675764 | 3395 | 25.15 | 9.62
18630.61472 | 3.179990731 | 3395 | 25.15 | 9.62
18631.83385 | 3.176538944 | 3393 | 25.16 | 9.62
18632.99428 | 3.178347023 | 3395 | 25.15 | 9.62
18634.14349 | 3.176210202 | 3395 | 25.15 | 9.62
18635.2937 | 3.181305697 | 3398 | 25.15 | 9.62
18636.44494 | 3.180976956 | 3398 | 25.15 | 9.62
18637.59567 | 3.180483843 | 3398 | 25.15 | 9.62
18638.76106 | 3.176703314 | 3395 | 25.15 | 9.62
18639.91015 | 3.174566494 | 3395 | 25.15 | 9.62
18641.0653 | 3.178347023 | 3391 | 25.15 | 9.62
18642.23126 | 3.180155102 | 3395 | 25.15 | 9.62
18643.3841 | 3.178840135 | 3395 | 25.15 | 9.62
18644.55895 | 3.178182652 | 3395 | 25.15 | 9.62
18645.71648 | 3.176538944 | 3395 | 25.15 | 9.62
18646.88239 | 3.176374573 | 3398 | 25.15 | 9.62
18648.04772 | 3.180648214 | 3398 | 25.15 | 9.62
18649.19801 | 3.181305697 | 3402 | 25.15 | 9.62
18650.41387 | 3.179990731 | 3398 | 25.15 | 9.62
18651.56736 | 3.178018281 | 3398 | 25.15 | 9.62
18652.73321 | 3.177032056 | 3397 | 25.16 | 9.62
18653.91081 | 3.179661989 | 3398 | 25.15 | 9.62
18655.06664 | 3.182785035 | 3406 | 25.15 | 9.62
18656.27711 | 3.17785391 | 3409 | 25.15 | 9.62
18929.18958 | 3.033043386 | 529 | 25.12 | 9.62
18930.37894 | 3.085641949 | 529 | 25.12 | 9.65
18931.56507 | 3.127720831 | 533 | 25.12 | 9.65
18932.73338 | 3.136761219 | 533 | 25.12 | 9.65
18933.90674 | 3.139884263 | 529 | 25.12 | 9.62
18935.07798 | 3.143993531 | 529 | 25.12 | 9.62
18936.24473 | 3.144486643 | 536 | 25.12 | 9.65
18937.42578 | 3.146294721 | 543 | 25.12 | 9.65
18938.59232 | 3.145965979 | 554 | 25.12 | 9.65
18939.75748 | 3.148102799 | 565 | 25.12 | 9.65
18940.93788 | 3.148102799 | 576 | 25.12 | 9.62
18942.11989 | 3.15056836 | 587 | 25.12 | 9.65
18943.30274 | 3.148595911 | 612 | 25.12 | 9.62
18944.48478 | 3.145637238 | 627 | 25.12 | 9.65
18945.66692 | 3.143664789 | 648 | 25.12 | 9.62
18946.84177 | 3.143336048 | 666 | 25.12 | 9.62
18948.00767 | 3.142185453 | 681 | 25.12 | 9.62
18949.18153 | 3.13922678 | 728 | 25.12 | 9.65
18950.35705 | 3.135774995 | 746 | 25.12 | 9.62
18951.53507 | 3.1346244 | 768 | 25.12 | 9.62
18952.71828 | 3.131501356 | 793 | 25.12 | 9.62
18953.89956 | 3.128049572 | 815 | 25.12 | 9.62
18955.08331 | 3.129693279 | 867 | 25.11 | 9.65
18956.26417 | 3.126570236 | 891 | 25.12 | 9.65
18957.44073 | 3.124104676 | 920 | 25.12 | 9.65
18958.60582 | 3.120159779 | 948 | 25.12 | 9.62
18959.77057 | 3.119173555 | 977 | 25.12 | 9.65
18960.93878 | 3.119009185 | 1030 | 25.11 | 9.62
18962.11893 | 3.116214884 | 1053 | 25.12 | 9.62
18963.28932 | 3.114899918 | 1082 | 25.12 | 9.62
18964.45569 | 3.109146946 | 1108 | 25.12 | 9.65
18965.6356 | 3.109146946 | 1138 | 25.11 | 9.65
18966.80576 | 3.10766761 | 1198 | 25.12 | 9.65
18967.97339 | 3.107338869 | 1229 | 25.11 | 9.65
18969.14961 | 3.107174498 | 1259 | 25.12 | 9.65
18970.30608 | 3.103393974 | 1288 | 25.12 | 9.62
18971.46599 | 3.101914638 | 1321 | 25.12 | 9.65
18972.63439 | 3.100928414 | 1382 | 25.12 | 9.65
18973.80003 | 3.101750267 | 1417 | 25.11 | 9.65
18974.95697 | 3.101585897 | 1444 | 25.12 | 9.65
18976.10846 | 3.100928414 | 1478 | 25.11 | 9.65
18977.27292 | 3.096326037 | 1513 | 25.12 | 9.65
18978.45257 | 3.095504184 | 1578 | 25.12 | 9.65
18979.60707 | 3.095175443 | 1610 | 25.12 | 9.62
18980.7581 | 3.097476632 | 1643 | 25.12 | 9.62
18981.9093 | 3.094682331 | 1677 | 25.11 | 9.65
18983.07081 | 3.093202996 | 1713 | 25.11 | 9.65
18984.31506 | 3.092545514 | 1782 | 25.11 | 9.65
18985.48831 | 3.090901808 | 1816 | 25.12 | 9.65
18986.64243 | 3.095504184 | 1849 | 25.12 | 9.65
18987.80716 | 3.094189219 | 1883 | 25.11 | 9.65
18988.95898 | 3.091888031 | 1919 | 25.11 | 9.65
18990.17946 | 3.090901808 | 1984 | 25.11 | 9.65
18991.33788 | 3.08876499 | 2017 | 25.11 | 9.65
18992.48956 | 3.090901808 | 2051 | 25.12 | 9.65
18993.65155 | 3.089751213 | 2089 | 25.11 | 9.65
18994.80832 | 3.08876499 | 2125 | 25.11 | 9.65
18996.04233 | 3.088600619 | 2182 | 25.12 | 9.65
18997.21454 | 3.08597069 | 2209 | 25.11 | 9.65
18998.38214 | 3.087285655 | 2232 | 25.12 | 9.65
18999.53925 | 3.088929361 | 2257 | 25.12 | 9.65
19000.70812 | 3.086463802 | 2281 | 25.11 | 9.65
19001.90616 | 3.087121284 | 2315 | 25.12 | 9.65
19003.07293 | 3.085641949 | 2339 | 25.11 | 9.65
19004.23784 | 3.083833873 | 2353 | 25.11 | 9.65
19005.41764 | 3.088271878 | 2368 | 25.11 | 9.65
19006.57227 | 3.085477578 | 2389 | 25.11 | 9.65
19007.7697 | 3.084491355 | 2415 | 25.11 | 9.65
19008.93773 | 3.084326984 | 2429 | 25.11 | 9.65
19010.10877 | 3.081697055 | 2444 | 25.11 | 9.65
19011.27255 | 3.085477578 | 2449 | 25.12 | 9.65
19012.43866 | 3.08580632 | 2465 | 25.11 | 9.65
19013.63375 | 3.085313208 | 2483 | 25.11 | 9.65
19014.80566 | 3.084162614 | 2494 | 25.11 | 9.65
19015.98261 | 3.082190167 | 2505 | 25.11 | 9.65
19017.15336 | 3.083505131 | 2512 | 25.11 | 9.65
19018.31678 | 3.085641949 | 2520 | 25.11 | 9.65
19019.4957 | 3.083340761 | 2534 | 25.11 | 9.65
19020.65442 | 3.084162614 | 2545 | 25.11 | 9.65
19021.82348 | 3.084491355 | 2556 | 25.11 | 9.65
19022.98903 | 3.082683279 | 2559 | 25.11 | 9.65
19024.15454 | 3.084655725 | 2567 | 25.11 | 9.65
19025.35879 | 3.085148837 | 2577 | 25.11 | 9.65
19026.5212 | 3.084491355 | 2585 | 25.11 | 9.65
19027.68872 | 3.083833873 | 2585 | 25.11 | 9.69
19028.85398 | 3.081039573 | 2595 | 25.11 | 9.69
19030.02056 | 3.084655725 | 2599 | 25.11 | 9.65
19031.22195 | 3.084984467 | 2610 | 25.11 | 9.69
19032.38439 | 3.083833873 | 2614 | 25.11 | 9.69
19033.55462 | 3.084326984 | 2617 | 25.11 | 9.69
19034.7211 | 3.082354537 | 2621 | 25.11 | 9.69
19035.88662 | 3.082518908 | 2624 | 25.11 | 9.69
19037.0846 | 3.083505131 | 2632 | 25.11 | 9.69
19038.25021 | 3.083340761 | 2632 | 25.11 | 9.69
19039.41723 | 3.082518908 | 2635 | 25.11 | 9.69
19040.58368 | 3.082190167 | 2639 | 25.11 | 9.69
19041.75114 | 3.080382091 | 2632 | 25.11 | 9.69
19042.94854 | 3.084655725 | 2632 | 25.11 | 9.69
19044.1183 | 3.084655725 | 2635 | 25.11 | 9.69
19045.28359 | 3.082847649 | 2635 | 25.11 | 9.69
19046.45489 | 3.082354537 | 2639 | 25.11 | 9.69
19047.62124 | 3.080546461 | 2642 | 25.11 | 9.69
19048.81153 | 3.08301202 | 2646 | 25.11 | 9.69
19049.99333 | 3.08301202 | 2653 | 25.11 | 9.69
19051.17653 | 3.083505131 | 2653 | 25.11 | 9.69
19052.35976 | 3.082354537 | 2653 | 25.11 | 9.69
19053.54223 | 3.080875202 | 2653 | 25.11 | 9.69
19054.71504 | 3.081039573 | 2657 | 25.11 | 9.69
19055.89201 | 3.083833873 | 2657 | 25.11 | 9.69
19057.07372 | 3.084655725 | 2653 | 25.11 | 9.69
19058.25858 | 3.082518908 | 2657 | 25.11 | 9.69
19059.43951 | 3.082025796 | 2661 | 25.11 | 9.69
19060.6142 | 3.081368314 | 2666 | 25.1 | 9.69
19061.79065 | 3.083669502 | 2664 | 25.11 | 9.69
19062.96266 | 3.08317639 | 2670 | 25.1 | 9.69
19064.12901 | 3.082683279 | 2677 | 25.1 | 9.69
19065.29687 | 3.081861426 | 2673 | 25.1 | 9.69
19066.46414 | 3.079067126 | 2673 | 25.1 | 9.69
19067.64061 | 3.084162614 | 2671 | 25.11 | 9.69
19068.81556 | 3.085148837 | 2675 | 25.11 | 9.69
19069.98224 | 3.083340761 | 2679 | 25.11 | 9.69
19071.17532 | 3.082847649 | 2682 | 25.11 | 9.69
19072.35582 | 3.081368314 | 2686 | 25.11 | 9.69
19073.52086 | 3.082518908 | 2686 | 25.11 | 9.69
19074.68193 | 3.084162614 | 2690 | 25.11 | 9.69
19075.85514 | 3.084984467 | 2691 | 25.1 | 9.69
19077.01232 | 3.083340761 | 2691 | 25.1 | 9.69
19078.17299 | 3.08301202 | 2695 | 25.1 | 9.69
19079.33118 | 3.082683279 | 2695 | 25.1 | 9.69
19080.4913 | 3.084491355 | 2691 | 25.1 | 9.69
19081.6479 | 3.083340761 | 2691 | 25.1 | 9.69
19082.80776 | 3.083833873 | 2695 | 25.1 | 9.69
19083.98555 | 3.083669502 | 2698 | 25.1 | 9.69
19085.14807 | 3.080710832 | 2695 | 25.1 | 9.69
19086.30151 | 3.084162614 | 2698 | 25.1 | 9.69
19087.46846 | 3.084820096 | 2698 | 25.1 | 9.69
19088.6346 | 3.085313208 | 2698 | 25.1 | 9.69
19089.84911 | 3.083340761 | 2698 | 25.1 | 9.69
19091.01557 | 3.082354537 | 2702 | 25.1 | 9.69
19092.18112 | 3.082354537 | 2702 | 25.1 | 9.69
19093.35065 | 3.086956914 | 2706 | 25.1 | 9.69
19094.51195 | 3.085477578 | 2706 | 25.1 | 9.69
19095.71244 | 3.084491355 | 2709 | 25.1 | 9.69
19096.88069 | 3.084984467 | 2709 | 25.1 | 9.69
19098.05529 | 3.082847649 | 2709 | 25.1 | 9.69
19099.21173 | 3.084655725 | 2717 | 25.1 | 9.69
19100.38745 | 3.086792543 | 2720 | 25.1 | 9.69
19101.575 | 3.085641949 | 2724 | 25.1 | 9.65
19102.73174 | 3.083998243 | 2724 | 25.1 | 9.69
19103.89745 | 3.08317639 | 2724 | 25.1 | 9.65
19105.06466 | 3.086299431 | 2724 | 25.1 | 9.65
19106.238 | 3.084326984 | 2724 | 25.1 | 9.65
19107.43865 | 3.085477578 | 2727 | 25.1 | 9.65
19108.59454 | 3.085313208 | 2724 | 25.1 | 9.65
19109.76092 | 3.08317639 | 2727 | 25.1 | 9.65
19110.93197 | 3.084491355 | 2727 | 25.1 | 9.65
19112.09375 | 3.086792543 | 2727 | 25.1 | 9.65
19113.30111 | 3.08597069 | 2727 | 25.1 | 9.65
19114.47138 | 3.085641949 | 2727 | 25.1 | 9.65
19115.62776 | 3.084162614 | 2731 | 25.1 | 9.65
19116.79308 | 3.08317639 | 2727 | 25.1 | 9.65
19117.96115 | 3.087943137 | 2727 | 25.1 | 9.65
19119.16409 | 3.08580632 | 2727 | 25.1 | 9.65
19120.33719 | 3.087121284 | 2735 | 25.1 | 9.65
19121.4938 | 3.08597069 | 2735 | 25.1 | 9.65
19122.66016 | 3.082847649 | 2731 | 25.1 | 9.65
19123.82714 | 3.087943137 | 2735 | 25.1 | 9.65
19125.02733 | 3.086792543 | 2731 | 25.1 | 9.61
19126.19961 | 3.085477578 | 2735 | 25.1 | 9.65
19127.3699 | 3.086628172 | 2735 | 25.1 | 9.65
19128.52652 | 3.084491355 | 2735 | 25.1 | 9.65
19129.69385 | 3.084326984 | 2735 | 25.1 | 9.65
19130.88943 | 3.086956914 | 2738 | 25.1 | 9.62
19132.07089 | 3.087614396 | 2742 | 25.1 | 9.62
19133.24668 | 3.086463802 | 2735 | 25.1 | 9.65
19134.4079 | 3.08597069 | 2740 | 25.09 | 9.62
19135.57527 | 3.084491355 | 2738 | 25.1 | 9.61
19136.75264 | 3.088107508 | 2745 | 25.1 | 9.62
19137.93633 | 3.086299431 | 2745 | 25.1 | 9.62
19139.10917 | 3.087285655 | 2753 | 25.1 | 9.61
19140.28696 | 3.086135061 | 2749 | 25.1 | 9.62
19141.45803 | 3.084491355 | 2749 | 25.1 | 9.61
19142.62572 | 3.087450025 | 2749 | 25.1 | 9.61
19143.79246 | 3.087778766 | 2745 | 25.1 | 9.62
19144.95934 | 3.087778766 | 2745 | 25.1 | 9.62
19146.13509 | 3.087614396 | 2747 | 25.09 | 9.61
19147.3175 | 3.086299431 | 2751 | 25.09 | 9.61
19148.49219 | 3.085313208 | 2753 | 25.1 | 9.62
19149.65548 | 3.088600619 | 2749 | 25.1 | 9.62
19150.8345 | 3.086135061 | 2749 | 25.1 | 9.61
19152.01669 | 3.086628172 | 2749 | 25.1 | 9.61
19153.19159 | 3.087285655 | 2754 | 25.09 | 9.61
19154.35473 | 3.08597069 | 2754 | 25.09 | 9.61
19155.52948 | 3.08876499 | 2758 | 25.09 | 9.61
19156.69049 | 3.088436249 | 2758 | 25.09 | 9.61
19157.86025 | 3.088271878 | 2753 | 25.1 | 9.61
19159.02192 | 3.087121284 | 2753 | 25.1 | 9.62
19160.20597 | 3.084820096 | 2758 | 25.09 | 9.61
19161.38479 | 3.088929361 | 2758 | 25.09 | 9.61
19162.55786 | 3.087778766 | 2753 | 25.1 | 9.62
19163.72164 | 3.089258102 | 2758 | 25.09 | 9.61
19164.90054 | 3.087285655 | 2749 | 25.1 | 9.61
19166.08403 | 3.085641949 | 2754 | 25.09 | 9.61
19167.2548 | 3.086628172 | 2754 | 25.09 | 9.61
19168.42313 | 3.089751213 | 2751 | 25.09 | 9.62
19169.59045 | 3.088929361 | 2751 | 25.09 | 9.62
19170.75543 | 3.088271878 | 2753 | 25.1 | 9.61
19171.93355 | 3.087614396 | 2758 | 25.09 | 9.62
19173.11634 | 3.084984467 | 2758 | 25.09 | 9.61
19174.28822 | 3.088271878 | 2758 | 25.09 | 9.61
19175.45619 | 3.087614396 | 2762 | 25.09 | 9.61
19176.60551 | 3.088929361 | 2760 | 25.1 | 9.61
19177.793 | 3.086792543 | 2773 | 25.09 | 9.62
19178.95455 | 3.085477578 | 2765 | 25.09 | 9.61
19180.10475 | 3.087614396 | 2765 | 25.09 | 9.61
19181.2572 | 3.089258102 | 2769 | 25.09 | 9.62
19182.42084 | 3.089586843 | 2769 | 25.09 | 9.62
19183.6546 | 3.088436249 | 2776 | 25.09 | 9.62
19184.81715 | 3.087121284 | 2773 | 25.09 | 9.61
19185.98251 | 3.086792543 | 2776 | 25.09 | 9.61
19187.14883 | 3.08876499 | 2776 | 25.09 | 9.61
19188.30661 | 3.089258102 | 2776 | 25.09 | 9.61
19189.51575 | 3.089093731 | 2776 | 25.09 | 9.62
19190.673 | 3.087614396 | 2780 | 25.09 | 9.61
19191.83891 | 3.086628172 | 2780 | 25.09 | 9.61
19193.01476 | 3.090079955 | 2780 | 25.09 | 9.61
19194.17142 | 3.089751213 | 2780 | 25.09 | 9.61
19195.37866 | 3.088271878 | 2776 | 25.09 | 9.62
19196.53395 | 3.08876499 | 2773 | 25.09 | 9.61
19197.69805 | 3.087614396 | 2773 | 25.09 | 9.61
19198.85526 | 3.090408696 | 2776 | 25.09 | 9.61
19200.02104 | 3.089751213 | 2776 | 25.09 | 9.61
19201.24266 | 3.090079955 | 2776 | 25.09 | 9.61
19202.40112 | 3.088436249 | 2782 | 25.08 | 9.61
19203.55557 | 3.088107508 | 2783 | 25.09 | 9.61
19204.73209 | 3.087450025 | 2780 | 25.09 | 9.61
19205.88731 | 3.090737437 | 2780 | 25.09 | 9.61
19207.10526 | 3.089586843 | 2780 | 25.09 | 9.61
19208.27109 | 3.08876499 | 2783 | 25.09 | 9.61
19209.44853 | 3.089093731 | 2783 | 25.09 | 9.61
19210.60184 | 3.088436249 | 2783 | 25.09 | 9.61
19211.76748 | 3.089915584 | 2776 | 25.09 | 9.61
19212.96838 | 3.090901808 | 2780 | 25.09 | 9.61
19214.13571 | 3.091394919 | 2776 | 25.09 | 9.62
19215.30215 | 3.089093731 | 2773 | 25.09 | 9.61
19216.46797 | 3.087778766 | 2776 | 25.09 | 9.61
19217.63835 | 3.090737437 | 2776 | 25.09 | 9.61
19218.83197 | 3.089422472 | 2776 | 25.09 | 9.61
19220.00176 | 3.090079955 | 2774 | 25.08 | 9.61
19221.1678 | 3.088436249 | 2776 | 25.09 | 9.61
19222.33494 | 3.087121284 | 2782 | 25.08 | 9.61
19223.50207 | 3.08876499 | 2787 | 25.09 | 9.61
19224.69516 | 3.091723661 | 2787 | 25.09 | 9.61
19225.85096 | 3.092052402 | 2783 | 25.09 | 9.61
19227.01957 | 3.091394919 | 2783 | 25.09 | 9.61
19228.18525 | 3.089258102 | 2787 | 25.09 | 9.61
19501.32578 | 3.163553651 | 520 | 25.07 | 9.65
19502.52078 | 3.209577487 | 523 | 25.07 | 9.65
19503.72274 | 3.254943873 | 514 | 25.08 | 9.65
19504.92239 | 3.263819909 | 512 | 25.07 | 9.65
19506.11336 | 3.273024689 | 514 | 25.08 | 9.65
19507.30772 | 3.282886954 | 523 | 25.07 | 9.65
19508.503 | 3.286503119 | 527 | 25.07 | 9.65
19509.70412 | 3.290941139 | 534 | 25.07 | 9.65
19510.89777 | 3.289297428 | 541 | 25.07 | 9.65
19512.08428 | 3.290776768 | 549 | 25.07 | 9.65
19513.28242 | 3.285516892 | 563 | 25.07 | 9.65
19514.47786 | 3.283873181 | 574 | 25.07 | 9.65
19515.67957 | 3.284037552 | 610 | 25.07 | 9.65
19516.87956 | 3.279928275 | 628 | 25.07 | 9.65
19518.07648 | 3.278777677 | 646 | 25.07 | 9.65
19519.25608 | 3.273517802 | 664 | 25.07 | 9.65
19520.44208 | 3.27006601 | 704 | 25.07 | 9.65
19521.61446 | 3.266285475 | 729 | 25.07 | 9.65
19522.78989 | 3.266121104 | 758 | 25.07 | 9.65
19523.96471 | 3.262998054 | 780 | 25.07 | 9.65
19525.1601 | 3.260368117 | 805 | 25.07 | 9.65
19526.35718 | 3.260203746 | 860 | 25.07 | 9.65
19527.55563 | 3.254615131 | 885 | 25.07 | 9.65
19528.75344 | 3.249684001 | 910 | 25.07 | 9.65
19529.95287 | 3.249684001 | 946 | 25.07 | 9.65
19531.16892 | 3.249026517 | 1004 | 25.07 | 9.65
19532.35112 | 3.241958563 | 1037 | 25.07 | 9.65
19533.5518 | 3.241794192 | 1066 | 25.07 | 9.65
19534.74782 | 3.240314854 | 1095 | 25.07 | 9.65
19535.92686 | 3.238835515 | 1129 | 25.08 | 9.65
19537.11295 | 3.234890611 | 1199 | 25.07 | 9.65
19538.31334 | 3.234068756 | 1238 | 25.08 | 9.65
19539.51345 | 3.233246901 | 1275 | 25.07 | 9.65
19540.71051 | 3.230288224 | 1308 | 25.07 | 9.65
19541.90901 | 3.227987031 | 1377 | 25.07 | 9.65
19543.10801 | 3.226014579 | 1416 | 25.07 | 9.65
19544.3041 | 3.225521466 | 1449 | 25.07 | 9.65
19545.51077 | 3.223877757 | 1485 | 25.07 | 9.65
19546.78688 | 3.221083451 | 1556 | 25.08 | 9.65
19547.9829 | 3.221412193 | 1597 | 25.07 | 9.65
19549.1854 | 3.219439742 | 1624 | 25.08 | 9.65
19550.37773 | 3.218617887 | 1666 | 25.07 | 9.65
19551.66636 | 3.217960403 | 1738 | 25.07 | 9.65
19552.86004 | 3.216645436 | 1774 | 25.07 | 9.65
19554.05724 | 3.214672985 | 1814 | 25.07 | 9.65
19555.2562 | 3.210728083 | 1854 | 25.07 | 9.65
19556.54281 | 3.214179872 | 1923 | 25.07 | 9.65
19557.72205 | 3.211878679 | 1962 | 25.07 | 9.65
19558.89926 | 3.211056825 | 2002 | 25.07 | 9.65
19560.09495 | 3.21023497 | 2046 | 25.07 | 9.65
19561.29819 | 3.20842689 | 2082 | 25.07 | 9.65
19562.49202 | 3.20661881 | 2158 | 25.07 | 9.65
19563.68004 | 3.207276294 | 2201 | 25.07 | 9.65
19564.87465 | 3.207605036 | 2241 | 25.07 | 9.65
19566.07273 | 3.207605036 | 2273 | 25.07 | 9.65
19567.28436 | 3.204975101 | 2349 | 25.07 | 9.65
19568.47419 | 3.204317618 | 2382 | 25.07 | 9.65
19569.67174 | 3.205632585 | 2414 | 25.07 | 9.65
19570.87236 | 3.203495763 | 2440 | 25.07 | 9.65
19572.06433 | 3.201358942 | 2469 | 25.07 | 9.65
19573.26806 | 3.202673909 | 2519 | 25.07 | 9.65
19574.44786 | 3.197085299 | 2545 | 25.07 | 9.65
19575.64747 | 3.20464636 | 2570 | 25.07 | 9.65
19576.83041 | 3.201358942 | 2595 | 25.07 | 9.65
19578.02926 | 3.200372717 | 2639 | 25.07 | 9.65
19579.22111 | 3.198400266 | 2660 | 25.07 | 9.65
19580.41238 | 3.196427816 | 2675 | 25.07 | 9.65
19581.60331 | 3.197414041 | 2693 | 25.07 | 9.65
19582.90209 | 3.200208346 | 2729 | 25.07 | 9.65
19584.09146 | 3.197085299 | 2744 | 25.07 | 9.65
19585.28433 | 3.197742783 | 2762 | 25.07 | 9.65
19586.48696 | 3.19544159 | 2774 | 25.08 | 9.65
19587.77999 | 3.197578412 | 2794 | 25.07 | 9.65
19588.96525 | 3.197085299 | 2812 | 25.07 | 9.65
19590.14678 | 3.196427816 | 2819 | 25.07 | 9.65
19591.32483 | 3.196427816 | 2829 | 25.08 | 9.65
19592.50806 | 3.194948478 | 2845 | 25.07 | 9.65
19593.69834 | 3.19527722 | 2861 | 25.08 | 9.65
19594.8825 | 3.196099074 | 2868 | 25.08 | 9.65
19596.06381 | 3.194784107 | 2877 | 25.07 | 9.65
19597.24372 | 3.195112849 | 2885 | 25.07 | 9.65
19598.52004 | 3.191167948 | 2904 | 25.08 | 9.65
19599.6997 | 3.192482915 | 2917 | 25.07 | 9.65
19600.90325 | 3.196263445 | 2924 | 25.07 | 9.65
19602.07539 | 3.196099074 | 2930 | 25.08 | 9.65
19603.28809 | 3.192482915 | 2937 | 25.08 | 9.65
19604.48564 | 3.192482915 | 2948 | 25.08 | 9.65
19605.68401 | 3.190017352 | 2955 | 25.08 | 9.65
19606.88038 | 3.195112849 | 2960 | 25.07 | 9.65
19608.0809 | 3.192811657 | 2966 | 25.08 | 9.65
19609.27949 | 3.192811657 | 2977 | 25.08 | 9.65
19610.45347 | 3.190510465 | 2984 | 25.08 | 9.65
19611.65376 | 3.190674835 | 2988 | 25.08 | 9.65
19612.86034 | 3.192154173 | 2993 | 25.07 | 9.65
19614.13931 | 3.192976027 | 3006 | 25.08 | 9.65
19615.33064 | 3.191003577 | 3011 | 25.07 | 9.65
19616.52271 | 3.19149669 | 3009 | 25.08 | 9.65
19617.72416 | 3.190181723 | 3015 | 25.07 | 9.65
19619.01781 | 3.18968861 | 3020 | 25.08 | 9.65
19620.22356 | 3.192482915 | 3027 | 25.08 | 9.65
19621.39913 | 3.191167948 | 3033 | 25.07 | 9.65
19622.60004 | 3.190017352 | 3031 | 25.08 | 9.65
19623.79189 | 3.189031127 | 3044 | 25.07 | 9.65
19624.97407 | 3.188044902 | 3047 | 25.07 | 9.65
19626.16186 | 3.191332319 | 3046 | 25.08 | 9.65
19627.36816 | 3.191003577 | 3049 | 25.08 | 9.65
19628.56551 | 3.189524239 | 3053 | 25.08 | 9.65
19629.76578 | 3.188702385 | 3064 | 25.08 | 9.65
19630.96 | 3.189031127 | 3067 | 25.08 | 9.65
19632.15793 | 3.191825431 | 3069 | 25.07 | 9.65
19633.34933 | 3.190017352 | 3071 | 25.08 | 9.65
19634.52132 | 3.187387418 | 3071 | 25.08 | 9.68
19635.71499 | 3.190181723 | 3067 | 25.08 | 9.65
19636.87509 | 3.187058677 | 3067 | 25.08 | 9.65
19638.05724 | 3.190510465 | 3071 | 25.08 | 9.65
19639.22798 | 3.191332319 | 3071 | 25.08 | 9.65
19640.40142 | 3.190017352 | 3074 | 25.08 | 9.65
19641.59869 | 3.190017352 | 3083 | 25.07 | 9.65
19642.79107 | 3.189195498 | 3083 | 25.07 | 9.65
19643.97499 | 3.188866756 | 3082 | 25.08 | 9.65
19645.15758 | 3.191167948 | 3087 | 25.07 | 9.65
19646.36596 | 3.189195498 | 3093 | 25.08 | 9.65
19647.5615 | 3.189524239 | 3094 | 25.07 | 9.65
19648.75702 | 3.188209273 | 3098 | 25.07 | 9.65
19649.95994 | 3.186729935 | 3101 | 25.07 | 9.65
19651.24122 | 3.190674835 | 3100 | 25.08 | 9.65
19652.4324 | 3.191167948 | 3105 | 25.07 | 9.65
19653.63292 | 3.188702385 | 3109 | 25.07 | 9.65
19654.82775 | 3.187223048 | 3112 | 25.07 | 9.65
19656.01246 | 3.187058677 | 3116 | 25.07 | 9.65
19657.21128 | 3.189852981 | 3114 | 25.08 | 9.65
19658.41505 | 3.18968861 | 3111 | 25.08 | 9.65
19659.60768 | 3.190674835 | 3114 | 25.08 | 9.65
19660.79144 | 3.186729935 | 3111 | 25.08 | 9.65
19661.9911 | 3.184757485 | 3118 | 25.08 | 9.65
19663.19007 | 3.190346094 | 3118 | 25.08 | 9.65
19664.39049 | 3.189195498 | 3118 | 25.08 | 9.65
19665.58624 | 3.190017352 | 3118 | 25.08 | 9.65
19666.86105 | 3.187223048 | 3125 | 25.08 | 9.65
19668.04438 | 3.186565564 | 3125 | 25.08 | 9.65
19669.22857 | 3.190839206 | 3121 | 25.08 | 9.65
19670.42413 | 3.191661061 | 3129 | 25.08 | 9.65
19671.59761 | 3.189852981 | 3132 | 25.08 | 9.65
19672.79041 | 3.188209273 | 3129 | 25.08 | 9.65
19673.97858 | 3.186894306 | 3132 | 25.08 | 9.65
19675.17482 | 3.187058677 | 3136 | 25.08 | 9.65
19676.37276 | 3.192318544 | 3140 | 25.08 | 9.65
19677.6028 | 3.189195498 | 3140 | 25.08 | 9.68
19678.78258 | 3.189031127 | 3140 | 25.08 | 9.65
19679.96837 | 3.188209273 | 3143 | 25.08 | 9.65
19681.16502 | 3.186729935 | 3140 | 25.08 | 9.65
19682.3437 | 3.190674835 | 3140 | 25.08 | 9.68
19683.53126 | 3.189524239 | 3143 | 25.08 | 9.68
19684.70779 | 3.190510465 | 3147 | 25.08 | 9.68
19685.89059 | 3.188373644 | 3147 | 25.08 | 9.68
19687.07748 | 3.187058677 | 3147 | 25.08 | 9.68
19688.34368 | 3.190181723 | 3143 | 25.08 | 9.68
19689.5414 | 3.188209273 | 3143 | 25.08 | 9.68
19690.74271 | 3.188373644 | 3147 | 25.08 | 9.68
19691.92834 | 3.187880531 | 3147 | 25.08 | 9.68
19693.11832 | 3.186072452 | 3150 | 25.08 | 9.68
19694.29677 | 3.191167948 | 3158 | 25.08 | 9.68
19695.48714 | 3.188209273 | 3158 | 25.08 | 9.68
19696.68546 | 3.190346094 | 3158 | 25.08 | 9.68
19697.88378 | 3.189359869 | 3158 | 25.08 | 9.68
19699.08469 | 3.186236823 | 3158 | 25.08 | 9.68
19700.25994 | 3.18968861 | 3158 | 25.08 | 9.68
19701.44439 | 3.191661061 | 3161 | 25.08 | 9.68
19702.63319 | 3.188702385 | 3161 | 25.08 | 9.68
19703.80693 | 3.190674835 | 3161 | 25.08 | 9.68
19704.99729 | 3.187223048 | 3158 | 25.08 | 9.68
19706.19663 | 3.187058677 | 3158 | 25.08 | 9.68
19707.37285 | 3.190346094 | 3158 | 25.08 | 9.68
19708.55962 | 3.191003577 | 3158 | 25.08 | 9.68
19709.82632 | 3.190674835 | 3165 | 25.08 | 9.68
19711.02259 | 3.187551789 | 3165 | 25.08 | 9.68
19712.20162 | 3.18771616 | 3165 | 25.08 | 9.68
19713.37223 | 3.190346094 | 3161 | 25.08 | 9.68
19714.56818 | 3.190839206 | 3158 | 25.08 | 9.68
19715.76891 | 3.189195498 | 3158 | 25.08 | 9.68
19716.96303 | 3.188538014 | 3158 | 25.08 | 9.68
19718.15155 | 3.185414968 | 3154 | 25.08 | 9.68
19719.34051 | 3.190181723 | 3161 | 25.08 | 9.68
19720.56681 | 3.191661061 | 3161 | 25.08 | 9.68
19721.77119 | 3.190346094 | 3165 | 25.08 | 9.68
19722.94989 | 3.189195498 | 3168 | 25.08 | 9.68
19724.14535 | 3.187880531 | 3168 | 25.08 | 9.68
19725.34654 | 3.190181723 | 3172 | 25.08 | 9.68
19726.54578 | 3.190674835 | 3170 | 25.09 | 9.68
19727.73217 | 3.190181723 | 3172 | 25.08 | 9.68
19728.90558 | 3.188538014 | 3176 | 25.08 | 9.68
19730.10564 | 3.188373644 | 3176 | 25.08 | 9.68
19731.30916 | 3.187058677 | 3174 | 25.09 | 9.68
19732.51259 | 3.188209273 | 3174 | 25.09 | 9.68
19733.7003 | 3.189359869 | 3174 | 25.09 | 9.68
19734.88973 | 3.190017352 | 3174 | 25.09 | 9.68
19736.08694 | 3.187551789 | 3176 | 25.08 | 9.65
19737.28744 | 3.186729935 | 3172 | 25.08 | 9.65
19738.46765 | 3.192482915 | 3172 | 25.08 | 9.65
19739.66345 | 3.19149669 | 3172 | 25.08 | 9.65
19740.84623 | 3.189359869 | 3172 | 25.08 | 9.65
19742.05041 | 3.190017352 | 3168 | 25.08 | 9.65
19743.24858 | 3.188538014 | 3170 | 25.09 | 9.65
19744.44673 | 3.190839206 | 3172 | 25.08 | 9.65
19745.64912 | 3.191167948 | 3172 | 25.08 | 9.65
19746.82852 | 3.189195498 | 3170 | 25.09 | 9.65
19748.02217 | 3.189359869 | 3174 | 25.09 | 9.65
19749.18966 | 3.187058677 | 3176 | 25.08 | 9.65
19750.39618 | 3.191825431 | 3176 | 25.08 | 9.65
19751.58113 | 3.192647286 | 3172 | 25.08 | 9.65
19752.79204 | 3.191003577 | 3172 | 25.08 | 9.65
19753.97149 | 3.189031127 | 3176 | 25.08 | 9.65
19755.15535 | 3.185908081 | 3176 | 25.08 | 9.65
19756.33763 | 3.190017352 | 3178 | 25.09 | 9.65
19757.51393 | 3.192154173 | 3179 | 25.08 | 9.61
19758.70491 | 3.191661061 | 3174 | 25.09 | 9.65
19759.87799 | 3.190674835 | 3178 | 25.09 | 9.65
19761.07215 | 3.18968861 | 3179 | 25.08 | 9.61
19762.27711 | 3.188538014 | 3179 | 25.08 | 9.61
19763.53248 | 3.192154173 | 3187 | 25.08 | 9.61
19764.71391 | 3.193140398 | 3181 | 25.09 | 9.61
19765.89789 | 3.190674835 | 3187 | 25.08 | 9.61
19767.08378 | 3.189852981 | 3185 | 25.09 | 9.61
19768.2594 | 3.189195498 | 3181 | 25.09 | 9.61
19769.42657 | 3.191989802 | 3181 | 25.09 | 9.61
19770.5848 | 3.190017352 | 3181 | 25.09 | 9.61
19771.75655 | 3.190839206 | 3183 | 25.08 | 9.61
19772.91344 | 3.191332319 | 3181 | 25.09 | 9.61
19774.06649 | 3.189524239 | 3178 | 25.09 | 9.61
19775.26101 | 3.191661061 | 3181 | 25.09 | 9.61
19776.41827 | 3.190510465 | 3190 | 25.08 | 9.61
19777.59426 | 3.191989802 | 3188 | 25.09 | 9.61
19778.75457 | 3.190839206 | 3190 | 25.08 | 9.61
19779.91614 | 3.190510465 | 3185 | 25.09 | 9.61
19781.12686 | 3.189524239 | 3183 | 25.08 | 9.61
19782.34019 | 3.192318544 | 3183 | 25.08 | 9.61
19783.55232 | 3.189031127 | 3187 | 25.08 | 9.61
19784.74582 | 3.192154173 | 3187 | 25.08 | 9.61
19786.00497 | 3.189359869 | 3187 | 25.08 | 9.61
19787.21095 | 3.188702385 | 3181 | 25.09 | 9.61
19788.39673 | 3.191661061 | 3181 | 25.09 | 9.61
19789.55868 | 3.190510465 | 3181 | 25.09 | 9.61
19790.73178 | 3.189195498 | 3181 | 25.09 | 9.61
19791.91544 | 3.189852981 | 3188 | 25.09 | 9.61
19793.09426 | 3.187551789 | 3188 | 25.09 | 9.61
19794.26516 | 3.193304769 | 3192 | 25.09 | 9.61
19795.46132 | 3.193633511 | 3196 | 25.09 | 9.61
19796.64516 | 3.192482915 | 3196 | 25.09 | 9.61
19797.84506 | 3.190181723 | 3196 | 25.09 | 9.61
19799.03243 | 3.188866756 | 3196 | 25.09 | 9.61
19800.23454 | 3.187880531 | 3199 | 25.09 | 9.61
20073.44298 | 3.15500637 | 547 | 25.12 | 9.65
20074.70467 | 3.198729008 | 547 | 25.12 | 9.65
20075.94961 | 3.240972337 | 554 | 25.12 | 9.65
20078.80567 | 3.263326796 | 554 | 25.12 | 9.65
20079.96947 | 3.272202834 | 558 | 25.12 | 9.65
20081.15131 | 3.277298337 | 562 | 25.12 | 9.65
20082.35673 | 3.279106419 | 569 | 25.12 | 9.65
20083.52832 | 3.278284564 | 583 | 25.12 | 9.65
20084.72272 | 3.27779145 | 605 | 25.12 | 9.65
20085.91176 | 3.278448935 | 616 | 25.12 | 9.65
20087.10772 | 3.27614774 | 630 | 25.12 | 9.62
20088.30808 | 3.273353431 | 648 | 25.12 | 9.62
20089.5415 | 3.268422299 | 688 | 25.12 | 9.62
20090.74204 | 3.266285475 | 706 | 25.12 | 9.62
20091.93018 | 3.26546362 | 728 | 25.12 | 9.62
20093.10788 | 3.263491167 | 753 | 25.12 | 9.62
20094.30919 | 3.259710633 | 775 | 25.12 | 9.62
20095.48382 | 3.256258841 | 833 | 25.12 | 9.62
20096.65591 | 3.254286389 | 860 | 25.13 | 9.62
20097.84694 | 3.251327711 | 887 | 25.12 | 9.62
20099.03589 | 3.248204661 | 916 | 25.12 | 9.62
20100.27562 | 3.244095386 | 972 | 25.13 | 9.62
20101.46181 | 3.244424128 | 1005 | 25.13 | 9.62
20102.65565 | 3.239986112 | 1037 | 25.13 | 9.62
20103.85481 | 3.237356176 | 1070 | 25.13 | 9.62
20105.05071 | 3.233246901 | 1100 | 25.12 | 9.62
20106.22098 | 3.230945708 | 1178 | 25.13 | 9.62
20107.41545 | 3.229959482 | 1214 | 25.13 | 9.62
20108.59151 | 3.229301998 | 1247 | 25.13 | 9.62
20109.77087 | 3.227165176 | 1285 | 25.12 | 9.62
20111.01835 | 3.225850208 | 1352 | 25.13 | 9.62
20112.19443 | 3.222562789 | 1388 | 25.13 | 9.62
20113.37072 | 3.221412193 | 1424 | 25.13 | 9.62
20114.54449 | 3.220590338 | 1460 | 25.13 | 9.62
20115.7216 | 3.220425967 | 1496 | 25.13 | 9.62
20116.90384 | 3.214344243 | 1569 | 25.13 | 9.62
20118.07012 | 3.215494839 | 1612 | 25.13 | 9.62
20119.2583 | 3.214015501 | 1654 | 25.12 | 9.62
20120.43532 | 3.211549937 | 1688 | 25.13 | 9.62
20121.60421 | 3.209741857 | 1731 | 25.13 | 9.62
20122.78268 | 3.209248745 | 1815 | 25.13 | 9.62
20123.96255 | 3.208591261 | 1854 | 25.13 | 9.62
20125.1512 | 3.205303843 | 1898 | 25.13 | 9.62
20126.32909 | 3.205139472 | 1941 | 25.13 | 9.62
20127.51852 | 3.206125698 | 1984 | 25.13 | 9.62
20128.6959 | 3.201687684 | 2064 | 25.13 | 9.62
20129.88523 | 3.202016425 | 2107 | 25.13 | 9.62
20131.06858 | 3.199715233 | 2151 | 25.13 | 9.62
20132.25895 | 3.199386491 | 2194 | 25.13 | 9.62
20133.48819 | 3.201852055 | 2277 | 25.13 | 9.62
20134.65517 | 3.200208346 | 2321 | 25.13 | 9.62
20135.83872 | 3.196592186 | 2361 | 25.13 | 9.62
20137.01978 | 3.19544159 | 2404 | 25.13 | 9.62
20138.21222 | 3.194455365 | 2440 | 25.13 | 9.62
20139.39675 | 3.196099074 | 2516 | 25.13 | 9.62
20140.58655 | 3.194619736 | 2556 | 25.13 | 9.62
20141.77927 | 3.193633511 | 2585 | 25.13 | 9.62
20142.97462 | 3.192482915 | 2617 | 25.13 | 9.62
20144.23073 | 3.19149669 | 2679 | 25.13 | 9.62
20145.41507 | 3.193962253 | 2708 | 25.13 | 9.62
20146.59144 | 3.193633511 | 2729 | 25.13 | 9.62
20147.77155 | 3.190510465 | 2755 | 25.13 | 9.62
20148.95265 | 3.190674835 | 2778 | 25.14 | 9.62
20150.11241 | 3.18771616 | 2820 | 25.13 | 9.62
20151.29887 | 3.187880531 | 2845 | 25.13 | 9.62
20152.47771 | 3.191661061 | 2860 | 25.13 | 9.62
20153.65493 | 3.190017352 | 2878 | 25.13 | 9.62
20154.83118 | 3.186072452 | 2896 | 25.13 | 9.62
20156.0155 | 3.186894306 | 2928 | 25.13 | 9.62
20157.18929 | 3.18574371 | 2941 | 25.14 | 9.62
20158.36869 | 3.190017352 | 2952 | 25.14 | 9.62
20159.55982 | 3.18771616 | 2970 | 25.14 | 9.62
20160.83877 | 3.186072452 | 2995 | 25.14 | 9.62
20162.02059 | 3.185086227 | 3006 | 25.14 | 9.62
20163.20203 | 3.183278147 | 3017 | 25.14 | 9.62
20164.3814 | 3.186729935 | 3031 | 25.14 | 9.62
20165.56265 | 3.185908081 | 3035 | 25.14 | 9.62
20166.7403 | 3.186401193 | 3057 | 25.14 | 9.62
20167.91002 | 3.185579339 | 3064 | 25.14 | 9.62
20169.11053 | 3.181634439 | 3078 | 25.14 | 9.62
20170.30478 | 3.183442518 | 3086 | 25.14 | 9.62
20171.5831 | 3.185086227 | 3104 | 25.14 | 9.62
20172.76234 | 3.182291922 | 3111 | 25.14 | 9.62
20173.94729 | 3.185250598 | 3122 | 25.14 | 9.62
20175.132 | 3.182291922 | 3133 | 25.14 | 9.62
20176.32697 | 3.179168877 | 3140 | 25.14 | 9.62
20177.51235 | 3.183935631 | 3151 | 25.14 | 9.62
20178.70819 | 3.183442518 | 3158 | 25.14 | 9.62
20179.89136 | 3.181963181 | 3162 | 25.14 | 9.62
20181.07584 | 3.180976956 | 3169 | 25.14 | 9.62
20182.32492 | 3.180155102 | 3176 | 25.14 | 9.62
20183.51227 | 3.184264372 | 3183 | 25.14 | 9.62
20184.68575 | 3.182949406 | 3183 | 25.14 | 9.62
20185.85709 | 3.181141327 | 3187 | 25.14 | 9.62
20187.05405 | 3.181634439 | 3190 | 25.14 | 9.62
20188.25657 | 3.178840135 | 3198 | 25.14 | 9.62
20189.44955 | 3.181470068 | 3201 | 25.14 | 9.62
20190.60877 | 3.179661989 | 3205 | 25.14 | 9.62
20191.79895 | 3.179333248 | 3205 | 25.14 | 9.62
20193.06919 | 3.180319473 | 3216 | 25.14 | 9.62
20194.2449 | 3.17785391 | 3219 | 25.14 | 9.62
20195.43124 | 3.180976956 | 3219 | 25.14 | 9.62
20196.62096 | 3.17982636 | 3223 | 25.14 | 9.62
20197.79113 | 3.180155102 | 3223 | 25.14 | 9.62
20198.96534 | 3.180319473 | 3228 | 25.15 | 9.62
20200.15815 | 3.177525169 | 3237 | 25.14 | 9.62
20201.35531 | 3.17982636 | 3241 | 25.14 | 9.62
20202.52605 | 3.182785035 | 3241 | 25.14 | 9.62
20203.70654 | 3.180812585 | 3241 | 25.14 | 9.62
20204.88945 | 3.178182652 | 3252 | 25.14 | 9.62
20206.08187 | 3.176538944 | 3252 | 25.14 | 9.62
20207.27088 | 3.176045831 | 3254 | 25.15 | 9.62
20208.45489 | 3.17982636 | 3259 | 25.14 | 9.62
20209.67703 | 3.181634439 | 3266 | 25.14 | 9.62
20210.85212 | 3.177525169 | 3265 | 25.15 | 9.62
20212.03968 | 3.177689539 | 3270 | 25.14 | 9.62
20213.21977 | 3.175552719 | 3272 | 25.15 | 9.62
20214.42025 | 3.17982636 | 3274 | 25.14 | 9.62
20215.62019 | 3.180483843 | 3281 | 25.14 | 9.62
20216.81567 | 3.179333248 | 3281 | 25.14 | 9.62
20218.00976 | 3.17571709 | 3284 | 25.14 | 9.62
20219.19879 | 3.176210202 | 3288 | 25.14 | 9.62
20220.42054 | 3.174566494 | 3286 | 25.15 | 9.62
20221.59984 | 3.179497618 | 3290 | 25.15 | 9.62
20222.78888 | 3.177689539 | 3292 | 25.14 | 9.62
20223.98062 | 3.176867685 | 3295 | 25.14 | 9.62
20225.14588 | 3.176538944 | 3295 | 25.14 | 9.62
20226.31018 | 3.174237752 | 3299 | 25.14 | 9.62
20227.48671 | 3.178347023 | 3297 | 25.15 | 9.62
20228.67757 | 3.178511393 | 3299 | 25.14 | 9.62
20229.86117 | 3.176538944 | 3301 | 25.15 | 9.62
20231.02339 | 3.176374573 | 3301 | 25.15 | 9.62
20232.18533 | 3.176538944 | 3301 | 25.15 | 9.62
20233.36366 | 3.17785391 | 3301 | 25.15 | 9.62
20234.54184 | 3.178347023 | 3304 | 25.15 | 9.62
20235.72174 | 3.179661989 | 3308 | 25.15 | 9.62
20236.88834 | 3.176703314 | 3304 | 25.15 | 9.62
20238.07653 | 3.174730865 | 3308 | 25.15 | 9.62
20239.24275 | 3.175388348 | 3308 | 25.15 | 9.62
20240.41951 | 3.17785391 | 3310 | 25.14 | 9.62
20241.60284 | 3.179661989 | 3308 | 25.15 | 9.62
20242.78848 | 3.178018281 | 3312 | 25.15 | 9.62
20243.96977 | 3.176374573 | 3312 | 25.15 | 9.62
20245.16335 | 3.174895235 | 3312 | 25.15 | 9.62
20246.35389 | 3.179333248 | 3315 | 25.15 | 9.62
20247.52646 | 3.179168877 | 3315 | 25.15 | 9.62
20248.75694 | 3.178018281 | 3319 | 25.15 | 9.62
20249.94663 | 3.177196427 | 3326 | 25.15 | 9.62
20251.1208 | 3.174073381 | 3330 | 25.15 | 9.65
20252.29894 | 3.178182652 | 3330 | 25.15 | 9.62
20253.47236 | 3.176210202 | 3330 | 25.15 | 9.62
20254.65375 | 3.179004506 | 3330 | 25.15 | 9.62
20255.8448 | 3.177525169 | 3333 | 25.15 | 9.62
20257.02101 | 3.174073381 | 3333 | 25.15 | 9.62
20258.19729 | 3.177196427 | 3332 | 25.16 | 9.62
20259.37521 | 3.17785391 | 3330 | 25.15 | 9.65
20260.56026 | 3.17785391 | 3333 | 25.15 | 9.62
20261.73499 | 3.175223977 | 3337 | 25.15 | 9.62
20262.91491 | 3.174730865 | 3335 | 25.16 | 9.62
20264.09504 | 3.176867685 | 3335 | 25.16 | 9.62
20265.26706 | 3.179004506 | 3339 | 25.16 | 9.65
20266.4321 | 3.177196427 | 3337 | 25.15 | 9.65
20267.61551 | 3.175552719 | 3337 | 25.15 | 9.65
20268.8082 | 3.175388348 | 3335 | 25.16 | 9.65
20269.97476 | 3.175552719 | 3339 | 25.16 | 9.65
20271.22896 | 3.179004506 | 3342 | 25.16 | 9.62
20272.39905 | 3.17785391 | 3337 | 25.15 | 9.65
20273.57904 | 3.178018281 | 3339 | 25.16 | 9.65
20274.75903 | 3.17571709 | 3339 | 25.16 | 9.65
20275.93853 | 3.175388348 | 3341 | 25.15 | 9.65
20277.10022 | 3.178018281 | 3339 | 25.16 | 9.65
20278.26972 | 3.179333248 | 3339 | 25.16 | 9.65
20279.43297 | 3.176374573 | 3344 | 25.15 | 9.65
20280.60275 | 3.176210202 | 3342 | 25.16 | 9.65
20281.78261 | 3.174402123 | 3346 | 25.16 | 9.65
20282.95745 | 3.176374573 | 3350 | 25.16 | 9.65
20284.13393 | 3.179990731 | 3346 | 25.16 | 9.65
20285.31705 | 3.176703314 | 3350 | 25.16 | 9.65
20286.48674 | 3.174895235 | 3350 | 25.16 | 9.65
20287.66682 | 3.17571709 | 3350 | 25.16 | 9.65
20288.84143 | 3.175223977 | 3353 | 25.16 | 9.65
20290.02673 | 3.178840135 | 3353 | 25.16 | 9.65
20291.20059 | 3.176703314 | 3357 | 25.16 | 9.65
20292.3714 | 3.176703314 | 3353 | 25.16 | 9.65
20293.55096 | 3.177032056 | 3357 | 25.16 | 9.65
20294.73551 | 3.175059606 | 3361 | 25.16 | 9.65
20295.92627 | 3.179168877 | 3364 | 25.16 | 9.65
20297.10288 | 3.176703314 | 3368 | 25.16 | 9.65
20298.27495 | 3.177525169 | 3364 | 25.16 | 9.65
20299.44925 | 3.176703314 | 3368 | 25.16 | 9.65
20300.63871 | 3.177689539 | 3368 | 25.16 | 9.65
20301.8206 | 3.178511393 | 3371 | 25.16 | 9.65
20303.01721 | 3.179004506 | 3375 | 25.16 | 9.65
20304.21725 | 3.177196427 | 3375 | 25.16 | 9.65
20305.43108 | 3.178018281 | 3375 | 25.16 | 9.65
20306.62874 | 3.174895235 | 3375 | 25.16 | 9.65
20307.82632 | 3.178347023 | 3375 | 25.16 | 9.65
20309.0163 | 3.180483843 | 3379 | 25.16 | 9.65
20310.20334 | 3.178182652 | 3375 | 25.16 | 9.65
20311.39359 | 3.177525169 | 3379 | 25.16 | 9.65
20312.58178 | 3.177032056 | 3379 | 25.16 | 9.65
20313.76337 | 3.177032056 | 3377 | 25.17 | 9.65
20314.95061 | 3.177525169 | 3379 | 25.16 | 9.65
20316.17528 | 3.176374573 | 3382 | 25.16 | 9.65
20317.36968 | 3.178511393 | 3382 | 25.16 | 9.65
20318.56975 | 3.178018281 | 3386 | 25.16 | 9.65
20319.76444 | 3.17374464 | 3386 | 25.16 | 9.65
20321.05216 | 3.178347023 | 3382 | 25.16 | 9.65
20322.23717 | 3.17785391 | 3380 | 25.17 | 9.65
20323.43921 | 3.177032056 | 3380 | 25.17 | 9.65
20324.64086 | 3.178182652 | 3386 | 25.16 | 9.65
20325.83046 | 3.173580269 | 3386 | 25.16 | 9.69
20327.02175 | 3.180976956 | 3389 | 25.16 | 9.69
20328.21753 | 3.178675764 | 3384 | 25.17 | 9.69
20329.4002 | 3.177525169 | 3386 | 25.16 | 9.69
20330.58465 | 3.178018281 | 3386 | 25.16 | 9.69
20331.79444 | 3.176374573 | 3391 | 25.17 | 9.69
20332.95814 | 3.178182652 | 3397 | 25.16 | 9.69
20334.13111 | 3.180483843 | 3399 | 25.17 | 9.69
20335.33956 | 3.178347023 | 3402 | 25.17 | 9.69
20336.53433 | 3.178511393 | 3402 | 25.17 | 9.69
20337.71498 | 3.175552719 | 3399 | 25.17 | 9.69
20338.90962 | 3.175552719 | 3408 | 25.16 | 9.69
20340.08187 | 3.179497618 | 3406 | 25.17 | 9.69
20341.25618 | 3.176374573 | 3406 | 25.17 | 9.69
20342.53764 | 3.178182652 | 3409 | 25.17 | 9.69
20343.74494 | 3.176538944 | 3406 | 25.17 | 9.69
20344.91692 | 3.177196427 | 3409 | 25.17 | 9.69
20346.11056 | 3.179168877 | 3413 | 25.17 | 9.69
20347.28806 | 3.179168877 | 3413 | 25.17 | 9.69
20348.45843 | 3.184264372 | 3413 | 25.17 | 9.69
20349.63466 | 3.177032056 | 3413 | 25.17 | 9.69
20350.81432 | 3.174073381 | 3420 | 25.17 | 9.69
20351.99778 | 3.180483843 | 3417 | 25.17 | 9.69
20353.17175 | 3.177360798 | 3417 | 25.17 | 9.69
20354.35563 | 3.177689539 | 3417 | 25.17 | 9.69
20355.53297 | 3.178347023 | 3413 | 25.17 | 9.69
20356.70581 | 3.175223977 | 3417 | 25.17 | 9.69
20357.88589 | 3.178675764 | 3420 | 25.17 | 9.69
20359.14579 | 3.179990731 | 3417 | 25.17 | 9.69
20360.33201 | 3.178347023 | 3417 | 25.17 | 9.69
20361.52407 | 3.178347023 | 3413 | 25.17 | 9.69
20362.71541 | 3.176045831 | 3413 | 25.17 | 9.69
20363.89528 | 3.178018281 | 3413 | 25.17 | 9.69
20365.07301 | 3.178511393 | 3413 | 25.17 | 9.69
20366.24608 | 3.17571709 | 3413 | 25.17 | 9.65
20367.41998 | 3.176703314 | 3409 | 25.17 | 9.65
20368.59281 | 3.177689539 | 3413 | 25.17 | 9.69
20369.76904 | 3.17588146 | 3413 | 25.17 | 9.65
20370.96387 | 3.179990731 | 3413 | 25.17 | 9.65
20372.16152 | 3.179990731 | 3413 | 25.17 | 9.65
20373.34314 | 3.179497618 | 3413 | 25.17 | 9.65
20646.51265 | 3.145801609 | 547 | 25.21 | 9.69
20647.7611 | 3.183935631 | 551 | 25.21 | 9.69
20648.96029 | 3.225521466 | 547 | 25.21 | 9.69
20650.15961 | 3.241629821 | 547 | 25.21 | 9.69
20651.35426 | 3.247382806 | 547 | 25.21 | 9.69
20652.54241 | 3.253957647 | 551 | 25.21 | 9.69
20653.73464 | 3.259381891 | 555 | 25.21 | 9.69
20654.96433 | 3.261025602 | 569 | 25.21 | 9.69
20656.14816 | 3.263162425 | 576 | 25.21 | 9.69
20657.33626 | 3.262504941 | 587 | 25.21 | 9.69
20658.53075 | 3.262176199 | 602 | 25.21 | 9.69
20659.73132 | 3.25921752 | 616 | 25.21 | 9.69
20660.93128 | 3.257245068 | 651 | 25.22 | 9.69
20662.127 | 3.252971421 | 670 | 25.21 | 9.69
20663.32445 | 3.25280705 | 688 | 25.21 | 9.69
20664.51085 | 3.248862146 | 717 | 25.21 | 9.69
20665.70716 | 3.246067838 | 768 | 25.21 | 9.69
20666.89961 | 3.242122934 | 790 | 25.21 | 9.69
20668.08884 | 3.23801366 | 811 | 25.21 | 9.69
20669.28629 | 3.237684918 | 848 | 25.21 | 9.69
20670.47571 | 3.233575643 | 873 | 25.21 | 9.69
20671.67148 | 3.230123853 | 938 | 25.21 | 9.69
20672.87086 | 3.22963074 | 970 | 25.21 | 9.69
20674.07369 | 3.225521466 | 999 | 25.21 | 9.69
20675.26504 | 3.222891531 | 1027 | 25.22 | 9.69
20676.47188 | 3.221083451 | 1101 | 25.21 | 9.69
20677.66291 | 3.218289145 | 1131 | 25.22 | 9.69
20678.86449 | 3.217796032 | 1168 | 25.22 | 9.65
20680.06277 | 3.214837356 | 1197 | 25.22 | 9.69
20681.31041 | 3.209741857 | 1272 | 25.22 | 9.69
20682.51342 | 3.212371792 | 1309 | 25.22 | 9.65
20683.70625 | 3.20842689 | 1341 | 25.22 | 9.65
20684.90858 | 3.204481989 | 1381 | 25.22 | 9.65
20686.18807 | 3.204153247 | 1462 | 25.21 | 9.65
20687.38261 | 3.202345167 | 1500 | 25.22 | 9.65
20688.58023 | 3.200537087 | 1540 | 25.22 | 9.65
20689.76042 | 3.199879604 | 1573 | 25.22 | 9.65
20690.97021 | 3.197085299 | 1612 | 25.22 | 9.65
20692.1475 | 3.196427816 | 1699 | 25.22 | 9.65
20693.33136 | 3.19544159 | 1732 | 25.22 | 9.65
20694.51767 | 3.190510465 | 1775 | 25.22 | 9.65
20695.6911 | 3.192976027 | 1815 | 25.22 | 9.65
20696.9295 | 3.191167948 | 1896 | 25.21 | 9.65
20698.1237 | 3.18968861 | 1940 | 25.21 | 9.65
20699.30711 | 3.188209273 | 1983 | 25.21 | 9.65
20700.48299 | 3.18771616 | 2019 | 25.21 | 9.65
20701.66482 | 3.185414968 | 2063 | 25.21 | 9.65
20702.84756 | 3.188702385 | 2144 | 25.22 | 9.62
20704.04032 | 3.184921856 | 2185 | 25.21 | 9.62
20705.22266 | 3.181963181 | 2225 | 25.21 | 9.62
20706.40212 | 3.179990731 | 2267 | 25.22 | 9.62
20707.67169 | 3.178675764 | 2354 | 25.22 | 9.62
20708.85171 | 3.181305697 | 2399 | 25.21 | 9.62
20710.02439 | 3.178018281 | 2437 | 25.22 | 9.62
20711.21824 | 3.178347023 | 2477 | 25.22 | 9.62
20712.39795 | 3.177196427 | 2518 | 25.21 | 9.62
20713.58877 | 3.17588146 | 2589 | 25.22 | 9.62
20714.78199 | 3.177360798 | 2621 | 25.22 | 9.62
20715.96346 | 3.175059606 | 2654 | 25.22 | 9.62
20717.14377 | 3.17588146 | 2679 | 25.22 | 9.62
20718.41224 | 3.172922786 | 2733 | 25.22 | 9.62
20719.60221 | 3.171936561 | 2759 | 25.22 | 9.62
20720.79214 | 3.176374573 | 2784 | 25.22 | 9.62
20721.97258 | 3.174402123 | 2806 | 25.22 | 9.62
20723.15626 | 3.172758415 | 2820 | 25.22 | 9.62
20724.34184 | 3.170621595 | 2860 | 25.22 | 9.62
20725.53652 | 3.17177219 | 2882 | 25.22 | 9.62
20726.71912 | 3.170950336 | 2900 | 25.22 | 9.62
20727.90885 | 3.171607819 | 2914 | 25.22 | 9.62
20729.15654 | 3.170128482 | 2943 | 25.22 | 9.62
20730.34807 | 3.169306628 | 2954 | 25.22 | 9.62
20731.52943 | 3.168156033 | 2965 | 25.22 | 9.62
20732.71953 | 3.17177219 | 2979 | 25.22 | 9.62
20733.91936 | 3.169470999 | 2994 | 25.22 | 9.62
20735.11317 | 3.167827291 | 3019 | 25.22 | 9.62
20736.31602 | 3.167334179 | 3030 | 25.22 | 9.62
20737.50924 | 3.166183583 | 3041 | 25.22 | 9.62
20738.6922 | 3.163224909 | 3052 | 25.22 | 9.62
20739.90277 | 3.168977887 | 3070 | 25.22 | 9.62
20741.09211 | 3.1655261 | 3073 | 25.22 | 9.62
20742.28282 | 3.167334179 | 3084 | 25.22 | 9.62
20743.4612 | 3.166512325 | 3088 | 25.22 | 9.62
20744.65797 | 3.164539875 | 3095 | 25.22 | 9.62
20745.8494 | 3.167169808 | 3106 | 25.22 | 9.62
20747.03761 | 3.166841066 | 3113 | 25.22 | 9.62
20748.23179 | 3.1655261 | 3124 | 25.22 | 9.62
20749.41904 | 3.16141683 | 3131 | 25.22 | 9.62
20750.64022 | 3.16141683 | 3142 | 25.22 | 9.62
20751.82742 | 3.165032988 | 3149 | 25.22 | 9.62
20753.01736 | 3.165690471 | 3153 | 25.22 | 9.62
20754.21038 | 3.165361729 | 3156 | 25.22 | 9.62
20755.40797 | 3.162567426 | 3160 | 25.22 | 9.62
20756.61086 | 3.161581201 | 3167 | 25.22 | 9.62
20757.8007 | 3.162567426 | 3171 | 25.22 | 9.62
20758.99562 | 3.163224909 | 3178 | 25.22 | 9.62
20760.192 | 3.164046763 | 3180 | 25.21 | 9.62
20761.38986 | 3.162238684 | 3191 | 25.21 | 9.62
20762.59002 | 3.160923718 | 3193 | 25.22 | 9.62
20763.7866 | 3.160101864 | 3198 | 25.21 | 9.62
20764.98712 | 3.15911564 | 3196 | 25.22 | 9.62
20766.2619 | 3.163718021 | 3202 | 25.21 | 9.62
20767.45551 | 3.16141683 | 3202 | 25.21 | 9.62
20768.64453 | 3.163060538 | 3207 | 25.22 | 9.62
20769.84198 | 3.160759347 | 3211 | 25.22 | 9.62
20771.14215 | 3.161581201 | 3218 | 25.22 | 9.62
20772.33342 | 3.16338928 | 3216 | 25.21 | 9.62
20773.53699 | 3.16141683 | 3218 | 25.22 | 9.62
20774.73108 | 3.160923718 | 3218 | 25.22 | 9.62
20776.0199 | 3.160101864 | 3221 | 25.22 | 9.62
20777.21151 | 3.162403055 | 3229 | 25.22 | 9.62
20778.40725 | 3.162074314 | 3234 | 25.21 | 9.62
20779.60895 | 3.163224909 | 3236 | 25.22 | 9.62
20780.8989 | 3.159937493 | 3245 | 25.21 | 9.62
20782.10109 | 3.15928001 | 3243 | 25.22 | 9.62
20783.29171 | 3.162074314 | 3243 | 25.22 | 9.62
20784.47956 | 3.160266235 | 3247 | 25.22 | 9.62
20785.77762 | 3.160430606 | 3250 | 25.22 | 9.62
20787.00297 | 3.160266235 | 3250 | 25.22 | 9.62
20788.18192 | 3.156650078 | 3258 | 25.22 | 9.62
20789.37835 | 3.15911564 | 3261 | 25.22 | 9.62
20790.65756 | 3.163224909 | 3265 | 25.22 | 9.62
20791.85035 | 3.160101864 | 3267 | 25.21 | 9.62
20793.05297 | 3.157800673 | 3272 | 25.22 | 9.62
20794.25588 | 3.158786898 | 3268 | 25.22 | 9.62
20795.53541 | 3.16141683 | 3268 | 25.22 | 9.62
20796.74298 | 3.159937493 | 3272 | 25.22 | 9.62
20797.94624 | 3.159937493 | 3278 | 25.21 | 9.62
20799.14533 | 3.157800673 | 3278 | 25.21 | 9.62
20800.41559 | 3.157965044 | 3285 | 25.21 | 9.62
20801.62087 | 3.159773123 | 3283 | 25.22 | 9.62
20802.81486 | 3.160923718 | 3288 | 25.21 | 9.62
20804.01754 | 3.159608752 | 3287 | 25.22 | 9.62
20805.29339 | 3.161088089 | 3283 | 25.22 | 9.62
20806.48067 | 3.157307561 | 3287 | 25.22 | 9.62
20807.66203 | 3.158951269 | 3283 | 25.22 | 9.62
20808.84089 | 3.160923718 | 3287 | 25.22 | 9.62
20810.01508 | 3.160923718 | 3287 | 25.22 | 9.62
20811.19261 | 3.15911564 | 3294 | 25.22 | 9.62
20812.37732 | 3.157965044 | 3294 | 25.22 | 9.62
20813.5546 | 3.157800673 | 3297 | 25.22 | 9.62
20814.74211 | 3.16125246 | 3297 | 25.22 | 9.62
20815.9251 | 3.162238684 | 3297 | 25.22 | 9.62
20817.10237 | 3.158786898 | 3301 | 25.22 | 9.62
20818.28553 | 3.157965044 | 3301 | 25.22 | 9.62
20819.45949 | 3.159444381 | 3301 | 25.22 | 9.62
20820.63647 | 3.15928001 | 3301 | 25.22 | 9.62
20821.90322 | 3.160759347 | 3305 | 25.22 | 9.62
20823.08316 | 3.160430606 | 3308 | 25.22 | 9.62
20824.26976 | 3.160594977 | 3305 | 25.22 | 9.62
20825.44899 | 3.159773123 | 3308 | 25.22 | 9.62
20826.63518 | 3.160266235 | 3308 | 25.22 | 9.62
20827.81462 | 3.160759347 | 3312 | 25.22 | 9.62
20828.99761 | 3.160101864 | 3312 | 25.22 | 9.62
20830.1814 | 3.158951269 | 3312 | 25.22 | 9.62
20831.36312 | 3.158129415 | 3312 | 25.22 | 9.62
20832.54274 | 3.158129415 | 3312 | 25.22 | 9.62
20833.71836 | 3.16141683 | 3316 | 25.22 | 9.62
20834.90724 | 3.159937493 | 3316 | 25.22 | 9.62
20836.0964 | 3.160430606 | 3312 | 25.22 | 9.62
20837.2797 | 3.159608752 | 3312 | 25.22 | 9.62
20838.5101 | 3.156485707 | 3316 | 25.22 | 9.62
20839.68785 | 3.160101864 | 3316 | 25.22 | 9.62
20840.86918 | 3.159937493 | 3316 | 25.22 | 9.62
20842.05315 | 3.15911564 | 3319 | 25.22 | 9.62
20843.23889 | 3.165361729 | 3319 | 25.22 | 9.62
20844.43092 | 3.156321337 | 3323 | 25.22 | 9.62
20845.61574 | 3.159608752 | 3323 | 25.22 | 9.62
20846.79796 | 3.159444381 | 3323 | 25.22 | 9.62
20847.98864 | 3.160101864 | 3326 | 25.22 | 9.62
20849.2524 | 3.15911564 | 3330 | 25.22 | 9.62
20850.44942 | 3.157307561 | 3326 | 25.22 | 9.62
20851.63873 | 3.160266235 | 3332 | 25.21 | 9.62
20852.82907 | 3.159608752 | 3332 | 25.21 | 9.62
20854.00947 | 3.160266235 | 3330 | 25.22 | 9.62
20855.19544 | 3.15928001 | 3330 | 25.22 | 9.62
20856.38955 | 3.15697882 | 3330 | 25.22 | 9.62
20857.57349 | 3.156650078 | 3335 | 25.21 | 9.62
20858.75513 | 3.160430606 | 3337 | 25.22 | 9.62
20859.99611 | 3.15911564 | 3334 | 25.22 | 9.62
20861.18589 | 3.158622527 | 3330 | 25.22 | 9.62
20862.37264 | 3.158458157 | 3330 | 25.22 | 9.62
20863.57897 | 3.155992595 | 3334 | 25.22 | 9.62
20864.77325 | 3.16125246 | 3334 | 25.22 | 9.62
20865.96768 | 3.16141683 | 3334 | 25.22 | 9.62
20867.16887 | 3.159608752 | 3339 | 25.21 | 9.62
20868.37783 | 3.160101864 | 3339 | 25.21 | 9.62
20869.57128 | 3.157800673 | 3337 | 25.22 | 9.62
20870.76459 | 3.159608752 | 3337 | 25.22 | 9.62
20871.96735 | 3.159608752 | 3337 | 25.22 | 9.62
20873.15707 | 3.157965044 | 3341 | 25.22 | 9.62
20874.35369 | 3.158293786 | 3337 | 25.22 | 9.62
20875.61684 | 3.157800673 | 3341 | 25.22 | 9.62
20876.80485 | 3.159444381 | 3344 | 25.22 | 9.62
20878.00237 | 3.161581201 | 3346 | 25.21 | 9.62
20879.20539 | 3.160266235 | 3344 | 25.22 | 9.62
20880.49414 | 3.15928001 | 3353 | 25.21 | 9.62
20881.71428 | 3.157636303 | 3357 | 25.21 | 9.62
20882.90277 | 3.157800673 | 3361 | 25.21 | 9.62
20884.09927 | 3.161581201 | 3357 | 25.21 | 9.62
20885.37297 | 3.160923718 | 3357 | 25.21 | 9.62
20886.56535 | 3.161581201 | 3353 | 25.21 | 9.62
20887.76947 | 3.157965044 | 3357 | 25.21 | 9.62
20888.9651 | 3.158622527 | 3357 | 25.21 | 9.62
20890.24866 | 3.161745572 | 3364 | 25.21 | 9.62
20891.44861 | 3.164211134 | 3368 | 25.21 | 9.62
20892.64613 | 3.159773123 | 3368 | 25.21 | 9.62
20893.8459 | 3.157307561 | 3368 | 25.21 | 9.62
20895.12859 | 3.158129415 | 3372 | 25.21 | 9.62
20896.33122 | 3.163060538 | 3368 | 25.21 | 9.62
20897.53966 | 3.16125246 | 3372 | 25.21 | 9.62
20898.73426 | 3.160923718 | 3372 | 25.21 | 9.62
20900.00668 | 3.159444381 | 3372 | 25.21 | 9.62
20901.20371 | 3.158622527 | 3372 | 25.21 | 9.62
20902.39503 | 3.161745572 | 3372 | 25.21 | 9.62
20903.60294 | 3.159773123 | 3372 | 25.21 | 9.62
20904.88577 | 3.160101864 | 3375 | 25.21 | 9.62
20906.08872 | 3.160759347 | 3372 | 25.21 | 9.62
20907.28549 | 3.158129415 | 3372 | 25.21 | 9.62
20908.49724 | 3.162403055 | 3375 | 25.21 | 9.62
20909.76251 | 3.162731797 | 3375 | 25.21 | 9.62
20910.96028 | 3.161581201 | 3372 | 25.21 | 9.62
20912.16284 | 3.160101864 | 3372 | 25.21 | 9.62
20913.34964 | 3.158129415 | 3372 | 25.21 | 9.62
20914.54045 | 3.162238684 | 3372 | 25.21 | 9.62
20915.74019 | 3.162074314 | 3364 | 25.21 | 9.62
20916.9393 | 3.158622527 | 3364 | 25.21 | 9.62
20918.13897 | 3.159937493 | 3364 | 25.21 | 9.62
20919.33798 | 3.15911564 | 3368 | 25.21 | 9.62
20920.53558 | 3.16125246 | 3372 | 25.21 | 9.62
20921.73162 | 3.164539875 | 3372 | 25.21 | 9.62
20922.92152 | 3.161581201 | 3372 | 25.21 | 9.62
20924.10524 | 3.160759347 | 3372 | 25.21 | 9.62
20925.2867 | 3.158129415 | 3375 | 25.21 | 9.62
20926.46705 | 3.158786898 | 3375 | 25.21 | 9.62
20927.65045 | 3.16338928 | 3379 | 25.21 | 9.62
20928.83712 | 3.162896167 | 3375 | 25.21 | 9.62
20930.01327 | 3.160923718 | 3375 | 25.21 | 9.62
20931.2499 | 3.16125246 | 3379 | 25.21 | 9.62
20932.42334 | 3.158293786 | 3379 | 25.21 | 9.62
20933.6115 | 3.157636303 | 3375 | 25.21 | 9.62
20934.79431 | 3.16141683 | 3382 | 25.21 | 9.62
20935.97775 | 3.160594977 | 3382 | 25.21 | 9.62
20937.16216 | 3.160266235 | 3386 | 25.21 | 9.62
20938.35468 | 3.157471932 | 3386 | 25.21 | 9.62
20939.53668 | 3.161088089 | 3384 | 25.2 | 9.62
20940.72112 | 3.162238684 | 3384 | 25.2 | 9.62
20941.99282 | 3.161088089 | 3379 | 25.21 | 9.62
20943.18705 | 3.160759347 | 3375 | 25.21 | 9.62
20944.37013 | 3.160266235 | 3382 | 25.21 | 9.62
20945.54848 | 3.161581201 | 3379 | 25.21 | 9.62
21218.68236 | 3.130350762 | 547 | 25.16 | 9.62
21219.92215 | 3.169799741 | 547 | 25.16 | 9.62
21221.17995 | 3.211549937 | 547 | 25.16 | 9.62
21222.37942 | 3.223549015 | 547 | 25.16 | 9.62
21223.5819 | 3.230123853 | 547 | 25.16 | 9.62
21224.77648 | 3.237191805 | 551 | 25.16 | 9.62
21226.05489 | 3.242780418 | 556 | 25.15 | 9.62
21227.24577 | 3.242287305 | 563 | 25.15 | 9.62
21228.43931 | 3.246067838 | 574 | 25.15 | 9.62
21229.63995 | 3.248369032 | 585 | 25.15 | 9.62
21230.92881 | 3.245081612 | 614 | 25.15 | 9.62
21232.13441 | 3.242451676 | 636 | 25.15 | 9.62
21233.32907 | 3.240972337 | 649 | 25.16 | 9.62
21234.52605 | 3.235712466 | 670 | 25.16 | 9.62
21235.80134 | 3.235383724 | 712 | 25.15 | 9.62
21236.9905 | 3.231603192 | 737 | 25.15 | 9.62
21238.1964 | 3.229137627 | 759 | 25.15 | 9.62
21239.3867 | 3.226343321 | 784 | 25.15 | 9.62
21240.67759 | 3.224699612 | 835 | 25.15 | 9.62
21241.89384 | 3.219111 | 860 | 25.15 | 9.62
21243.0931 | 3.218617887 | 889 | 25.15 | 9.62
21244.29513 | 3.216645436 | 914 | 25.15 | 9.62
21245.5502 | 3.214672985 | 972 | 25.15 | 9.62
21246.74797 | 3.212700534 | 1005 | 25.15 | 9.62
21247.93629 | 3.208755632 | 1037 | 25.15 | 9.62
21249.15179 | 3.206125698 | 1070 | 25.15 | 9.62
21250.32139 | 3.202016425 | 1102 | 25.15 | 9.62
21251.51786 | 3.2010302 | 1175 | 25.15 | 9.62
21252.71745 | 3.19922212 | 1207 | 25.15 | 9.62
21253.92993 | 3.197742783 | 1240 | 25.15 | 9.62
21255.1104 | 3.195605961 | 1279 | 25.15 | 9.62
21256.29714 | 3.19149669 | 1352 | 25.15 | 9.62
21257.48699 | 3.189031127 | 1388 | 25.15 | 9.62
21258.66185 | 3.189031127 | 1428 | 25.15 | 9.62
21259.84751 | 3.188702385 | 1466 | 25.14 | 9.62
21261.03331 | 3.185579339 | 1496 | 25.15 | 9.62
21262.22774 | 3.184593114 | 1572 | 25.15 | 9.65
21263.40603 | 3.180483843 | 1612 | 25.15 | 9.62
21264.59337 | 3.175223977 | 1650 | 25.14 | 9.62
21265.77327 | 3.17982636 | 1690 | 25.14 | 9.62
21267.03165 | 3.177360798 | 1757 | 25.15 | 9.62
21268.22693 | 3.17785391 | 1797 | 25.15 | 9.62
21269.42606 | 3.174073381 | 1840 | 25.15 | 9.65
21270.61551 | 3.173087157 | 1883 | 25.15 | 9.65
21271.8001 | 3.174073381 | 1927 | 25.15 | 9.62
21272.98901 | 3.172758415 | 2006 | 25.15 | 9.65
21274.17003 | 3.170785965 | 2042 | 25.15 | 9.65
21275.34929 | 3.168320403 | 2086 | 25.15 | 9.65
21276.53598 | 3.166841066 | 2122 | 25.15 | 9.65
21277.77585 | 3.167334179 | 2209 | 25.15 | 9.65
21278.95853 | 3.168484774 | 2250 | 25.14 | 9.65
21280.14691 | 3.1655261 | 2288 | 25.15 | 9.65
21281.33012 | 3.16338928 | 2324 | 25.15 | 9.65
21282.51953 | 3.164046763 | 2368 | 25.15 | 9.65
21283.71368 | 3.160923718 | 2449 | 25.14 | 9.65
21284.90717 | 3.162731797 | 2485 | 25.14 | 9.65
21286.08836 | 3.163882392 | 2518 | 25.14 | 9.65
21287.28994 | 3.162403055 | 2549 | 25.15 | 9.65
21288.51976 | 3.160101864 | 2608 | 25.14 | 9.65
21289.70568 | 3.157965044 | 2635 | 25.15 | 9.65
21290.88458 | 3.16141683 | 2663 | 25.14 | 9.65
21292.07616 | 3.160430606 | 2688 | 25.14 | 9.65
21293.25873 | 3.159773123 | 2708 | 25.15 | 9.65
21294.44816 | 3.157800673 | 2755 | 25.15 | 9.65
21295.63999 | 3.155992595 | 2778 | 25.14 | 9.65
21296.82612 | 3.156814449 | 2791 | 25.15 | 9.65
21298.01899 | 3.159773123 | 2814 | 25.14 | 9.65
21299.26155 | 3.157307561 | 2843 | 25.14 | 9.65
21300.44232 | 3.154020146 | 2861 | 25.14 | 9.65
21301.63209 | 3.152869551 | 2872 | 25.14 | 9.65
21302.83338 | 3.153527034 | 2894 | 25.14 | 9.65
21304.01762 | 3.155499483 | 2912 | 25.14 | 9.65
21305.21182 | 3.155828224 | 2930 | 25.14 | 9.65
21306.40895 | 3.15500637 | 2941 | 25.14 | 9.65
21307.60405 | 3.154184517 | 2948 | 25.14 | 9.65
21308.79101 | 3.151718955 | 2959 | 25.14 | 9.65
21310.00603 | 3.154513258 | 2977 | 25.14 | 9.65
21311.20159 | 3.156321337 | 2992 | 25.14 | 9.65
21312.41062 | 3.152540809 | 2999 | 25.14 | 9.65
21313.58863 | 3.153362663 | 3002 | 25.14 | 9.65
21314.78723 | 3.150239619 | 3008 | 25.15 | 9.65
21315.98302 | 3.152540809 | 3031 | 25.14 | 9.65
21317.17751 | 3.154020146 | 3039 | 25.14 | 9.65
21318.38081 | 3.151554585 | 3046 | 25.14 | 9.65
21319.57944 | 3.152047697 | 3057 | 25.14 | 9.65
21320.77799 | 3.150403989 | 3068 | 25.14 | 9.65
21321.97199 | 3.149746506 | 3075 | 25.14 | 9.65
21323.15878 | 3.151883326 | 3082 | 25.14 | 9.65
21324.356 | 3.151061472 | 3086 | 25.14 | 9.65
21325.62414 | 3.152869551 | 3096 | 25.14 | 9.65
21326.81806 | 3.148924653 | 3104 | 25.14 | 9.65
21328.01425 | 3.147445316 | 3104 | 25.14 | 9.65
21329.21245 | 3.151883326 | 3111 | 25.14 | 9.65
21330.39555 | 3.151390214 | 3115 | 25.14 | 9.65
21331.59482 | 3.150732731 | 3122 | 25.14 | 9.65
21332.78648 | 3.146623462 | 3125 | 25.14 | 9.65
21333.97594 | 3.147116575 | 3129 | 25.14 | 9.65
21335.17525 | 3.149417765 | 3133 | 25.14 | 9.65
21336.37839 | 3.148760282 | 3133 | 25.14 | 9.65
21337.57841 | 3.146952204 | 3136 | 25.14 | 9.65
21338.76868 | 3.147609687 | 3143 | 25.14 | 9.62
21339.95953 | 3.145472867 | 3151 | 25.14 | 9.65
21341.15204 | 3.150897102 | 3151 | 25.14 | 9.65
21342.35153 | 3.148595911 | 3154 | 25.14 | 9.65
21343.54669 | 3.148760282 | 3160 | 25.13 | 9.62
21344.7301 | 3.148102799 | 3165 | 25.14 | 9.62
21345.91443 | 3.147116575 | 3169 | 25.14 | 9.62
21347.11448 | 3.149746506 | 3172 | 25.14 | 9.62
21348.31512 | 3.14826717 | 3174 | 25.13 | 9.62
21349.51731 | 3.149253394 | 3180 | 25.14 | 9.62
21350.71003 | 3.147445316 | 3185 | 25.13 | 9.62
21351.9898 | 3.144486643 | 3187 | 25.14 | 9.62
21353.18332 | 3.147445316 | 3187 | 25.14 | 9.62
21354.37167 | 3.150239619 | 3187 | 25.14 | 9.62
21355.56954 | 3.14843154 | 3194 | 25.14 | 9.62
21356.86745 | 3.145144126 | 3194 | 25.14 | 9.62
21358.07019 | 3.146623462 | 3198 | 25.14 | 9.62
21359.26456 | 3.145801609 | 3198 | 25.14 | 9.62
21360.46014 | 3.149089023 | 3201 | 25.14 | 9.62
21361.74651 | 3.147445316 | 3201 | 25.14 | 9.62
21362.93962 | 3.146623462 | 3201 | 25.14 | 9.62
21364.1466 | 3.144815384 | 3205 | 25.14 | 9.62
21365.33911 | 3.145801609 | 3210 | 25.13 | 9.62
21366.62385 | 3.147445316 | 3212 | 25.14 | 9.62
21367.81862 | 3.148924653 | 3212 | 25.14 | 9.62
21369.00733 | 3.146294721 | 3212 | 25.14 | 9.62
21370.21004 | 3.145637238 | 3209 | 25.14 | 9.62
21371.50204 | 3.144979755 | 3214 | 25.13 | 9.62
21372.70789 | 3.148760282 | 3212 | 25.14 | 9.62
21373.88993 | 3.146623462 | 3212 | 25.14 | 9.62
21375.07063 | 3.145144126 | 3214 | 25.13 | 9.62
21376.25665 | 3.146294721 | 3212 | 25.14 | 9.62
21377.43837 | 3.145965979 | 3216 | 25.14 | 9.62
21378.62248 | 3.147774058 | 3216 | 25.14 | 9.62
21379.80226 | 3.147609687 | 3221 | 25.13 | 9.62
21380.98809 | 3.146787833 | 3227 | 25.14 | 9.62
21382.2444 | 3.145965979 | 3230 | 25.14 | 9.62
21383.43103 | 3.143007306 | 3230 | 25.14 | 9.62
21384.61625 | 3.146623462 | 3239 | 25.13 | 9.62
21385.80083 | 3.147116575 | 3234 | 25.14 | 9.62
21386.98003 | 3.146294721 | 3237 | 25.14 | 9.62
21388.16477 | 3.147445316 | 3239 | 25.13 | 9.62
21389.34958 | 3.145637238 | 3236 | 25.13 | 9.62
21390.52722 | 3.145637238 | 3246 | 25.13 | 9.62
21391.71228 | 3.145965979 | 3246 | 25.13 | 9.62
21392.89064 | 3.14613035 | 3250 | 25.13 | 9.62
21394.07633 | 3.147116575 | 3250 | 25.13 | 9.62
21395.2629 | 3.145308496 | 3254 | 25.13 | 9.62
21396.43985 | 3.145965979 | 3254 | 25.13 | 9.62
21397.62568 | 3.149417765 | 3257 | 25.13 | 9.62
21398.85378 | 3.146459092 | 3256 | 25.14 | 9.62
21400.03411 | 3.145144126 | 3261 | 25.13 | 9.62
21401.21949 | 3.145801609 | 3257 | 25.13 | 9.62
21402.40072 | 3.144322272 | 3261 | 25.13 | 9.62
21403.58549 | 3.145965979 | 3261 | 25.13 | 9.62
21404.76495 | 3.147116575 | 3265 | 25.13 | 9.62
21405.95228 | 3.147938428 | 3265 | 25.13 | 9.62
21407.12852 | 3.146294721 | 3268 | 25.13 | 9.62
21408.31446 | 3.144815384 | 3268 | 25.13 | 9.62
21409.49504 | 3.145637238 | 3266 | 25.14 | 9.62
21410.66991 | 3.14613035 | 3266 | 25.14 | 9.62
21411.86096 | 3.147445316 | 3266 | 25.14 | 9.62
21413.05555 | 3.147280945 | 3268 | 25.13 | 9.62
21414.24289 | 3.145144126 | 3263 | 25.14 | 9.62
21415.45881 | 3.144979755 | 3272 | 25.13 | 9.62
21416.64552 | 3.146787833 | 3268 | 25.13 | 9.62
21417.83009 | 3.146623462 | 3268 | 25.13 | 9.62
21419.01639 | 3.145801609 | 3268 | 25.13 | 9.62
21420.21623 | 3.145144126 | 3266 | 25.14 | 9.62
21421.40496 | 3.144815384 | 3274 | 25.14 | 9.62
21422.59063 | 3.149417765 | 3275 | 25.13 | 9.62
21423.76838 | 3.147938428 | 3277 | 25.14 | 9.62
21424.95393 | 3.144815384 | 3274 | 25.14 | 9.62
21426.19999 | 3.147116575 | 3279 | 25.13 | 9.62
21427.38278 | 3.14382916 | 3279 | 25.13 | 9.62
21428.56626 | 3.147445316 | 3283 | 25.13 | 9.62
21429.74651 | 3.147938428 | 3283 | 25.13 | 9.62
21430.93961 | 3.147445316 | 3283 | 25.13 | 9.62
21432.13274 | 3.146459092 | 3286 | 25.13 | 9.62
21433.32538 | 3.145637238 | 3290 | 25.13 | 9.62
21434.51856 | 3.14826717 | 3290 | 25.13 | 9.62
21435.71678 | 3.147609687 | 3290 | 25.13 | 9.62
21436.93956 | 3.146787833 | 3290 | 25.13 | 9.62
21438.12918 | 3.146787833 | 3290 | 25.13 | 9.62
21439.33883 | 3.143993531 | 3286 | 25.13 | 9.62
21440.53634 | 3.145801609 | 3286 | 25.13 | 9.62
21441.81776 | 3.147116575 | 3286 | 25.13 | 9.62
21443.02228 | 3.146294721 | 3286 | 25.13 | 9.62
21444.21415 | 3.146294721 | 3290 | 25.13 | 9.62
21445.40435 | 3.144815384 | 3290 | 25.13 | 9.62
21446.69629 | 3.144157901 | 3286 | 25.13 | 9.62
21447.88563 | 3.147445316 | 3293 | 25.13 | 9.62
21449.07585 | 3.14826717 | 3290 | 25.13 | 9.62
21450.28572 | 3.146952204 | 3290 | 25.13 | 9.62
21451.57341 | 3.145308496 | 3292 | 25.12 | 9.62
21452.77082 | 3.142514194 | 3293 | 25.13 | 9.62
21453.96945 | 3.14843154 | 3295 | 25.12 | 9.62
21455.17348 | 3.147280945 | 3293 | 25.13 | 9.62
21456.45156 | 3.146952204 | 3293 | 25.13 | 9.62
21457.64342 | 3.145637238 | 3290 | 25.13 | 9.62
21458.84219 | 3.145637238 | 3290 | 25.13 | 9.62
21460.04418 | 3.147445316 | 3293 | 25.13 | 9.62
21461.23511 | 3.148102799 | 3293 | 25.13 | 9.62
21462.45672 | 3.147445316 | 3293 | 25.13 | 9.62
21463.65444 | 3.146459092 | 3293 | 25.13 | 9.62
21464.85289 | 3.145472867 | 3293 | 25.13 | 9.62
21466.05268 | 3.147609687 | 3292 | 25.12 | 9.62
21467.26458 | 3.148102799 | 3297 | 25.13 | 9.62
21468.47217 | 3.147445316 | 3297 | 25.13 | 9.62
21469.66535 | 3.147445316 | 3302 | 25.12 | 9.62
21470.86403 | 3.144979755 | 3301 | 25.13 | 9.62
21472.0706 | 3.147116575 | 3308 | 25.13 | 9.62
21473.26766 | 3.147445316 | 3302 | 25.12 | 9.62
21474.46084 | 3.146952204 | 3304 | 25.13 | 9.62
21475.65822 | 3.148102799 | 3306 | 25.12 | 9.62
21476.94954 | 3.144815384 | 3308 | 25.13 | 9.62
21478.13909 | 3.146294721 | 3308 | 25.13 | 9.62
21479.31572 | 3.147774058 | 3308 | 25.13 | 9.62
21480.4962 | 3.149089023 | 3308 | 25.13 | 9.62
21481.68711 | 3.147938428 | 3312 | 25.13 | 9.62
21482.8655 | 3.146787833 | 3317 | 25.12 | 9.62
21484.04942 | 3.145637238 | 3315 | 25.13 | 9.62
21485.2354 | 3.151061472 | 3321 | 25.12 | 9.62
21486.41155 | 3.149746506 | 3319 | 25.13 | 9.62
21487.68935 | 3.15056836 | 3321 | 25.12 | 9.62
21488.88057 | 3.147774058 | 3324 | 25.12 | 9.62
21490.06042 | 3.146952204 | 3324 | 25.12 | 9.62
21491.24325 | 3.149089023 | 3319 | 25.13 | 9.62
21492.42155 | 3.148595911 | 3315 | 25.13 | 9.62
21493.60624 | 3.149089023 | 3313 | 25.12 | 9.62
21494.78598 | 3.148760282 | 3313 | 25.12 | 9.62
21495.97745 | 3.144157901 | 3315 | 25.13 | 9.62
21497.17877 | 3.149417765 | 3317 | 25.12 | 9.62
21498.43354 | 3.145637238 | 3321 | 25.12 | 9.62
21499.61597 | 3.146623462 | 3321 | 25.12 | 9.62
21500.80296 | 3.147116575 | 3321 | 25.12 | 9.62
21501.98279 | 3.145144126 | 3317 | 25.12 | 9.62
21503.16223 | 3.147445316 | 3315 | 25.13 | 9.62
21504.34603 | 3.150239619 | 3321 | 25.12 | 9.62
21505.53221 | 3.149089023 | 3321 | 25.12 | 9.62
21506.71442 | 3.149253394 | 3321 | 25.12 | 9.62
21507.89217 | 3.14613035 | 3321 | 25.12 | 9.62
21509.1738 | 3.145308496 | 3321 | 25.12 | 9.62
21510.35672 | 3.149417765 | 3321 | 25.12 | 9.62
21511.53627 | 3.149089023 | 3324 | 25.12 | 9.62
21512.71349 | 3.147609687 | 3321 | 25.12 | 9.62
21513.90968 | 3.146623462 | 3319 | 25.13 | 9.62
21515.11261 | 3.145637238 | 3322 | 25.13 | 9.62
21516.30528 | 3.14826717 | 3319 | 25.13 | 9.62
21517.48131 | 3.148595911 | 3319 | 25.13 | 9.62
21518.66909 | 3.148760282 | 3326 | 25.13 | 9.62
21791.7797 | 3.127392089 | 545 | 25.13 | 9.62
21793.02157 | 3.166841066 | 545 | 25.13 | 9.62
21794.20762 | 3.207933778 | 551 | 25.12 | 9.62
21795.41251 | 3.219439742 | 556 | 25.13 | 9.62
21796.60482 | 3.227658289 | 556 | 25.13 | 9.62
21797.80567 | 3.233740014 | 556 | 25.13 | 9.62
21799.08129 | 3.236041208 | 563 | 25.13 | 9.62
21800.29749 | 3.239164257 | 567 | 25.13 | 9.62
21801.50093 | 3.240314854 | 581 | 25.13 | 9.62
21802.69487 | 3.241629821 | 596 | 25.13 | 9.62
21803.95549 | 3.238178031 | 625 | 25.13 | 9.62
21805.15707 | 3.237520547 | 639 | 25.13 | 9.62
21806.34633 | 3.238178031 | 654 | 25.13 | 9.62
21807.53505 | 3.234890611 | 672 | 25.13 | 9.62
21808.82991 | 3.22963074 | 715 | 25.13 | 9.62
21810.0296 | 3.228808885 | 737 | 25.13 | 9.62
21811.23111 | 3.226014579 | 762 | 25.13 | 9.62
21812.42943 | 3.224535241 | 784 | 25.13 | 9.62
21813.70126 | 3.218453516 | 838 | 25.13 | 9.62
21814.88783 | 3.217796032 | 864 | 25.13 | 9.62
21816.08669 | 3.216645436 | 892 | 25.13 | 9.62
21817.28778 | 3.211549937 | 918 | 25.13 | 9.62
21818.57636 | 3.210892454 | 983 | 25.13 | 9.62
21819.76038 | 3.208591261 | 1015 | 25.13 | 9.62
21820.96359 | 3.203495763 | 1044 | 25.13 | 9.62
21822.16555 | 3.200537087 | 1077 | 25.13 | 9.62
21823.4541 | 3.200208346 | 1138 | 25.13 | 9.62
21824.65513 | 3.196756557 | 1174 | 25.13 | 9.62
21825.85176 | 3.196756557 | 1207 | 25.13 | 9.62
21827.06392 | 3.191825431 | 1243 | 25.13 | 9.62
21828.33176 | 3.189852981 | 1316 | 25.13 | 9.62
21829.53542 | 3.189524239 | 1352 | 25.13 | 9.62
21830.7318 | 3.186401193 | 1391 | 25.13 | 9.62
21831.92445 | 3.185250598 | 1428 | 25.13 | 9.62
21833.20969 | 3.183113777 | 1496 | 25.13 | 9.62
21834.40322 | 3.178675764 | 1536 | 25.13 | 9.62
21835.60338 | 3.179990731 | 1570 | 25.14 | 9.62
21836.80945 | 3.179004506 | 1610 | 25.14 | 9.62
21838.08758 | 3.176867685 | 1690 | 25.14 | 9.62
21839.28246 | 3.173415898 | 1730 | 25.14 | 9.62
21840.48218 | 3.171936561 | 1771 | 25.13 | 9.62
21841.67636 | 3.171936561 | 1806 | 25.14 | 9.62
21842.85901 | 3.174073381 | 1845 | 25.14 | 9.62
21844.03604 | 3.168484774 | 1923 | 25.13 | 9.62
21845.22539 | 3.169142257 | 1961 | 25.14 | 9.62
21846.40987 | 3.168156033 | 2001 | 25.14 | 9.62
21847.59194 | 3.164211134 | 2042 | 25.13 | 9.62
21848.8282 | 3.166512325 | 2124 | 25.14 | 9.62
21849.99755 | 3.164868617 | 2164 | 25.14 | 9.62
21851.17799 | 3.165854842 | 2203 | 25.14 | 9.62
21852.35406 | 3.16338928 | 2247 | 25.14 | 9.62
21853.53766 | 3.161581201 | 2286 | 25.14 | 9.62
21854.72182 | 3.163060538 | 2362 | 25.14 | 9.62
21855.90895 | 3.162074314 | 2406 | 25.14 | 9.62
21857.0907 | 3.160266235 | 2442 | 25.14 | 9.62
21858.27171 | 3.160759347 | 2475 | 25.14 | 9.62
21859.45733 | 3.15911564 | 2514 | 25.14 | 9.62
21860.63492 | 3.158458157 | 2569 | 25.14 | 9.62
21861.81738 | 3.15928001 | 2603 | 25.13 | 9.62
21862.99992 | 3.15697882 | 2630 | 25.14 | 9.62
21864.18383 | 3.155828224 | 2655 | 25.14 | 9.62
21865.43398 | 3.154513258 | 2708 | 25.13 | 9.62
21866.61357 | 3.154348887 | 2728 | 25.14 | 9.62
21867.79764 | 3.15697882 | 2749 | 25.14 | 9.62
21868.98326 | 3.156650078 | 2771 | 25.14 | 9.62
21870.17946 | 3.15270518 | 2789 | 25.14 | 9.62
21871.36415 | 3.153198292 | 2822 | 25.14 | 9.62
21872.5587 | 3.151225843 | 2836 | 25.14 | 9.62
21873.72821 | 3.153855775 | 2851 | 25.14 | 9.62
21874.92178 | 3.152212068 | 2869 | 25.14 | 9.62
21876.17462 | 3.15270518 | 2887 | 25.14 | 9.62
21877.36827 | 3.150239619 | 2905 | 25.14 | 9.62
21878.55102 | 3.149582136 | 2912 | 25.14 | 9.62
21879.73904 | 3.150897102 | 2923 | 25.14 | 9.62
21880.93404 | 3.152540809 | 2937 | 25.14 | 9.62
21882.11688 | 3.148102799 | 2959 | 25.14 | 9.62
21883.30694 | 3.149910877 | 2970 | 25.14 | 9.62
21884.49156 | 3.146952204 | 2977 | 25.14 | 9.62
21885.68074 | 3.149417765 | 2988 | 25.14 | 9.62
21886.9171 | 3.149746506 | 3002 | 25.14 | 9.62
21888.10835 | 3.147938428 | 3010 | 25.14 | 9.62
21889.2886 | 3.147938428 | 3013 | 25.14 | 9.62
21890.47834 | 3.146787833 | 3024 | 25.14 | 9.65
21891.67782 | 3.145308496 | 3028 | 25.14 | 9.62
21892.87191 | 3.150075248 | 3042 | 25.14 | 9.65
21894.05563 | 3.149089023 | 3053 | 25.14 | 9.65
21895.23894 | 3.14843154 | 3057 | 25.14 | 9.62
21896.42226 | 3.146787833 | 3068 | 25.14 | 9.65
21897.65986 | 3.146623462 | 3078 | 25.14 | 9.65
21898.85875 | 3.148760282 | 3082 | 25.14 | 9.65
21900.0507 | 3.148924653 | 3089 | 25.14 | 9.65
21901.25178 | 3.147938428 | 3096 | 25.14 | 9.65
21902.53641 | 3.144322272 | 3104 | 25.14 | 9.65
21903.72642 | 3.14382916 | 3104 | 25.14 | 9.65
21904.91145 | 3.147774058 | 3104 | 25.14 | 9.65
21906.10923 | 3.146623462 | 3111 | 25.14 | 9.65
21907.30665 | 3.14613035 | 3111 | 25.14 | 9.65
21908.48708 | 3.144157901 | 3115 | 25.14 | 9.65
21909.66927 | 3.143336048 | 3118 | 25.14 | 9.65
21910.85007 | 3.145801609 | 3122 | 25.14 | 9.65
21912.04445 | 3.145472867 | 3125 | 25.14 | 9.65
21913.27986 | 3.143993531 | 3133 | 25.14 | 9.65
21914.46784 | 3.145472867 | 3133 | 25.14 | 9.65
21915.66659 | 3.14169234 | 3136 | 25.14 | 9.65
21916.8605 | 3.143993531 | 3143 | 25.14 | 9.65
21918.04625 | 3.14613035 | 3143 | 25.14 | 9.65
21919.22371 | 3.144486643 | 3154 | 25.14 | 9.65
21920.41411 | 3.145637238 | 3154 | 25.14 | 9.65
21921.60961 | 3.143500418 | 3149 | 25.15 | 9.65
21922.80845 | 3.144157901 | 3154 | 25.14 | 9.65
21924.0191 | 3.145144126 | 3156 | 25.15 | 9.65
21925.20848 | 3.147280945 | 3165 | 25.14 | 9.65
21926.39483 | 3.145308496 | 3165 | 25.14 | 9.65
21927.59247 | 3.143500418 | 3163 | 25.15 | 9.65
21928.7941 | 3.143993531 | 3163 | 25.15 | 9.65
21929.99265 | 3.146294721 | 3172 | 25.14 | 9.65
21931.18969 | 3.144322272 | 3176 | 25.14 | 9.65
21932.3884 | 3.144486643 | 3180 | 25.14 | 9.65
21933.58637 | 3.143336048 | 3181 | 25.15 | 9.65
21934.78501 | 3.141856711 | 3194 | 25.14 | 9.65
21935.98561 | 3.145965979 | 3194 | 25.14 | 9.65
21937.18176 | 3.143336048 | 3194 | 25.14 | 9.65
21938.37383 | 3.144486643 | 3194 | 25.14 | 9.65
21939.63575 | 3.139555521 | 3194 | 25.14 | 9.65
21940.82426 | 3.142514194 | 3192 | 25.15 | 9.69
21942.02859 | 3.144157901 | 3198 | 25.14 | 9.69
21943.22145 | 3.144486643 | 3198 | 25.14 | 9.65
21944.41254 | 3.145144126 | 3198 | 25.14 | 9.69
21945.60061 | 3.142185453 | 3198 | 25.14 | 9.69
21946.80658 | 3.142021082 | 3201 | 25.14 | 9.69
21948.00075 | 3.142185453 | 3201 | 25.14 | 9.69
21949.20414 | 3.14382916 | 3203 | 25.15 | 9.69
21950.41973 | 3.143336048 | 3207 | 25.15 | 9.69
21951.61874 | 3.143664789 | 3207 | 25.15 | 9.69
21952.81654 | 3.142514194 | 3212 | 25.14 | 9.69
21954.01151 | 3.14169234 | 3209 | 25.14 | 9.69
21955.2562 | 3.143007306 | 3207 | 25.15 | 9.69
21956.43642 | 3.144322272 | 3210 | 25.15 | 9.69
21957.61855 | 3.145308496 | 3210 | 25.15 | 9.69
21958.80553 | 3.14382916 | 3209 | 25.14 | 9.69
21959.99468 | 3.14152797 | 3210 | 25.15 | 9.69
21961.17342 | 3.143664789 | 3214 | 25.15 | 9.69
21962.35669 | 3.144651014 | 3218 | 25.15 | 9.69
21963.5392 | 3.142514194 | 3218 | 25.15 | 9.65
21964.71937 | 3.142185453 | 3218 | 25.15 | 9.65
21965.90367 | 3.141199228 | 3218 | 25.15 | 9.65
21967.07706 | 3.142678565 | 3221 | 25.15 | 9.65
21968.26587 | 3.143500418 | 3225 | 25.15 | 9.65
21969.44453 | 3.142021082 | 3221 | 25.15 | 9.65
21970.63209 | 3.140706116 | 3221 | 25.15 | 9.65
21971.86189 | 3.140541745 | 3223 | 25.14 | 9.65
21973.05068 | 3.140377375 | 3225 | 25.15 | 9.65
21974.22752 | 3.145801609 | 3228 | 25.15 | 9.65
21975.41091 | 3.144322272 | 3228 | 25.15 | 9.65
21976.59354 | 3.143500418 | 3228 | 25.15 | 9.65
21977.78412 | 3.142678565 | 3232 | 25.15 | 9.65
21978.96967 | 3.140706116 | 3232 | 25.15 | 9.65
21980.15393 | 3.143500418 | 3238 | 25.16 | 9.65
21981.34142 | 3.143336048 | 3239 | 25.15 | 9.65
21982.60222 | 3.14152797 | 3241 | 25.16 | 9.65
21983.77683 | 3.14152797 | 3239 | 25.15 | 9.65
21984.96474 | 3.139884263 | 3243 | 25.15 | 9.65
21986.15435 | 3.142842936 | 3241 | 25.16 | 9.62
21987.33232 | 3.144157901 | 3245 | 25.16 | 9.62
21988.51809 | 3.143007306 | 3247 | 25.15 | 9.62
21989.70757 | 3.143336048 | 3247 | 25.15 | 9.62
21990.90786 | 3.14169234 | 3245 | 25.16 | 9.62
21992.10887 | 3.14169234 | 3241 | 25.16 | 9.62
21993.3427 | 3.145472867 | 3239 | 25.15 | 9.62
21994.52519 | 3.144815384 | 3239 | 25.15 | 9.62
21995.7116 | 3.143007306 | 3247 | 25.15 | 9.62
21996.89525 | 3.142185453 | 3243 | 25.15 | 9.62
21998.07363 | 3.139719892 | 3243 | 25.15 | 9.62
21999.25921 | 3.143993531 | 3247 | 25.15 | 9.62
22000.44109 | 3.143664789 | 3247 | 25.15 | 9.62
22001.62338 | 3.142514194 | 3247 | 25.15 | 9.62
22002.80955 | 3.142185453 | 3250 | 25.15 | 9.62
22004.08335 | 3.141199228 | 3254 | 25.15 | 9.62
22005.28227 | 3.142349823 | 3254 | 25.15 | 9.62
22006.46522 | 3.143664789 | 3254 | 25.15 | 9.62
22007.65458 | 3.142678565 | 3254 | 25.15 | 9.62
22008.84842 | 3.142842936 | 3257 | 25.15 | 9.62
22010.03686 | 3.138569297 | 3261 | 25.15 | 9.62
22011.23545 | 3.14613035 | 3259 | 25.16 | 9.62
22012.43687 | 3.145308496 | 3259 | 25.16 | 9.62
22013.62944 | 3.142514194 | 3259 | 25.16 | 9.62
22014.83192 | 3.141199228 | 3261 | 25.15 | 9.62
22016.02802 | 3.142021082 | 3267 | 25.16 | 9.62
22017.22752 | 3.143500418 | 3268 | 25.15 | 9.62
22018.42968 | 3.145637238 | 3267 | 25.16 | 9.62
22019.70226 | 3.145472867 | 3263 | 25.16 | 9.62
22020.9016 | 3.14152797 | 3268 | 25.15 | 9.62
22022.10245 | 3.140870487 | 3267 | 25.16 | 9.62
22023.30124 | 3.143171677 | 3267 | 25.16 | 9.62
22024.58063 | 3.143993531 | 3267 | 25.16 | 9.62
22025.77851 | 3.143500418 | 3267 | 25.16 | 9.62
22026.97711 | 3.143500418 | 3270 | 25.16 | 9.62
22028.17857 | 3.140870487 | 3274 | 25.16 | 9.62
22029.45908 | 3.142021082 | 3270 | 25.16 | 9.62
22030.65462 | 3.142678565 | 3270 | 25.16 | 9.62
22031.85798 | 3.143993531 | 3270 | 25.16 | 9.62
22033.05427 | 3.142021082 | 3270 | 25.16 | 9.62
22034.2403 | 3.14152797 | 3274 | 25.16 | 9.62
22035.43029 | 3.141856711 | 3274 | 25.16 | 9.62
22036.62766 | 3.143007306 | 3274 | 25.16 | 9.62
22037.82306 | 3.143336048 | 3277 | 25.16 | 9.62
22039.03333 | 3.143336048 | 3274 | 25.16 | 9.62
22040.23043 | 3.142185453 | 3281 | 25.16 | 9.62
22041.41364 | 3.141034858 | 3281 | 25.16 | 9.62
22042.60664 | 3.144979755 | 3281 | 25.16 | 9.62
22043.80572 | 3.143993531 | 3274 | 25.16 | 9.62
22045.07866 | 3.144486643 | 3277 | 25.16 | 9.62
22046.28431 | 3.143500418 | 3277 | 25.16 | 9.62
22047.48479 | 3.140706116 | 3281 | 25.16 | 9.62
22048.6884 | 3.143500418 | 3281 | 25.16 | 9.62
22049.9567 | 3.144651014 | 3285 | 25.16 | 9.62
22051.15582 | 3.143500418 | 3288 | 25.16 | 9.62
22052.35887 | 3.142842936 | 3288 | 25.16 | 9.62
22053.55883 | 3.141199228 | 3288 | 25.16 | 9.62
22054.83544 | 3.144157901 | 3292 | 25.16 | 9.62
22056.04185 | 3.143500418 | 3288 | 25.16 | 9.62
22057.24188 | 3.143500418 | 3292 | 25.16 | 9.62
22058.45809 | 3.143171677 | 3292 | 25.16 | 9.62
22059.71399 | 3.14152797 | 3292 | 25.16 | 9.62
22060.90674 | 3.144815384 | 3295 | 25.16 | 9.62
22062.10434 | 3.146294721 | 3295 | 25.16 | 9.62
22063.29167 | 3.144651014 | 3295 | 25.16 | 9.62
22064.47493 | 3.144815384 | 3295 | 25.16 | 9.62
22065.66599 | 3.142349823 | 3295 | 25.16 | 9.62
22066.84849 | 3.14382916 | 3295 | 25.16 | 9.62
22068.03966 | 3.145472867 | 3292 | 25.16 | 9.62
22069.23271 | 3.144157901 | 3295 | 25.16 | 9.62
22070.45583 | 3.14382916 | 3303 | 25.16 | 9.62
22071.63538 | 3.142021082 | 3303 | 25.16 | 9.62
22072.82353 | 3.140870487 | 3303 | 25.16 | 9.62
22074.01774 | 3.145472867 | 3303 | 25.16 | 9.62
22075.19476 | 3.144322272 | 3303 | 25.16 | 9.62
22076.38331 | 3.142842936 | 3299 | 25.16 | 9.62
22077.56993 | 3.143500418 | 3297 | 25.17 | 9.62
22078.76426 | 3.140541745 | 3306 | 25.16 | 9.62
22079.95737 | 3.14613035 | 3301 | 25.17 | 9.62
22081.1979 | 3.145308496 | 3303 | 25.16 | 9.62
22082.38129 | 3.144486643 | 3301 | 25.17 | 9.62
22083.5837 | 3.143007306 | 3305 | 25.17 | 9.62
22084.76761 | 3.142678565 | 3303 | 25.16 | 9.62
22085.95465 | 3.145637238 | 3299 | 25.16 | 9.62
22087.14225 | 3.144979755 | 3303 | 25.16 | 9.62
22088.33732 | 3.145637238 | 3301 | 25.17 | 9.62
22089.52029 | 3.145144126 | 3308 | 25.17 | 9.62
22090.70814 | 3.142185453 | 3308 | 25.17 | 9.62
22363.81285 | 3.12525527 | 533 | 25.21 | 9.62
22365.06766 | 3.163060538 | 531 | 25.2 | 9.62
22366.2871 | 3.205961327 | 526 | 25.21 | 9.62
22367.48244 | 3.216974178 | 533 | 25.21 | 9.62
22368.67604 | 3.223549015 | 533 | 25.21 | 9.62
22369.87367 | 3.230123853 | 537 | 25.21 | 9.62
22371.16255 | 3.235548095 | 544 | 25.21 | 9.62
22372.35591 | 3.237191805 | 551 | 25.21 | 9.62
22373.5432 | 3.236863063 | 565 | 25.21 | 9.62
22374.73874 | 3.237684918 | 576 | 25.21 | 9.62
22375.93327 | 3.237027434 | 594 | 25.21 | 9.62
22377.12847 | 3.234397498 | 623 | 25.21 | 9.62
22378.3227 | 3.234890611 | 645 | 25.21 | 9.62
22379.51622 | 3.229301998 | 660 | 25.21 | 9.62
22380.74154 | 3.230781337 | 681 | 25.21 | 9.62
22381.93158 | 3.228151402 | 728 | 25.21 | 9.62
22383.1492 | 3.223713386 | 754 | 25.21 | 9.62
22384.34905 | 3.222069677 | 779 | 25.21 | 9.62
22385.54914 | 3.218946629 | 804 | 25.21 | 9.62
22386.77352 | 3.215823581 | 866 | 25.21 | 9.62
22387.95798 | 3.211878679 | 891 | 25.21 | 9.62
22389.15886 | 3.209906228 | 920 | 25.21 | 9.62
22390.34589 | 3.206947552 | 952 | 25.21 | 9.62
22391.52779 | 3.20661881 | 985 | 25.21 | 9.62
22392.70705 | 3.205303843 | 1050 | 25.21 | 9.62
22393.89388 | 3.201358942 | 1083 | 25.21 | 9.62
22395.06827 | 3.198235895 | 1115 | 25.21 | 9.62
22396.26079 | 3.197414041 | 1148 | 25.21 | 9.62
22397.51534 | 3.192647286 | 1209 | 25.21 | 9.62
22398.70094 | 3.190510465 | 1249 | 25.21 | 9.62
22399.88356 | 3.189852981 | 1281 | 25.21 | 9.62
22401.05768 | 3.189359869 | 1321 | 25.21 | 9.62
22402.24259 | 3.184757485 | 1354 | 25.21 | 9.62
22403.43193 | 3.182456293 | 1430 | 25.21 | 9.62
22404.61044 | 3.181963181 | 1466 | 25.21 | 9.62
22405.79838 | 3.180483843 | 1500 | 25.22 | 9.62
22406.97607 | 3.177689539 | 1542 | 25.21 | 9.62
22408.25825 | 3.177196427 | 1614 | 25.21 | 9.62
22409.44669 | 3.176210202 | 1654 | 25.21 | 9.62
22410.62709 | 3.17177219 | 1694 | 25.21 | 9.62
22411.81008 | 3.171936561 | 1730 | 25.21 | 9.62
22412.98871 | 3.174073381 | 1770 | 25.21 | 9.62
22414.17573 | 3.171443449 | 1849 | 25.21 | 9.62
22415.36245 | 3.169142257 | 1884 | 25.22 | 9.62
22416.55626 | 3.167991662 | 1929 | 25.21 | 9.62
22417.74198 | 3.166347954 | 1967 | 25.22 | 9.62
22419.00047 | 3.1655261 | 2046 | 25.22 | 9.62
22420.1817 | 3.1655261 | 2088 | 25.21 | 9.62
22421.35506 | 3.164046763 | 2128 | 25.21 | 9.62
22422.54445 | 3.162731797 | 2173 | 25.22 | 9.62
22423.71429 | 3.166841066 | 2213 | 25.22 | 9.62
22424.89844 | 3.162074314 | 2299 | 25.22 | 9.62
22426.0784 | 3.161088089 | 2339 | 25.22 | 9.62
22427.26278 | 3.158458157 | 2377 | 25.21 | 9.62
22428.44353 | 3.159608752 | 2417 | 25.21 | 9.62
22429.62574 | 3.157965044 | 2451 | 25.22 | 9.62
22430.80658 | 3.15697882 | 2516 | 25.22 | 9.62
22431.9939 | 3.158951269 | 2549 | 25.22 | 9.62
22433.1808 | 3.155170741 | 2581 | 25.22 | 9.62
22434.37774 | 3.155828224 | 2603 | 25.22 | 9.62
22435.61173 | 3.154842 | 2657 | 25.22 | 9.62
22436.80871 | 3.152540809 | 2681 | 25.21 | 9.62
22438.00129 | 3.15714319 | 2706 | 25.21 | 9.62
22439.18891 | 3.153198292 | 2731 | 25.21 | 9.62
22440.39091 | 3.152869551 | 2750 | 25.21 | 9.62
22441.58385 | 3.153527034 | 2784 | 25.22 | 9.62
22442.77079 | 3.150897102 | 2798 | 25.22 | 9.62
22443.96483 | 3.153855775 | 2818 | 25.21 | 9.62
22445.14915 | 3.151225843 | 2831 | 25.22 | 9.62
22446.35588 | 3.14613035 | 2860 | 25.22 | 9.62
22447.5423 | 3.149910877 | 2871 | 25.22 | 9.62
22448.73024 | 3.148760282 | 2882 | 25.22 | 9.62
22449.92628 | 3.15056836 | 2889 | 25.22 | 9.62
22451.11333 | 3.151225843 | 2900 | 25.22 | 9.62
22452.30964 | 3.150403989 | 2921 | 25.22 | 9.62
22453.5073 | 3.147280945 | 2930 | 25.21 | 9.62
22454.69693 | 3.145308496 | 2939 | 25.22 | 9.62
22455.89057 | 3.146623462 | 2954 | 25.22 | 9.62
22457.10124 | 3.150239619 | 2972 | 25.22 | 9.62
22458.28411 | 3.146294721 | 2983 | 25.22 | 9.62
22459.47415 | 3.146459092 | 2983 | 25.22 | 9.62
22460.67109 | 3.146459092 | 2994 | 25.22 | 9.62
22461.86493 | 3.144486643 | 3005 | 25.22 | 9.62
22463.05106 | 3.147116575 | 3019 | 25.22 | 9.62
22464.26003 | 3.146952204 | 3023 | 25.22 | 9.62
22465.44795 | 3.145144126 | 3030 | 25.22 | 9.62
22466.65323 | 3.145801609 | 3041 | 25.22 | 9.62
22467.8439 | 3.142514194 | 3055 | 25.22 | 9.62
22469.04511 | 3.147609687 | 3059 | 25.22 | 9.62
22470.24329 | 3.146294721 | 3070 | 25.22 | 9.62
22471.44625 | 3.145308496 | 3077 | 25.22 | 9.62
22472.72154 | 3.143664789 | 3084 | 25.22 | 9.62
22473.92171 | 3.143664789 | 3091 | 25.22 | 9.62
22475.12964 | 3.146623462 | 3095 | 25.22 | 9.62
22476.32296 | 3.145472867 | 3099 | 25.22 | 9.62
22477.60235 | 3.145308496 | 3109 | 25.22 | 9.62
22478.80285 | 3.143171677 | 3109 | 25.22 | 9.62
22479.99573 | 3.141199228 | 3117 | 25.22 | 9.62
22481.19507 | 3.144322272 | 3117 | 25.22 | 9.62
22482.4813 | 3.143007306 | 3120 | 25.22 | 9.62
22483.67633 | 3.145144126 | 3124 | 25.22 | 9.62
22484.86786 | 3.143171677 | 3127 | 25.22 | 9.62
22486.07466 | 3.141363599 | 3135 | 25.22 | 9.62
22487.26141 | 3.143171677 | 3138 | 25.22 | 9.62
22488.46931 | 3.144979755 | 3144 | 25.23 | 9.62
22489.65879 | 3.144486643 | 3147 | 25.23 | 9.62
22490.86731 | 3.143500418 | 3156 | 25.22 | 9.62
22492.06465 | 3.141363599 | 3155 | 25.23 | 9.62
22493.25627 | 3.14152797 | 3158 | 25.23 | 9.62
22494.4568 | 3.143993531 | 3162 | 25.23 | 9.62
22495.661 | 3.144815384 | 3169 | 25.23 | 9.62
22496.83497 | 3.140870487 | 3171 | 25.22 | 9.62
22498.1067 | 3.140377375 | 3173 | 25.23 | 9.62
22499.29003 | 3.141034858 | 3173 | 25.23 | 9.62
22500.47328 | 3.142678565 | 3182 | 25.22 | 9.62
22501.66653 | 3.143171677 | 3185 | 25.22 | 9.62
22502.85293 | 3.142185453 | 3193 | 25.22 | 9.62
22504.03378 | 3.140706116 | 3193 | 25.22 | 9.62
22505.22642 | 3.139555521 | 3196 | 25.22 | 9.62
22506.41585 | 3.142514194 | 3198 | 25.23 | 9.62
22507.60028 | 3.143500418 | 3202 | 25.23 | 9.62
22508.84979 | 3.141363599 | 3205 | 25.23 | 9.62
22510.02946 | 3.141363599 | 3205 | 25.23 | 9.62
22511.21306 | 3.141856711 | 3205 | 25.23 | 9.62
22512.40382 | 3.143500418 | 3209 | 25.23 | 9.62
22513.59411 | 3.141199228 | 3205 | 25.23 | 9.62
22514.77805 | 3.142514194 | 3209 | 25.23 | 9.62
22515.96158 | 3.142021082 | 3209 | 25.23 | 9.62
22517.14341 | 3.140048633 | 3209 | 25.23 | 9.62
22518.32444 | 3.141363599 | 3214 | 25.22 | 9.62
22519.59407 | 3.143007306 | 3212 | 25.23 | 9.62
22520.78394 | 3.140870487 | 3212 | 25.23 | 9.62
22521.96566 | 3.142185453 | 3212 | 25.23 | 9.62
22523.15179 | 3.141034858 | 3216 | 25.23 | 9.62
22524.33663 | 3.139555521 | 3212 | 25.23 | 9.62
22525.52988 | 3.141199228 | 3212 | 25.23 | 9.62
22526.71328 | 3.14152797 | 3212 | 25.23 | 9.62
22527.89543 | 3.142021082 | 3216 | 25.23 | 9.62
22529.06441 | 3.141199228 | 3220 | 25.23 | 9.62
22530.33646 | 3.13922678 | 3227 | 25.23 | 9.62
22531.5237 | 3.141363599 | 3223 | 25.23 | 9.62
22532.69583 | 3.147280945 | 3227 | 25.23 | 9.62
22533.88721 | 3.142514194 | 3223 | 25.23 | 9.62
22535.06643 | 3.141199228 | 3223 | 25.23 | 9.62
22536.25354 | 3.138240555 | 3227 | 25.23 | 9.62
22537.43752 | 3.140870487 | 3227 | 25.23 | 9.62
22538.62644 | 3.140541745 | 3227 | 25.23 | 9.62
22539.81893 | 3.141199228 | 3227 | 25.23 | 9.62
22541.07882 | 3.139719892 | 3231 | 25.23 | 9.62
22542.2677 | 3.138898038 | 3231 | 25.23 | 9.62
22543.46979 | 3.140706116 | 3234 | 25.23 | 9.62
22544.65859 | 3.14169234 | 3231 | 25.23 | 9.62
22545.85926 | 3.139719892 | 3231 | 25.23 | 9.62
22547.05023 | 3.140870487 | 3231 | 25.23 | 9.62
22548.24014 | 3.140213004 | 3234 | 25.23 | 9.62
22549.43629 | 3.138076185 | 3234 | 25.23 | 9.62
22550.62622 | 3.143007306 | 3234 | 25.23 | 9.62
22551.83046 | 3.140870487 | 3234 | 25.23 | 9.62
22553.02618 | 3.141856711 | 3234 | 25.23 | 9.62
22554.21954 | 3.140048633 | 3234 | 25.23 | 9.62
22555.39955 | 3.137911814 | 3234 | 25.23 | 9.62
22556.58255 | 3.142842936 | 3234 | 25.23 | 9.62
22557.7707 | 3.141034858 | 3241 | 25.23 | 9.62
22558.96534 | 3.142678565 | 3238 | 25.23 | 9.62
22560.14983 | 3.141856711 | 3238 | 25.23 | 9.62
22561.34848 | 3.138898038 | 3238 | 25.23 | 9.62
22562.56619 | 3.142678565 | 3238 | 25.23 | 9.62
22563.77077 | 3.137254331 | 3231 | 25.23 | 9.62
22564.96226 | 3.141856711 | 3234 | 25.23 | 9.62
22566.16308 | 3.140706116 | 3231 | 25.23 | 9.62
22567.44688 | 3.139884263 | 3234 | 25.23 | 9.62
22568.6385 | 3.142678565 | 3238 | 25.23 | 9.65
22569.83147 | 3.142514194 | 3238 | 25.23 | 9.62
22571.00781 | 3.140048633 | 3234 | 25.23 | 9.62
22572.20554 | 3.14152797 | 3238 | 25.23 | 9.62
22573.40201 | 3.140213004 | 3245 | 25.23 | 9.65
22574.6045 | 3.140213004 | 3241 | 25.23 | 9.65
22575.79917 | 3.140706116 | 3249 | 25.23 | 9.62
22576.99515 | 3.142514194 | 3245 | 25.23 | 9.62
22578.19244 | 3.14152797 | 3252 | 25.23 | 9.62
22579.39424 | 3.13939115 | 3252 | 25.23 | 9.65
22580.59806 | 3.138733668 | 3256 | 25.23 | 9.65
22581.78853 | 3.139884263 | 3259 | 25.23 | 9.65
22583.0689 | 3.142185453 | 3259 | 25.23 | 9.65
22584.27545 | 3.140213004 | 3259 | 25.23 | 9.65
22585.47175 | 3.139555521 | 3259 | 25.23 | 9.65
22586.67287 | 3.139062409 | 3259 | 25.23 | 9.65
22587.94852 | 3.140213004 | 3256 | 25.23 | 9.65
22589.15451 | 3.141856711 | 3256 | 25.23 | 9.65
22590.34813 | 3.142514194 | 3259 | 25.23 | 9.65
22591.5404 | 3.141199228 | 3256 | 25.23 | 9.65
22592.82885 | 3.13922678 | 3259 | 25.23 | 9.65
22594.01797 | 3.142842936 | 3259 | 25.23 | 9.65
22595.22466 | 3.143007306 | 3263 | 25.23 | 9.65
22596.42461 | 3.14152797 | 3263 | 25.23 | 9.65
22597.70688 | 3.140541745 | 3263 | 25.23 | 9.65
22598.91054 | 3.138569297 | 3263 | 25.23 | 9.65
22600.12301 | 3.144157901 | 3263 | 25.23 | 9.65
22601.32766 | 3.14152797 | 3259 | 25.23 | 9.65
22602.587 | 3.142185453 | 3259 | 25.23 | 9.65
22603.78705 | 3.140213004 | 3263 | 25.23 | 9.65
22604.98057 | 3.140048633 | 3259 | 25.23 | 9.65
22606.18635 | 3.142514194 | 3267 | 25.23 | 9.62
22607.36653 | 3.143336048 | 3263 | 25.23 | 9.65
22608.5514 | 3.14152797 | 3263 | 25.23 | 9.65
22609.73475 | 3.141034858 | 3259 | 25.23 | 9.62
22610.92467 | 3.13939115 | 3267 | 25.23 | 9.62
22612.12725 | 3.140541745 | 3263 | 25.23 | 9.62
22613.33052 | 3.143993531 | 3270 | 25.23 | 9.62
22614.51464 | 3.143171677 | 3270 | 25.23 | 9.62
22615.70127 | 3.141363599 | 3274 | 25.23 | 9.62
22616.89399 | 3.141034858 | 3274 | 25.23 | 9.62
22618.0743 | 3.138898038 | 3274 | 25.23 | 9.62
22619.25543 | 3.143664789 | 3274 | 25.23 | 9.62
22620.44139 | 3.141363599 | 3278 | 25.23 | 9.62
22621.62515 | 3.140377375 | 3278 | 25.23 | 9.62
22622.80817 | 3.140870487 | 3285 | 25.23 | 9.62
22624.0743 | 3.140213004 | 3288 | 25.23 | 9.62
22625.28066 | 3.144815384 | 3288 | 25.23 | 9.62
22626.47052 | 3.14152797 | 3288 | 25.23 | 9.62
22627.65166 | 3.140870487 | 3285 | 25.23 | 9.62
22628.83565 | 3.140870487 | 3285 | 25.23 | 9.62
22630.02384 | 3.13922678 | 3288 | 25.23 | 9.62
22631.21419 | 3.143500418 | 3288 | 25.23 | 9.62
22632.39802 | 3.143993531 | 3285 | 25.23 | 9.62
22633.58113 | 3.142021082 | 3285 | 25.23 | 9.62
22634.81827 | 3.141034858 | 3285 | 25.23 | 9.62
22636.00462 | 3.140213004 | 3285 | 25.23 | 9.62
22637.19109 | 3.142514194 | 3285 | 25.23 | 9.62
22638.3882 | 3.14152797 | 3285 | 25.23 | 9.62
22639.58236 | 3.141199228 | 3278 | 25.23 | 9.62
22640.77519 | 3.142842936 | 3281 | 25.23 | 9.62
22641.95851 | 3.138898038 | 3281 | 25.23 | 9.62
22643.16077 | 3.13939115 | 3281 | 25.23 | 9.62
22644.35764 | 3.139884263 | 3276 | 25.24 | 9.62
22645.56035 | 3.143007306 | 3281 | 25.23 | 9.62
22646.75801 | 3.142514194 | 3281 | 25.23 | 9.62
22647.95318 | 3.14152797 | 3278 | 25.23 | 9.62
22649.14902 | 3.139884263 | 3278 | 25.23 | 9.62
22650.33979 | 3.13939115 | 3278 | 25.23 | 9.62
22651.5298 | 3.141363599 | 3281 | 25.23 | 9.62
22652.72045 | 3.143500418 | 3281 | 25.23 | 9.62
22653.91341 | 3.141856711 | 3281 | 25.23 | 9.62
22655.11349 | 3.140706116 | 3278 | 25.23 | 9.62
22656.3118 | 3.144651014 | 3278 | 25.23 | 9.62
22657.5104 | 3.142349823 | 3278 | 25.23 | 9.62
22658.70885 | 3.141856711 | 3278 | 25.23 | 9.62
22659.90934 | 3.141034858 | 3285 | 25.23 | 9.62
22661.18333 | 3.14152797 | 3285 | 25.23 | 9.62
22662.39504 | 3.142678565 | 3288 | 25.23 | 9.62
22663.58636 | 3.145472867 | 3288 | 25.23 | 9.62
22936.68663 | 3.126570236 | 546 | 25.26 | 9.62
22937.9149 | 3.166183583 | 551 | 25.25 | 9.62
22939.09821 | 3.204975101 | 548 | 25.25 | 9.62
22940.28686 | 3.220097225 | 548 | 25.25 | 9.62
22941.47058 | 3.229137627 | 548 | 25.25 | 9.62
22942.65057 | 3.231767563 | 548 | 25.25 | 9.62
22943.83333 | 3.235876837 | 555 | 25.25 | 9.62
22945.01528 | 3.23801366 | 562 | 25.25 | 9.62
22946.26435 | 3.239492999 | 580 | 25.25 | 9.62
22947.44664 | 3.238999886 | 591 | 25.25 | 9.62
22948.62909 | 3.239986112 | 602 | 25.25 | 9.62
22949.80666 | 3.237520547 | 616 | 25.25 | 9.62
22950.99908 | 3.236698692 | 634 | 25.25 | 9.62
22952.19981 | 3.235548095 | 669 | 25.26 | 9.62
22953.39106 | 3.230616966 | 692 | 25.25 | 9.62
22954.57997 | 3.227493918 | 714 | 25.25 | 9.62
22955.76935 | 3.228151402 | 736 | 25.25 | 9.62
22956.99847 | 3.224042128 | 783 | 25.25 | 9.62
22958.19056 | 3.221905306 | 808 | 25.25 | 9.62
22959.37157 | 3.215987952 | 835 | 25.26 | 9.62
22960.54813 | 3.21385113 | 866 | 25.25 | 9.62
22961.7428 | 3.211878679 | 897 | 25.26 | 9.62
22962.93991 | 3.210399341 | 960 | 25.25 | 9.62
22964.12853 | 3.205468214 | 991 | 25.26 | 9.62
22965.31916 | 3.198729008 | 1016 | 25.26 | 9.62
22966.50226 | 3.2010302 | 1054 | 25.25 | 9.62
22967.73624 | 3.199386491 | 1119 | 25.25 | 9.62
22968.93462 | 3.196263445 | 1155 | 25.25 | 9.62
22970.12701 | 3.197742783 | 1188 | 25.25 | 9.62
22971.30777 | 3.194948478 | 1222 | 25.26 | 9.62
22972.49622 | 3.195605961 | 1260 | 25.25 | 9.62
22973.69617 | 3.189852981 | 1330 | 25.26 | 9.62
22974.89283 | 3.185908081 | 1368 | 25.25 | 9.62
22976.08998 | 3.186236823 | 1399 | 25.26 | 9.62
22977.26776 | 3.186401193 | 1448 | 25.25 | 9.62
22978.47905 | 3.182291922 | 1515 | 25.26 | 9.62
22979.67271 | 3.180155102 | 1556 | 25.25 | 9.62
22980.8692 | 3.17785391 | 1594 | 25.26 | 9.62
22982.06582 | 3.177689539 | 1636 | 25.25 | 9.62
22983.25038 | 3.176374573 | 1674 | 25.26 | 9.62
22984.45169 | 3.173580269 | 1754 | 25.26 | 9.62
22985.64835 | 3.180976956 | 1786 | 25.26 | 9.62
22986.84718 | 3.172758415 | 1826 | 25.26 | 9.62
22988.05362 | 3.172100932 | 1873 | 25.26 | 9.62
22989.24499 | 3.169142257 | 1945 | 25.26 | 9.62
22990.44373 | 3.170457224 | 1990 | 25.25 | 9.62
22991.64464 | 3.167991662 | 2021 | 25.26 | 9.62
22992.84404 | 3.166512325 | 2066 | 25.25 | 9.62
22994.10012 | 3.164539875 | 2149 | 25.25 | 9.62
22995.28648 | 3.165361729 | 2187 | 25.26 | 9.62
22996.48939 | 3.163718021 | 2229 | 25.25 | 9.62
22997.68716 | 3.162731797 | 2267 | 25.26 | 9.62
22998.87869 | 3.16141683 | 2312 | 25.25 | 9.62
23000.07735 | 3.160594977 | 2392 | 25.25 | 9.62
23001.26702 | 3.162238684 | 2431 | 25.25 | 9.62
23002.47979 | 3.158458157 | 2468 | 25.25 | 9.62
23003.67943 | 3.158622527 | 2504 | 25.25 | 9.62
23004.87991 | 3.160430606 | 2567 | 25.26 | 9.62
23006.07301 | 3.157471932 | 2598 | 25.25 | 9.62
23007.27246 | 3.15697882 | 2627 | 25.25 | 9.62
23008.47965 | 3.160266235 | 2659 | 25.25 | 9.62
23009.72268 | 3.155828224 | 2708 | 25.26 | 9.62
23010.91862 | 3.156650078 | 2733 | 25.26 | 9.62
23012.12356 | 3.152376438 | 2753 | 25.25 | 9.62
23013.31517 | 3.153198292 | 2777 | 25.26 | 9.62
23014.60134 | 3.155170741 | 2809 | 25.26 | 9.62
23015.80111 | 3.154513258 | 2827 | 25.26 | 9.62
23016.98019 | 3.152047697 | 2842 | 25.26 | 9.62
23018.17607 | 3.151883326 | 2860 | 25.26 | 9.62
23019.37615 | 3.150897102 | 2871 | 25.26 | 9.62
23020.57829 | 3.152047697 | 2896 | 25.26 | 9.62
23021.77254 | 3.151883326 | 2909 | 25.25 | 9.62
23022.97315 | 3.150732731 | 2921 | 25.26 | 9.62
23024.16741 | 3.149746506 | 2934 | 25.25 | 9.62
23025.36578 | 3.14826717 | 2956 | 25.25 | 9.62
23026.56681 | 3.152212068 | 2967 | 25.25 | 9.62
23027.75635 | 3.149582136 | 2972 | 25.26 | 9.62
23028.94669 | 3.149746506 | 2983 | 25.26 | 9.62
23030.22302 | 3.148924653 | 2997 | 25.26 | 9.62
23031.44166 | 3.146952204 | 3005 | 25.26 | 9.62
23032.64544 | 3.151061472 | 3015 | 25.26 | 9.62
23033.82107 | 3.151718955 | 3019 | 25.26 | 9.62
23035.0054 | 3.149746506 | 3026 | 25.26 | 9.62
23036.18727 | 3.146294721 | 3037 | 25.26 | 9.62
23037.36718 | 3.148102799 | 3048 | 25.26 | 9.62
23038.55239 | 3.146294721 | 3052 | 25.26 | 9.62
23039.73686 | 3.149253394 | 3055 | 25.26 | 9.62
23040.96845 | 3.148595911 | 3063 | 25.26 | 9.62
23042.14969 | 3.146623462 | 3066 | 25.26 | 9.62
23043.33024 | 3.144979755 | 3070 | 25.26 | 9.62
23044.51287 | 3.145965979 | 3073 | 25.26 | 9.62
23045.70052 | 3.147445316 | 3081 | 25.26 | 9.62
23046.87907 | 3.147280945 | 3084 | 25.26 | 9.62
23048.07116 | 3.144979755 | 3088 | 25.26 | 9.62
23049.25826 | 3.145144126 | 3091 | 25.26 | 9.62
23050.44329 | 3.142185453 | 3099 | 25.26 | 9.62
23051.70912 | 3.14826717 | 3110 | 25.26 | 9.62
23052.89018 | 3.146623462 | 3113 | 25.26 | 9.62
23054.07295 | 3.144322272 | 3117 | 25.26 | 9.62
23055.25664 | 3.145144126 | 3120 | 25.26 | 9.62
23056.44615 | 3.142021082 | 3124 | 25.26 | 9.62
23057.6254 | 3.146623462 | 3131 | 25.26 | 9.62
23058.82492 | 3.145308496 | 3131 | 25.26 | 9.62
23059.99862 | 3.145965979 | 3131 | 25.26 | 9.62
23061.18381 | 3.145472867 | 3133 | 25.27 | 9.62
23062.45352 | 3.143664789 | 3146 | 25.26 | 9.62
23063.64447 | 3.143007306 | 3146 | 25.26 | 9.62
23064.83046 | 3.145801609 | 3144 | 25.27 | 9.62
23066.03062 | 3.144486643 | 3153 | 25.26 | 9.62
23067.21295 | 3.143664789 | 3149 | 25.26 | 9.62
23068.3991 | 3.142021082 | 3153 | 25.26 | 9.62
23069.59535 | 3.142514194 | 3157 | 25.26 | 9.62
23070.7757 | 3.146952204 | 3157 | 25.26 | 9.62
23071.95854 | 3.144651014 | 3157 | 25.26 | 9.62
23073.19874 | 3.144322272 | 3164 | 25.26 | 9.62
23074.39158 | 3.141199228 | 3164 | 25.26 | 9.62
23075.59428 | 3.141363599 | 3167 | 25.26 | 9.62
23076.7908 | 3.144486643 | 3167 | 25.26 | 9.62
23078.07718 | 3.144815384 | 3171 | 25.26 | 9.62
23079.2675 | 3.143993531 | 3169 | 25.27 | 9.62
23080.46304 | 3.143993531 | 3169 | 25.27 | 9.62
23081.64298 | 3.141199228 | 3175 | 25.26 | 9.62
23082.82909 | 3.145144126 | 3178 | 25.26 | 9.62
23084.02654 | 3.142842936 | 3178 | 25.26 | 9.62
23085.20147 | 3.14382916 | 3182 | 25.26 | 9.62
23086.38845 | 3.142678565 | 3182 | 25.26 | 9.62
23087.57718 | 3.140706116 | 3180 | 25.27 | 9.62
23088.82186 | 3.14382916 | 3189 | 25.26 | 9.62
23090.02139 | 3.145144126 | 3189 | 25.26 | 9.62
23091.22789 | 3.143171677 | 3193 | 25.26 | 9.62
23092.42011 | 3.142842936 | 3196 | 25.26 | 9.62
23093.70052 | 3.140213004 | 3204 | 25.26 | 9.62
23094.89967 | 3.143171677 | 3207 | 25.26 | 9.62
23096.10288 | 3.142021082 | 3207 | 25.26 | 9.62
23097.29528 | 3.142678565 | 3207 | 25.26 | 9.62
23098.57773 | 3.143993531 | 3211 | 25.26 | 9.62
23099.76998 | 3.142185453 | 3211 | 25.26 | 9.62
23100.96927 | 3.141856711 | 3213 | 25.27 | 9.62
23102.16782 | 3.145472867 | 3214 | 25.26 | 9.62
23103.4571 | 3.142349823 | 3214 | 25.26 | 9.62
23104.65667 | 3.143336048 | 3214 | 25.26 | 9.62
23105.84463 | 3.139884263 | 3218 | 25.26 | 9.62
23107.04556 | 3.142349823 | 3218 | 25.26 | 9.62
23108.33469 | 3.144815384 | 3216 | 25.27 | 9.62
23109.52166 | 3.142842936 | 3213 | 25.27 | 9.62
23110.71585 | 3.142349823 | 3214 | 25.26 | 9.62
23111.90866 | 3.141363599 | 3218 | 25.26 | 9.62
23113.104 | 3.140870487 | 3222 | 25.26 | 9.62
23114.29976 | 3.141034858 | 3223 | 25.27 | 9.62
23115.49913 | 3.142349823 | 3225 | 25.26 | 9.62
23116.69829 | 3.144157901 | 3227 | 25.27 | 9.62
23117.89783 | 3.143171677 | 3229 | 25.26 | 9.62
23119.09553 | 3.139719892 | 3232 | 25.26 | 9.62
23120.29343 | 3.143336048 | 3229 | 25.26 | 9.62
23121.49649 | 3.143007306 | 3227 | 25.27 | 9.62
23122.69474 | 3.14169234 | 3231 | 25.27 | 9.62
23123.9575 | 3.141856711 | 3234 | 25.27 | 9.62
23125.16425 | 3.138076185 | 3240 | 25.26 | 9.62
23126.36371 | 3.141034858 | 3240 | 25.26 | 9.62
23127.56175 | 3.144322272 | 3236 | 25.26 | 9.62
23128.83602 | 3.143007306 | 3240 | 25.26 | 9.62
23130.02559 | 3.144651014 | 3243 | 25.26 | 9.62
23131.23153 | 3.143664789 | 3243 | 25.26 | 9.62
23132.42078 | 3.142514194 | 3240 | 25.26 | 9.62
23133.71466 | 3.145637238 | 3243 | 25.26 | 9.62
23134.91393 | 3.143007306 | 3247 | 25.26 | 9.62
23136.11744 | 3.143664789 | 3251 | 25.26 | 9.62
23137.31374 | 3.141034858 | 3245 | 25.27 | 9.62
23138.59306 | 3.143336048 | 3256 | 25.27 | 9.62
23139.78624 | 3.14382916 | 3261 | 25.26 | 9.62
23140.99554 | 3.144486643 | 3261 | 25.26 | 9.62
23142.19682 | 3.142185453 | 3260 | 25.27 | 9.62
23143.47237 | 3.142021082 | 3270 | 25.27 | 9.62
23144.66601 | 3.141363599 | 3274 | 25.27 | 9.62
23145.85446 | 3.143007306 | 3278 | 25.27 | 9.62
23147.0306 | 3.142842936 | 3276 | 25.26 | 9.62
23148.21441 | 3.143664789 | 3274 | 25.27 | 9.62
23149.39858 | 3.143007306 | 3270 | 25.27 | 9.62
23150.58952 | 3.139884263 | 3270 | 25.27 | 9.62
23151.77292 | 3.142349823 | 3270 | 25.27 | 9.62
23152.96914 | 3.142349823 | 3270 | 25.27 | 9.62
23154.21508 | 3.141856711 | 3276 | 25.26 | 9.62
23155.39919 | 3.142842936 | 3279 | 25.26 | 9.62
23156.59528 | 3.140377375 | 3274 | 25.27 | 9.62
23157.77178 | 3.142349823 | 3283 | 25.26 | 9.62
23158.96852 | 3.143171677 | 3287 | 25.26 | 9.62
23160.14943 | 3.14382916 | 3287 | 25.26 | 9.62
23161.34412 | 3.141363599 | 3290 | 25.26 | 9.62
23162.52253 | 3.141034858 | 3296 | 25.27 | 9.62
23163.70598 | 3.142021082 | 3301 | 25.26 | 9.62
23164.95848 | 3.145144126 | 3299 | 25.27 | 9.62
23166.15933 | 3.142678565 | 3299 | 25.27 | 9.62
23167.35463 | 3.143007306 | 3299 | 25.27 | 9.62
23168.55412 | 3.140870487 | 3299 | 25.27 | 9.62
23169.83771 | 3.14169234 | 3303 | 25.27 | 9.62
23171.0273 | 3.143993531 | 3305 | 25.26 | 9.62
23172.21602 | 3.142842936 | 3299 | 25.27 | 9.62
23173.40763 | 3.144157901 | 3305 | 25.26 | 9.62
23174.59395 | 3.140870487 | 3305 | 25.26 | 9.62
23175.78334 | 3.140377375 | 3303 | 25.27 | 9.62
23176.97032 | 3.14382916 | 3305 | 25.26 | 9.62
23178.15347 | 3.14382916 | 3305 | 25.26 | 9.62
23179.34054 | 3.144322272 | 3303 | 25.27 | 9.62
23180.57999 | 3.14382916 | 3308 | 25.26 | 9.62
23181.76814 | 3.141199228 | 3305 | 25.26 | 9.62
23182.96977 | 3.143500418 | 3305 | 25.26 | 9.62
23184.15946 | 3.143171677 | 3301 | 25.26 | 9.62
23185.34439 | 3.142514194 | 3305 | 25.26 | 9.62
23186.5302 | 3.142185453 | 3307 | 25.27 | 9.62
23187.71676 | 3.141856711 | 3308 | 25.26 | 9.62
23188.91507 | 3.143664789 | 3308 | 25.26 | 9.62
23190.11003 | 3.144486643 | 3307 | 25.27 | 9.62
23191.32406 | 3.142842936 | 3308 | 25.26 | 9.62
23192.50866 | 3.143664789 | 3312 | 25.26 | 9.62
23193.71174 | 3.140048633 | 3308 | 25.26 | 9.62
23194.90672 | 3.142514194 | 3312 | 25.26 | 9.62
23196.10749 | 3.145472867 | 3312 | 25.26 | 9.62
23197.30468 | 3.144815384 | 3305 | 25.26 | 9.62
23198.50352 | 3.142842936 | 3301 | 25.26 | 9.62
23199.69812 | 3.14169234 | 3303 | 25.27 | 9.62
23200.88713 | 3.140377375 | 3303 | 25.27 | 9.62
23202.08487 | 3.142514194 | 3299 | 25.27 | 9.62
23203.28227 | 3.142842936 | 3296 | 25.27 | 9.62
23204.47986 | 3.143171677 | 3296 | 25.27 | 9.62
23205.68101 | 3.140048633 | 3299 | 25.27 | 9.62
23206.9473 | 3.142349823 | 3303 | 25.27 | 9.62
23208.14273 | 3.141034858 | 3307 | 25.27 | 9.62
23209.33738 | 3.143171677 | 3307 | 25.27 | 9.62
23210.54095 | 3.143171677 | 3299 | 25.27 | 9.62
23211.82706 | 3.142021082 | 3299 | 25.27 | 9.62
23213.01377 | 3.140870487 | 3296 | 25.27 | 9.62
23214.22021 | 3.142678565 | 3292 | 25.27 | 9.62
23215.41646 | 3.144979755 | 3299 | 25.27 | 9.62
23216.60765 | 3.145472867 | 3294 | 25.26 | 9.62
23217.81846 | 3.143500418 | 3296 | 25.27 | 9.65
23219.00786 | 3.141856711 | 3292 | 25.27 | 9.62
23220.21043 | 3.144486643 | 3296 | 25.27 | 9.62
23221.40527 | 3.14613035 | 3289 | 25.27 | 9.62
23222.60486 | 3.145965979 | 3285 | 25.27 | 9.62
23223.79217 | 3.144815384 | 3285 | 25.27 | 9.62
23224.97923 | 3.143336048 | 3281 | 25.27 | 9.62
23226.16544 | 3.143007306 | 3285 | 25.27 | 9.62
23227.44796 | 3.144651014 | 3289 | 25.27 | 9.65
23228.64307 | 3.145308496 | 3285 | 25.27 | 9.62
23229.84012 | 3.143664789 | 3285 | 25.27 | 9.65
23231.04865 | 3.143336048 | 3289 | 25.27 | 9.62
23232.32687 | 3.144157901 | 3289 | 25.27 | 9.65
23233.52377 | 3.145144126 | 3289 | 25.27 | 9.62
23234.72128 | 3.145637238 | 3292 | 25.27 | 9.62
23235.92033 | 3.143007306 | 3296 | 25.27 | 9.62
23509.03979 | 3.124104676 | 551 | 25.27 | 9.62
23510.27493 | 3.16141683 | 548 | 25.27 | 9.62
23511.51798 | 3.204810731 | 551 | 25.27 | 9.62
23512.70459 | 3.218289145 | 549 | 25.28 | 9.62
23513.88677 | 3.223220273 | 555 | 25.27 | 9.62
23515.07482 | 3.227000805 | 549 | 25.28 | 9.62
23516.2642 | 3.23291816 | 558 | 25.27 | 9.62
23517.44434 | 3.234890611 | 571 | 25.28 | 9.62
23518.63115 | 3.240479225 | 582 | 25.28 | 9.62
23519.81198 | 3.236863063 | 593 | 25.28 | 9.62
23520.99687 | 3.234561869 | 600 | 25.28 | 9.62
23522.25306 | 3.232589418 | 633 | 25.28 | 9.62
23523.45119 | 3.23127445 | 651 | 25.28 | 9.62
23524.63639 | 3.227987031 | 672 | 25.28 | 9.62
23525.81911 | 3.227658289 | 689 | 25.27 | 9.62
23527.00524 | 3.222891531 | 709 | 25.28 | 9.62
23528.19385 | 3.221412193 | 754 | 25.27 | 9.62
23529.37482 | 3.217796032 | 777 | 25.28 | 9.62
23530.5551 | 3.215823581 | 808 | 25.27 | 9.62
23531.74527 | 3.214179872 | 833 | 25.27 | 9.62
23532.98553 | 3.211056825 | 893 | 25.28 | 9.62
23534.16657 | 3.210399341 | 922 | 25.28 | 9.62
23535.34688 | 3.205796956 | 949 | 25.27 | 9.62
23536.53358 | 3.203331393 | 983 | 25.28 | 9.62
23537.71808 | 3.200865829 | 1014 | 25.27 | 9.66
23538.89938 | 3.19905775 | 1086 | 25.27 | 9.62
23540.08423 | 3.195770332 | 1115 | 25.27 | 9.62
23541.28081 | 3.195112849 | 1150 | 25.28 | 9.65
23542.46296 | 3.193140398 | 1184 | 25.27 | 9.62
23543.72317 | 3.188866756 | 1247 | 25.28 | 9.66
23544.90747 | 3.186236823 | 1283 | 25.28 | 9.62
23546.09327 | 3.184757485 | 1323 | 25.28 | 9.66
23547.28835 | 3.184757485 | 1359 | 25.28 | 9.62
23548.47144 | 3.181634439 | 1401 | 25.27 | 9.62
23549.65901 | 3.180812585 | 1468 | 25.28 | 9.66
23550.85367 | 3.177525169 | 1504 | 25.28 | 9.65
23552.03863 | 3.176374573 | 1537 | 25.28 | 9.62
23553.23661 | 3.17571709 | 1576 | 25.28 | 9.62
23554.46365 | 3.174073381 | 1658 | 25.27 | 9.62
23555.65744 | 3.170128482 | 1696 | 25.28 | 9.62
23556.8596 | 3.171443449 | 1734 | 25.27 | 9.62
23558.05162 | 3.171936561 | 1775 | 25.28 | 9.62
23559.23475 | 3.170292853 | 1811 | 25.28 | 9.62
23560.43244 | 3.168649145 | 1893 | 25.27 | 9.62
23561.6281 | 3.165690471 | 1933 | 25.27 | 9.62
23562.83047 | 3.164211134 | 1971 | 25.28 | 9.62
23564.02427 | 3.162896167 | 2016 | 25.27 | 9.62
23565.21253 | 3.163224909 | 2092 | 25.27 | 9.62
23566.40491 | 3.162074314 | 2128 | 25.27 | 9.62
23567.58778 | 3.16125246 | 2169 | 25.28 | 9.62
23568.77374 | 3.160101864 | 2211 | 25.27 | 9.62
23569.97038 | 3.15714319 | 2247 | 25.27 | 9.62
23571.17357 | 3.15928001 | 2325 | 25.28 | 9.62
23572.37426 | 3.160594977 | 2357 | 25.28 | 9.62
23573.57201 | 3.157471932 | 2403 | 25.27 | 9.62
23574.76511 | 3.15697882 | 2437 | 25.28 | 9.62
23575.96317 | 3.153691404 | 2502 | 25.28 | 9.62
23577.1601 | 3.153691404 | 2535 | 25.28 | 9.62
23578.35956 | 3.158129415 | 2567 | 25.28 | 9.62
23579.55794 | 3.155170741 | 2598 | 25.27 | 9.62
23580.82477 | 3.153362663 | 2647 | 25.28 | 9.62
23582.02101 | 3.156321337 | 2670 | 25.27 | 9.62
23583.21958 | 3.150075248 | 2694 | 25.28 | 9.62
23584.41693 | 3.154348887 | 2719 | 25.28 | 9.62
23585.70278 | 3.152212068 | 2761 | 25.27 | 9.62
23586.9091 | 3.151718955 | 2782 | 25.27 | 9.62
23588.09809 | 3.148595911 | 2791 | 25.28 | 9.62
23589.30086 | 3.147774058 | 2809 | 25.28 | 9.62
23590.58037 | 3.150075248 | 2835 | 25.28 | 9.62
23591.7688 | 3.147280945 | 2849 | 25.28 | 9.62
23592.973 | 3.147280945 | 2860 | 25.28 | 9.62
23594.16811 | 3.146623462 | 2876 | 25.27 | 9.62
23595.35937 | 3.146459092 | 2885 | 25.28 | 9.62
23596.54983 | 3.148924653 | 2911 | 25.28 | 9.62
23597.75612 | 3.14843154 | 2922 | 25.28 | 9.62
23598.9571 | 3.147774058 | 2929 | 25.28 | 9.62
23600.1483 | 3.145637238 | 2936 | 25.28 | 9.62
23601.34642 | 3.144322272 | 2967 | 25.27 | 9.62
23602.55003 | 3.145801609 | 2969 | 25.28 | 9.62
23603.74802 | 3.148760282 | 2972 | 25.28 | 9.62
23604.93444 | 3.146459092 | 2979 | 25.28 | 9.62
23606.20009 | 3.145308496 | 2994 | 25.28 | 9.62
23607.39173 | 3.139719892 | 3006 | 25.27 | 9.62
23608.58953 | 3.14382916 | 3012 | 25.28 | 9.62
23609.77327 | 3.14613035 | 3021 | 25.27 | 9.62
23610.94383 | 3.144322272 | 3032 | 25.27 | 9.62
23612.12673 | 3.144486643 | 3037 | 25.28 | 9.62
23613.30679 | 3.144979755 | 3046 | 25.27 | 9.62
23614.48709 | 3.141856711 | 3052 | 25.28 | 9.62
23615.66962 | 3.144486643 | 3055 | 25.28 | 9.62
23616.94143 | 3.14382916 | 3059 | 25.28 | 9.62
23618.12925 | 3.143664789 | 3064 | 25.27 | 9.62
23619.31159 | 3.142514194 | 3066 | 25.28 | 9.62
23620.50399 | 3.141034858 | 3068 | 25.27 | 9.62
23621.69771 | 3.144979755 | 3073 | 25.28 | 9.62
23622.87907 | 3.142185453 | 3084 | 25.28 | 9.62
23624.05762 | 3.143993531 | 3091 | 25.28 | 9.62
23625.24184 | 3.142842936 | 3100 | 25.27 | 9.62
23626.43453 | 3.140870487 | 3099 | 25.28 | 9.62
23627.68528 | 3.142185453 | 3110 | 25.28 | 9.62
23628.86545 | 3.143007306 | 3115 | 25.27 | 9.62
23630.0558 | 3.14152797 | 3117 | 25.28 | 9.62
23631.23547 | 3.142185453 | 3124 | 25.28 | 9.62
23632.42132 | 3.140048633 | 3128 | 25.28 | 9.62
23633.6003 | 3.141034858 | 3131 | 25.28 | 9.62
23634.78228 | 3.143171677 | 3135 | 25.28 | 9.62
23635.967 | 3.14382916 | 3138 | 25.28 | 9.62
23637.15097 | 3.141199228 | 3142 | 25.28 | 9.62
23638.42729 | 3.141034858 | 3149 | 25.28 | 9.62
23639.61061 | 3.137418702 | 3149 | 25.28 | 9.62
23640.79372 | 3.142842936 | 3157 | 25.28 | 9.62
23641.9781 | 3.143007306 | 3157 | 25.28 | 9.62
23643.15451 | 3.140048633 | 3160 | 25.28 | 9.62
23644.35155 | 3.140706116 | 3167 | 25.28 | 9.62
23645.54858 | 3.139555521 | 3167 | 25.28 | 9.62
23646.74304 | 3.141363599 | 3171 | 25.28 | 9.62
23647.9301 | 3.141199228 | 3171 | 25.28 | 9.62
23649.16958 | 3.141034858 | 3178 | 25.28 | 9.62
23650.35581 | 3.141199228 | 3175 | 25.28 | 9.62
23651.55905 | 3.139555521 | 3178 | 25.28 | 9.62
23652.75581 | 3.14152797 | 3182 | 25.28 | 9.62
23653.94921 | 3.142021082 | 3182 | 25.28 | 9.62
23655.14548 | 3.142349823 | 3182 | 25.28 | 9.62
23656.33217 | 3.141199228 | 3185 | 25.28 | 9.62
23657.51136 | 3.138404926 | 3189 | 25.28 | 9.62
23658.69908 | 3.138404926 | 3193 | 25.28 | 9.62
23659.91249 | 3.140213004 | 3189 | 25.28 | 9.62
23661.11157 | 3.141363599 | 3196 | 25.28 | 9.62
23662.3071 | 3.140048633 | 3200 | 25.28 | 9.62
23663.49386 | 3.138733668 | 3204 | 25.28 | 9.62
23664.78926 | 3.136761219 | 3211 | 25.28 | 9.62
23665.99297 | 3.142021082 | 3211 | 25.28 | 9.62
23667.18653 | 3.140377375 | 3211 | 25.28 | 9.62
23668.38898 | 3.139062409 | 3211 | 25.28 | 9.62
23669.66691 | 3.138569297 | 3214 | 25.28 | 9.62
23670.85838 | 3.137583073 | 3214 | 25.28 | 9.62
23672.04242 | 3.140870487 | 3218 | 25.28 | 9.62
23673.24328 | 3.140213004 | 3214 | 25.28 | 9.62
23674.44563 | 3.139719892 | 3218 | 25.28 | 9.62
23675.64074 | 3.139555521 | 3218 | 25.28 | 9.62
23676.84394 | 3.138076185 | 3222 | 25.28 | 9.62
23678.034 | 3.140870487 | 3225 | 25.28 | 9.62
23679.21756 | 3.139884263 | 3225 | 25.28 | 9.62
23680.41683 | 3.140706116 | 3229 | 25.28 | 9.62
23681.61922 | 3.139719892 | 3225 | 25.28 | 9.62
23682.81803 | 3.139555521 | 3225 | 25.28 | 9.62
23684.01012 | 3.140870487 | 3225 | 25.28 | 9.62
23685.28671 | 3.13922678 | 3229 | 25.28 | 9.62
23686.47533 | 3.141199228 | 3229 | 25.28 | 9.62
23687.6723 | 3.140048633 | 3229 | 25.28 | 9.62
23688.87184 | 3.13922678 | 3229 | 25.28 | 9.62
23690.06702 | 3.14152797 | 3225 | 25.28 | 9.62
23691.25116 | 3.142185453 | 3229 | 25.28 | 9.62
23692.45892 | 3.141856711 | 3229 | 25.28 | 9.62
23693.65741 | 3.141363599 | 3232 | 25.28 | 9.62
23694.85263 | 3.139062409 | 3236 | 25.28 | 9.62
23696.04003 | 3.139555521 | 3236 | 25.28 | 9.62
23697.22984 | 3.141856711 | 3232 | 25.28 | 9.62
23698.43055 | 3.142021082 | 3232 | 25.28 | 9.62
23699.62975 | 3.139884263 | 3232 | 25.28 | 9.62
23700.90695 | 3.139884263 | 3232 | 25.28 | 9.62
23702.10511 | 3.139555521 | 3236 | 25.28 | 9.62
23703.30484 | 3.140870487 | 3232 | 25.28 | 9.62
23704.50127 | 3.141034858 | 3236 | 25.28 | 9.62
23705.78466 | 3.140213004 | 3236 | 25.28 | 9.62
23706.97169 | 3.138733668 | 3238 | 25.29 | 9.62
23708.16256 | 3.139062409 | 3240 | 25.28 | 9.62
23709.36715 | 3.140870487 | 3247 | 25.28 | 9.62
23710.5661 | 3.139884263 | 3247 | 25.28 | 9.62
23711.76042 | 3.140213004 | 3245 | 25.29 | 9.62
23712.96646 | 3.139884263 | 3247 | 25.28 | 9.62
23714.15394 | 3.137254331 | 3251 | 25.28 | 9.62
23715.35684 | 3.138898038 | 3254 | 25.28 | 9.62
23716.54361 | 3.141034858 | 3254 | 25.28 | 9.62
23717.72676 | 3.138733668 | 3254 | 25.28 | 9.62
23718.90668 | 3.139884263 | 3251 | 25.28 | 9.62
23720.08285 | 3.138404926 | 3251 | 25.28 | 9.62
23721.2708 | 3.138404926 | 3251 | 25.28 | 9.62
23722.45173 | 3.141363599 | 3251 | 25.28 | 9.62
23723.63394 | 3.140706116 | 3249 | 25.29 | 9.62
23724.81982 | 3.141199228 | 3247 | 25.28 | 9.62
23726.00579 | 3.139062409 | 3247 | 25.28 | 9.62
23727.26868 | 3.138076185 | 3247 | 25.28 | 9.62
23728.45317 | 3.142349823 | 3251 | 25.28 | 9.62
23729.63532 | 3.14169234 | 3254 | 25.28 | 9.62
23730.81913 | 3.141199228 | 3249 | 25.29 | 9.62
23732.01477 | 3.138076185 | 3251 | 25.28 | 9.62
23733.20561 | 3.138569297 | 3254 | 25.28 | 9.62
23734.3982 | 3.142514194 | 3252 | 25.29 | 9.62
23735.58863 | 3.141034858 | 3256 | 25.29 | 9.62
23736.77495 | 3.140541745 | 3256 | 25.29 | 9.62
23738.01229 | 3.141199228 | 3258 | 25.28 | 9.62
23739.20472 | 3.137254331 | 3252 | 25.29 | 9.62
23740.39362 | 3.140541745 | 3256 | 25.29 | 9.62
23741.58975 | 3.14152797 | 3261 | 25.28 | 9.62
23742.78036 | 3.141363599 | 3261 | 25.28 | 9.62
23743.97074 | 3.142514194 | 3261 | 25.28 | 9.62
23745.15797 | 3.139555521 | 3260 | 25.29 | 9.62
23746.35445 | 3.140213004 | 3269 | 25.28 | 9.62
23747.55387 | 3.141034858 | 3267 | 25.29 | 9.62
23748.75212 | 3.140048633 | 3270 | 25.29 | 9.62
23749.94524 | 3.140377375 | 3270 | 25.29 | 9.62
23751.13641 | 3.13922678 | 3274 | 25.29 | 9.62
23752.33149 | 3.13939115 | 3274 | 25.29 | 9.62
23753.53143 | 3.140377375 | 3270 | 25.29 | 9.62
23754.72605 | 3.139555521 | 3272 | 25.28 | 9.62
23755.90478 | 3.139719892 | 3274 | 25.29 | 9.62
23757.10201 | 3.140213004 | 3278 | 25.29 | 9.62
23758.28242 | 3.138240555 | 3278 | 25.29 | 9.62
23759.49621 | 3.140048633 | 3281 | 25.29 | 9.62
23760.68856 | 3.140706116 | 3278 | 25.29 | 9.62
23761.87181 | 3.14169234 | 3280 | 25.28 | 9.62
23763.07266 | 3.139884263 | 3278 | 25.29 | 9.62
23764.26824 | 3.137583073 | 3281 | 25.29 | 9.62
23765.47133 | 3.140706116 | 3281 | 25.29 | 9.62
23766.674 | 3.141363599 | 3281 | 25.29 | 9.62
23767.86407 | 3.142021082 | 3281 | 25.29 | 9.62
23769.04772 | 3.140706116 | 3278 | 25.29 | 9.62
23770.24962 | 3.139555521 | 3281 | 25.29 | 9.62
23771.4346 | 3.141034858 | 3283 | 25.28 | 9.62
23772.63127 | 3.14152797 | 3278 | 25.29 | 9.62
23773.83048 | 3.140706116 | 3278 | 25.29 | 9.62
23775.11961 | 3.14169234 | 3278 | 25.29 | 9.62
23776.34025 | 3.140377375 | 3281 | 25.29 | 9.62
23777.53507 | 3.140213004 | 3283 | 25.28 | 9.62
23778.74076 | 3.142021082 | 3285 | 25.29 | 9.62
23779.99477 | 3.141856711 | 3294 | 25.28 | 9.62
23781.19292 | 3.142185453 | 3292 | 25.29 | 9.62
23782.39151 | 3.139719892 | 3287 | 25.28 | 9.62
23783.60945 | 3.137418702 | 3294 | 25.28 | 9.62
23784.86981 | 3.141034858 | 3294 | 25.28 | 9.62
23786.07757 | 3.14152797 | 3294 | 25.28 | 9.62
23787.27002 | 3.141856711 | 3294 | 25.28 | 9.62
23788.46063 | 3.13939115 | 3294 | 25.28 | 9.62
23789.64985 | 3.139884263 | 3292 | 25.29 | 9.62
23790.84456 | 3.14152797 | 3294 | 25.28 | 9.62
23792.03462 | 3.140541745 | 3299 | 25.29 | 9.62
23793.22798 | 3.141034858 | 3299 | 25.29 | 9.62
23794.43045 | 3.141199228 | 3305 | 25.28 | 9.62
23795.62618 | 3.140870487 | 3303 | 25.29 | 9.62
23796.82912 | 3.14382916 | 3303 | 25.29 | 9.62
23798.01787 | 3.141856711 | 3307 | 25.29 | 9.62
23799.21324 | 3.141199228 | 3307 | 25.29 | 9.62
23800.49096 | 3.141034858 | 3305 | 25.28 | 9.62
23801.68848 | 3.140048633 | 3305 | 25.28 | 9.62
23802.88769 | 3.142514194 | 3301 | 25.28 | 9.62
23804.08027 | 3.14152797 | 3301 | 25.28 | 9.62
23805.3703 | 3.140706116 | 3301 | 25.28 | 9.62
23806.56957 | 3.139884263 | 3303 | 25.29 | 9.62
23807.75894 | 3.140213004 | 3301 | 25.28 | 9.62
23808.9622 | 3.140870487 | 3312 | 25.28 | 9.62
24082.05574 | 3.12525527 | 546 | 25.3 | 9.62
24083.30297 | 3.164704246 | 549 | 25.3 | 9.62
24084.55541 | 3.207933778 | 549 | 25.3 | 9.62
24085.7384 | 3.218782258 | 557 | 25.3 | 9.62
24086.92416 | 3.224042128 | 557 | 25.3 | 9.62
24088.10209 | 3.235383724 | 557 | 25.3 | 9.62
24089.29134 | 3.236698692 | 562 | 25.29 | 9.62
24090.47458 | 3.239986112 | 575 | 25.3 | 9.62
24091.65465 | 3.239821741 | 586 | 25.3 | 9.62
24092.83848 | 3.238178031 | 596 | 25.3 | 9.62
24094.02087 | 3.239986112 | 611 | 25.3 | 9.62
24095.28978 | 3.237356176 | 640 | 25.3 | 9.62
24096.48586 | 3.234561869 | 654 | 25.3 | 9.62
24097.66968 | 3.232589418 | 676 | 25.3 | 9.62
24098.85848 | 3.227000805 | 698 | 25.3 | 9.62
24100.04415 | 3.226507692 | 719 | 25.3 | 9.62
24101.22722 | 3.223713386 | 766 | 25.3 | 9.62
24102.4054 | 3.223055902 | 788 | 25.3 | 9.62
24103.59534 | 3.219275371 | 813 | 25.3 | 9.62
24104.77044 | 3.215001727 | 835 | 25.3 | 9.62
24106.02301 | 3.214508614 | 893 | 25.3 | 9.62
24107.20873 | 3.209741857 | 922 | 25.3 | 9.62
24108.38162 | 3.208262519 | 951 | 25.3 | 9.62
24109.57279 | 3.206290069 | 983 | 25.3 | 9.62
24110.75318 | 3.205632585 | 1009 | 25.3 | 9.62
24111.92988 | 3.200043975 | 1076 | 25.31 | 9.62
24113.11977 | 3.2010302 | 1106 | 25.3 | 9.62
24114.31094 | 3.196756557 | 1142 | 25.3 | 9.62
24115.50597 | 3.196756557 | 1173 | 25.31 | 9.62
24116.76218 | 3.194455365 | 1238 | 25.31 | 9.62
24117.94397 | 3.191989802 | 1276 | 25.3 | 9.62
24119.13143 | 3.188538014 | 1309 | 25.3 | 9.62
24120.31783 | 3.187223048 | 1352 | 25.3 | 9.62
24121.51046 | 3.18574371 | 1383 | 25.31 | 9.62
24122.69379 | 3.185250598 | 1464 | 25.3 | 9.62
24123.878 | 3.182456293 | 1500 | 25.3 | 9.62
24125.06405 | 3.181305697 | 1540 | 25.3 | 9.62
24126.25746 | 3.178840135 | 1580 | 25.3 | 9.62
24127.50352 | 3.17571709 | 1652 | 25.3 | 9.62
24128.68563 | 3.176374573 | 1692 | 25.3 | 9.62
24129.86992 | 3.174073381 | 1732 | 25.3 | 9.62
24131.06285 | 3.172100932 | 1773 | 25.31 | 9.62
24132.25624 | 3.171443449 | 1815 | 25.3 | 9.62
24133.45032 | 3.171279078 | 1891 | 25.3 | 9.62
24134.63319 | 3.167498549 | 1931 | 25.3 | 9.62
24135.82977 | 3.170785965 | 1967 | 25.3 | 9.62
24137.01512 | 3.169306628 | 2012 | 25.31 | 9.62
24138.24649 | 3.166183583 | 2093 | 25.3 | 9.62
24139.44898 | 3.165854842 | 2137 | 25.3 | 9.62
24140.64123 | 3.164539875 | 2180 | 25.3 | 9.62
24141.82786 | 3.165032988 | 2220 | 25.3 | 9.62
24143.0281 | 3.163718021 | 2263 | 25.3 | 9.62
24144.23493 | 3.162731797 | 2347 | 25.3 | 9.62
24145.42046 | 3.158951269 | 2386 | 25.3 | 9.62
24146.60402 | 3.158293786 | 2423 | 25.3 | 9.62
24147.78996 | 3.159608752 | 2462 | 25.3 | 9.62
24148.98603 | 3.159937493 | 2531 | 25.3 | 9.62
24150.18091 | 3.159773123 | 2564 | 25.3 | 9.62
24151.36349 | 3.157965044 | 2596 | 25.3 | 9.62
24152.53437 | 3.155335112 | 2621 | 25.3 | 9.62
24153.73822 | 3.156321337 | 2650 | 25.3 | 9.62
24154.93394 | 3.157471932 | 2701 | 25.3 | 9.62
24156.13153 | 3.156814449 | 2726 | 25.3 | 9.62
24157.32896 | 3.15697882 | 2744 | 25.3 | 9.62
24158.53644 | 3.153691404 | 2766 | 25.3 | 9.62
24159.73017 | 3.153691404 | 2806 | 25.3 | 9.62
24160.93248 | 3.155499483 | 2828 | 25.3 | 9.62
24162.12895 | 3.155992595 | 2838 | 25.3 | 9.62
24163.32915 | 3.152540809 | 2860 | 25.3 | 9.62
24164.60918 | 3.150732731 | 2896 | 25.3 | 9.62
24165.795 | 3.148760282 | 2907 | 25.3 | 9.62
24166.98453 | 3.153362663 | 2925 | 25.3 | 9.62
24168.18675 | 3.151883326 | 2940 | 25.3 | 9.62
24169.38469 | 3.150239619 | 2954 | 25.3 | 9.62
24170.58464 | 3.149253394 | 2976 | 25.3 | 9.62
24171.78122 | 3.14843154 | 2987 | 25.3 | 9.62
24172.98277 | 3.149910877 | 2994 | 25.3 | 9.62
24174.17963 | 3.149910877 | 3005 | 25.3 | 9.62
24175.37459 | 3.14843154 | 3023 | 25.3 | 9.62
24176.57677 | 3.148760282 | 3034 | 25.3 | 9.62
24177.7967 | 3.146787833 | 3045 | 25.3 | 9.62
24178.98247 | 3.15056836 | 3045 | 25.3 | 9.62
24180.22902 | 3.147938428 | 3057 | 25.31 | 9.62
24181.43517 | 3.149582136 | 3066 | 25.3 | 9.62
24182.63537 | 3.146952204 | 3073 | 25.3 | 9.62
24183.8283 | 3.144979755 | 3084 | 25.3 | 9.62
24185.10731 | 3.146787833 | 3095 | 25.3 | 9.62
24186.31333 | 3.149417765 | 3099 | 25.3 | 9.62
24187.5046 | 3.147445316 | 3099 | 25.3 | 9.62
24188.70186 | 3.146952204 | 3106 | 25.3 | 9.62
24189.99145 | 3.144157901 | 3104 | 25.31 | 9.62
24191.18785 | 3.144979755 | 3111 | 25.31 | 9.62
24192.38293 | 3.14613035 | 3120 | 25.3 | 9.62
24193.56866 | 3.147116575 | 3131 | 25.3 | 9.62
24194.74767 | 3.145308496 | 3135 | 25.3 | 9.62
24195.9284 | 3.145965979 | 3137 | 25.31 | 9.62
24197.11192 | 3.144157901 | 3142 | 25.3 | 9.62
24198.29542 | 3.146952204 | 3146 | 25.3 | 9.62
24199.47882 | 3.147609687 | 3149 | 25.3 | 9.62
24200.73094 | 3.146952204 | 3157 | 25.3 | 9.62
24201.89759 | 3.144157901 | 3160 | 25.3 | 9.62
24203.06488 | 3.144486643 | 3160 | 25.3 | 9.62
24204.25577 | 3.147938428 | 3164 | 25.3 | 9.62
24205.43403 | 3.145144126 | 3171 | 25.3 | 9.62
24206.63445 | 3.145144126 | 3171 | 25.3 | 9.62
24207.824 | 3.144322272 | 3178 | 25.3 | 9.62
24209.00088 | 3.142842936 | 3180 | 25.31 | 9.62
24210.18756 | 3.143500418 | 3182 | 25.3 | 9.62
24211.36532 | 3.145801609 | 3186 | 25.3 | 9.62
24212.55031 | 3.145308496 | 3186 | 25.3 | 9.62
24213.73092 | 3.14382916 | 3189 | 25.3 | 9.62
24214.91335 | 3.143500418 | 3189 | 25.3 | 9.62
24216.09672 | 3.142678565 | 3193 | 25.3 | 9.62
24217.3366 | 3.14613035 | 3196 | 25.3 | 9.62
24218.53427 | 3.145801609 | 3196 | 25.3 | 9.62
24219.71743 | 3.145472867 | 3196 | 25.3 | 9.62
24220.91438 | 3.14382916 | 3200 | 25.3 | 9.62
24222.10048 | 3.141363599 | 3200 | 25.3 | 9.62
24223.29253 | 3.145801609 | 3204 | 25.3 | 9.62
24224.47188 | 3.143993531 | 3207 | 25.3 | 9.62
24225.65839 | 3.14382916 | 3209 | 25.31 | 9.62
24226.84532 | 3.144322272 | 3211 | 25.3 | 9.62
24228.08282 | 3.145144126 | 3211 | 25.3 | 9.62
24229.27069 | 3.144486643 | 3211 | 25.3 | 9.62
24230.45437 | 3.144651014 | 3211 | 25.3 | 9.62
24231.64173 | 3.144651014 | 3214 | 25.3 | 9.62
24232.82899 | 3.144157901 | 3213 | 25.31 | 9.62
24234.01923 | 3.141199228 | 3218 | 25.3 | 9.62
24235.20213 | 3.143007306 | 3218 | 25.3 | 9.62
24236.38399 | 3.145144126 | 3218 | 25.3 | 9.62
24237.56756 | 3.144157901 | 3224 | 25.31 | 9.62
24238.82231 | 3.142842936 | 3222 | 25.3 | 9.62
24240.01485 | 3.141856711 | 3220 | 25.31 | 9.62
24241.20918 | 3.140706116 | 3220 | 25.31 | 9.62
24242.39579 | 3.144651014 | 3216 | 25.31 | 9.62
24243.59272 | 3.144157901 | 3225 | 25.3 | 9.62
24244.78604 | 3.144486643 | 3222 | 25.3 | 9.62
24245.9735 | 3.14382916 | 3229 | 25.3 | 9.62
24247.15575 | 3.141856711 | 3229 | 25.3 | 9.62
24248.37186 | 3.142842936 | 3233 | 25.3 | 9.62
24249.5796 | 3.143336048 | 3233 | 25.3 | 9.62
24250.7686 | 3.146294721 | 3233 | 25.3 | 9.62
24251.95343 | 3.142021082 | 3233 | 25.3 | 9.62
24253.15153 | 3.143171677 | 3233 | 25.3 | 9.62
24254.4453 | 3.142842936 | 3243 | 25.3 | 9.62
24255.64217 | 3.143007306 | 3243 | 25.3 | 9.62
24256.82509 | 3.143336048 | 3243 | 25.3 | 9.62
24258.01285 | 3.143007306 | 3243 | 25.3 | 9.62
24259.19948 | 3.14152797 | 3243 | 25.3 | 9.62
24260.39267 | 3.148760282 | 3243 | 25.3 | 9.62
24261.59417 | 3.143007306 | 3240 | 25.3 | 9.62
24262.77622 | 3.141856711 | 3238 | 25.31 | 9.62
24263.96861 | 3.143336048 | 3242 | 25.31 | 9.62
24265.1896 | 3.143171677 | 3247 | 25.3 | 9.62
24266.37989 | 3.142349823 | 3245 | 25.31 | 9.62
24267.57164 | 3.145144126 | 3243 | 25.3 | 9.62
24268.75518 | 3.143171677 | 3243 | 25.3 | 9.62
24269.95066 | 3.144651014 | 3243 | 25.3 | 9.62
24271.14593 | 3.142842936 | 3245 | 25.31 | 9.62
24272.34798 | 3.141199228 | 3245 | 25.31 | 9.62
24273.54599 | 3.145144126 | 3247 | 25.3 | 9.62
24274.73976 | 3.144815384 | 3252 | 25.31 | 9.62
24275.9336 | 3.144979755 | 3252 | 25.31 | 9.62
24277.11868 | 3.143664789 | 3256 | 25.31 | 9.62
24278.30556 | 3.141034858 | 3261 | 25.3 | 9.62
24279.51287 | 3.142514194 | 3256 | 25.31 | 9.62
24280.70159 | 3.144979755 | 3254 | 25.3 | 9.62
24281.88549 | 3.143500418 | 3254 | 25.3 | 9.62
24283.08398 | 3.145637238 | 3256 | 25.31 | 9.62
24284.28631 | 3.142185453 | 3258 | 25.3 | 9.62
24285.48903 | 3.143500418 | 3252 | 25.31 | 9.62
24286.68358 | 3.143993531 | 3260 | 25.31 | 9.62
24287.88289 | 3.144157901 | 3265 | 25.3 | 9.62
24289.07946 | 3.141363599 | 3269 | 25.3 | 9.62
24290.28017 | 3.141363599 | 3269 | 25.3 | 9.62
24291.55662 | 3.14382916 | 3267 | 25.31 | 9.62
24292.75806 | 3.14382916 | 3271 | 25.31 | 9.62
24293.95103 | 3.143664789 | 3271 | 25.31 | 9.62
24295.15817 | 3.143171677 | 3271 | 25.31 | 9.62
24296.43398 | 3.141199228 | 3272 | 25.3 | 9.62
24297.63378 | 3.141856711 | 3274 | 25.31 | 9.62
24298.83164 | 3.144322272 | 3271 | 25.31 | 9.62
24300.013 | 3.143993531 | 3274 | 25.31 | 9.62
24301.20348 | 3.144486643 | 3278 | 25.31 | 9.62
24302.38187 | 3.142185453 | 3278 | 25.31 | 9.59
24303.5693 | 3.14152797 | 3278 | 25.31 | 9.62
24304.74869 | 3.142842936 | 3276 | 25.3 | 9.62
24305.93556 | 3.143500418 | 3280 | 25.3 | 9.59
24307.17674 | 3.143993531 | 3281 | 25.31 | 9.62
24308.36441 | 3.145144126 | 3281 | 25.31 | 9.62
24309.55591 | 3.141199228 | 3281 | 25.31 | 9.62
24310.7436 | 3.144815384 | 3285 | 25.31 | 9.62
24311.92682 | 3.143664789 | 3285 | 25.31 | 9.62
24313.11321 | 3.143007306 | 3285 | 25.31 | 9.62
24314.31353 | 3.141856711 | 3285 | 25.31 | 9.59
24315.50325 | 3.140541745 | 3281 | 25.31 | 9.62
24316.68977 | 3.144815384 | 3289 | 25.31 | 9.62
24317.92363 | 3.143007306 | 3289 | 25.31 | 9.62
24319.12363 | 3.144651014 | 3292 | 25.31 | 9.62
24320.32508 | 3.143500418 | 3296 | 25.31 | 9.62
24321.53604 | 3.14169234 | 3303 | 25.31 | 9.62
24322.80281 | 3.142678565 | 3303 | 25.31 | 9.62
24323.99153 | 3.144815384 | 3303 | 25.31 | 9.62
24325.17265 | 3.143171677 | 3303 | 25.31 | 9.62
24326.35774 | 3.143007306 | 3310 | 25.31 | 9.62
24327.53534 | 3.142514194 | 3310 | 25.31 | 9.62
24328.72839 | 3.142514194 | 3314 | 25.31 | 9.62
24329.91313 | 3.145801609 | 3314 | 25.31 | 9.62
24331.10502 | 3.146459092 | 3318 | 25.31 | 9.62
24332.28864 | 3.144486643 | 3314 | 25.31 | 9.62
24333.54401 | 3.142185453 | 3310 | 25.31 | 9.62
24334.73491 | 3.142514194 | 3310 | 25.31 | 9.62
24335.92153 | 3.144815384 | 3307 | 25.31 | 9.62
24337.11749 | 3.145801609 | 3307 | 25.31 | 9.62
24338.31729 | 3.143993531 | 3310 | 25.31 | 9.62
24339.51432 | 3.14382916 | 3318 | 25.31 | 9.62
24340.71424 | 3.142021082 | 3314 | 25.31 | 9.62
24341.9207 | 3.146294721 | 3310 | 25.31 | 9.62
24343.10767 | 3.143171677 | 3314 | 25.31 | 9.62
24344.29036 | 3.145472867 | 3314 | 25.31 | 9.62
24345.47446 | 3.145144126 | 3314 | 25.31 | 9.62
24346.65612 | 3.142021082 | 3314 | 25.31 | 9.62
24347.83426 | 3.143007306 | 3314 | 25.31 | 9.62
24349.02506 | 3.145472867 | 3318 | 25.31 | 9.62
24350.22446 | 3.144486643 | 3318 | 25.31 | 9.62
24351.42055 | 3.144322272 | 3318 | 25.31 | 9.62
24352.61648 | 3.143500418 | 3318 | 25.31 | 9.62
24353.80865 | 3.141034858 | 3318 | 25.31 | 9.62
24355.03103 | 3.143993531 | 3321 | 25.31 | 9.62
24356.23097 | 3.145801609 | 3321 | 25.31 | 9.62
24357.42894 | 3.145801609 | 3321 | 25.31 | 9.62
24358.62737 | 3.144157901 | 3321 | 25.31 | 9.62
24359.90922 | 3.142514194 | 3325 | 25.31 | 9.62
24361.10693 | 3.145637238 | 3325 | 25.31 | 9.62
24362.30349 | 3.144157901 | 3328 | 25.31 | 9.62
24363.50289 | 3.14613035 | 3332 | 25.31 | 9.62
24364.79036 | 3.143171677 | 3328 | 25.31 | 9.62
24365.98226 | 3.142185453 | 3328 | 25.31 | 9.62
24367.17826 | 3.144322272 | 3328 | 25.31 | 9.62
24368.38526 | 3.143500418 | 3332 | 25.31 | 9.62
24369.66942 | 3.14382916 | 3328 | 25.31 | 9.62
24370.85243 | 3.144157901 | 3328 | 25.31 | 9.62
24372.04646 | 3.142842936 | 3325 | 25.31 | 9.62
24373.23784 | 3.144651014 | 3325 | 25.31 | 9.62
24374.43479 | 3.144486643 | 3328 | 25.31 | 9.62
24375.63752 | 3.144815384 | 3325 | 25.31 | 9.62
24376.83182 | 3.144322272 | 3325 | 25.31 | 9.62
24378.03374 | 3.142514194 | 3325 | 25.31 | 9.62
24379.23817 | 3.145472867 | 3325 | 25.31 | 9.62
24380.4285 | 3.144486643 | 3325 | 25.31 | 9.62
24381.62177 | 3.145144126 | 3321 | 25.31 | 9.62
24654.73842 | 3.127392089 | 548 | 25.34 | 9.62
24655.97043 | 3.167334179 | 548 | 25.34 | 9.62
24657.15728 | 3.205961327 | 544 | 25.34 | 9.62
24658.3521 | 3.217631661 | 548 | 25.34 | 9.62
24659.61395 | 3.22617895 | 555 | 25.34 | 9.62
24660.79692 | 3.231767563 | 557 | 25.32 | 9.62
24661.97995 | 3.236863063 | 555 | 25.34 | 9.62
24663.15708 | 3.237849289 | 559 | 25.34 | 9.62
24664.34348 | 3.238999886 | 566 | 25.34 | 9.62
24665.52679 | 3.238835515 | 591 | 25.34 | 9.62
24666.7062 | 3.236205579 | 602 | 25.34 | 9.62
24667.89463 | 3.236863063 | 620 | 25.34 | 9.62
24669.07459 | 3.232425047 | 634 | 25.34 | 9.62
24670.24676 | 3.231110079 | 653 | 25.34 | 9.62
24671.44069 | 3.232096305 | 692 | 25.34 | 9.62
24672.62235 | 3.225850208 | 714 | 25.34 | 9.62
24673.80759 | 3.225685837 | 736 | 25.34 | 9.62
24674.9897 | 3.224863983 | 761 | 25.34 | 9.62
24676.20684 | 3.219275371 | 808 | 25.34 | 9.62
24677.38744 | 3.214837356 | 833 | 25.34 | 9.62
24678.59651 | 3.214837356 | 860 | 25.32 | 9.62
24679.77711 | 3.213029276 | 893 | 25.32 | 9.62
24680.96815 | 3.209248745 | 920 | 25.34 | 9.62
24682.14595 | 3.206290069 | 976 | 25.32 | 9.62
24683.3382 | 3.205961327 | 1011 | 25.34 | 9.62
24684.52851 | 3.202016425 | 1047 | 25.34 | 9.62
24685.71842 | 3.199550862 | 1079 | 25.34 | 9.62
24686.94514 | 3.198400266 | 1148 | 25.34 | 9.62
24688.1448 | 3.194784107 | 1177 | 25.34 | 9.62
24689.34473 | 3.192976027 | 1209 | 25.34 | 9.62
24690.53376 | 3.190017352 | 1244 | 25.32 | 9.62
24691.71938 | 3.188373644 | 1278 | 25.34 | 9.62
24692.90048 | 3.188209273 | 1349 | 25.32 | 9.62
24694.09048 | 3.186236823 | 1383 | 25.34 | 9.62
24695.28583 | 3.184593114 | 1423 | 25.34 | 9.62
24696.47127 | 3.18179881 | 1463 | 25.34 | 9.62
24697.68711 | 3.179168877 | 1537 | 25.32 | 9.62
24698.88567 | 3.177360798 | 1575 | 25.34 | 9.62
24700.08242 | 3.178511393 | 1611 | 25.34 | 9.62
24701.26094 | 3.175223977 | 1651 | 25.34 | 9.62
24702.45133 | 3.171114707 | 1690 | 25.34 | 9.62
24703.64905 | 3.171607819 | 1770 | 25.34 | 9.62
24704.83987 | 3.169306628 | 1813 | 25.34 | 9.62
24706.02976 | 3.170621595 | 1853 | 25.34 | 9.62
24707.22967 | 3.169142257 | 1893 | 25.34 | 9.62
24708.4257 | 3.167334179 | 1972 | 25.34 | 9.62
24709.62753 | 3.164868617 | 2016 | 25.34 | 9.62
24710.82495 | 3.163224909 | 2056 | 25.34 | 9.62
24712.02491 | 3.166512325 | 2095 | 25.34 | 9.62
24713.30249 | 3.164539875 | 2179 | 25.34 | 9.62
24714.50407 | 3.16338928 | 2218 | 25.34 | 9.62
24715.69701 | 3.160101864 | 2262 | 25.34 | 9.62
24716.89908 | 3.159937493 | 2301 | 25.34 | 9.62
24718.18275 | 3.161909943 | 2385 | 25.34 | 9.62
24719.39398 | 3.16125246 | 2428 | 25.34 | 9.62
24720.58726 | 3.157965044 | 2468 | 25.34 | 9.62
24721.78674 | 3.158951269 | 2504 | 25.34 | 9.62
24723.05816 | 3.156156966 | 2565 | 25.34 | 9.62
24724.25227 | 3.156814449 | 2594 | 25.34 | 9.62
24725.44482 | 3.156650078 | 2623 | 25.34 | 9.62
24726.63764 | 3.156650078 | 2649 | 25.34 | 9.62
24727.82758 | 3.153855775 | 2678 | 25.34 | 9.62
24729.02994 | 3.15270518 | 2721 | 25.34 | 9.62
24730.22738 | 3.153527034 | 2746 | 25.34 | 9.62
24731.42723 | 3.154842 | 2768 | 25.34 | 9.62
24732.63213 | 3.153855775 | 2786 | 25.34 | 9.62
24733.82726 | 3.152540809 | 2822 | 25.34 | 9.62
24735.02032 | 3.150732731 | 2840 | 25.34 | 9.62
24736.22968 | 3.150897102 | 2855 | 25.34 | 9.62
24737.42246 | 3.152540809 | 2873 | 25.34 | 9.62
24738.67793 | 3.150403989 | 2898 | 25.34 | 9.62
24739.87081 | 3.151390214 | 2909 | 25.34 | 9.62
24741.05413 | 3.149253394 | 2923 | 25.34 | 9.62
24742.24291 | 3.14843154 | 2931 | 25.34 | 9.62
24743.43682 | 3.150897102 | 2938 | 25.34 | 9.62
24744.63177 | 3.150239619 | 2952 | 25.34 | 9.62
24745.82591 | 3.149089023 | 2963 | 25.34 | 9.62
24747.0276 | 3.147774058 | 2978 | 25.34 | 9.62
24748.22149 | 3.146294721 | 2985 | 25.34 | 9.62
24749.42834 | 3.149582136 | 2999 | 25.34 | 9.62
24750.62165 | 3.148102799 | 3003 | 25.34 | 9.62
24751.81523 | 3.147280945 | 3014 | 25.34 | 9.62
24753.01165 | 3.145801609 | 3021 | 25.34 | 9.62
24754.18936 | 3.145965979 | 3025 | 25.34 | 9.62
24755.36693 | 3.146294721 | 3039 | 25.34 | 9.62
24756.54918 | 3.148102799 | 3050 | 25.34 | 9.62
24757.73305 | 3.147938428 | 3054 | 25.34 | 9.62
24758.91997 | 3.144815384 | 3061 | 25.34 | 9.62
24760.15692 | 3.144651014 | 3068 | 25.34 | 9.62
24761.35759 | 3.143993531 | 3075 | 25.34 | 9.62
24762.54918 | 3.147609687 | 3083 | 25.34 | 9.62
24763.73507 | 3.146623462 | 3086 | 25.34 | 9.62
24764.92764 | 3.14613035 | 3090 | 25.34 | 9.62
24766.11162 | 3.145144126 | 3093 | 25.34 | 9.62
24767.30131 | 3.14382916 | 3097 | 25.34 | 9.62
24768.49377 | 3.146623462 | 3101 | 25.34 | 9.62
24769.67346 | 3.146952204 | 3108 | 25.34 | 9.62
24770.90067 | 3.144486643 | 3111 | 25.34 | 9.62
24772.09277 | 3.144651014 | 3115 | 25.34 | 9.62
24773.28561 | 3.14152797 | 3119 | 25.34 | 9.62
24774.46903 | 3.147116575 | 3122 | 25.34 | 9.62
24775.65149 | 3.145308496 | 3122 | 25.34 | 9.62
24776.84032 | 3.143500418 | 3126 | 25.34 | 9.62
24778.03267 | 3.143171677 | 3130 | 25.34 | 9.62
24779.21953 | 3.143664789 | 3128 | 25.35 | 9.62
24780.39832 | 3.142349823 | 3130 | 25.34 | 9.62
24781.64096 | 3.144979755 | 3144 | 25.34 | 9.62
24782.82689 | 3.144322272 | 3144 | 25.34 | 9.62
24784.00865 | 3.145144126 | 3151 | 25.34 | 9.62
24785.19212 | 3.142349823 | 3155 | 25.34 | 9.62
24786.37045 | 3.142185453 | 3157 | 25.35 | 9.62
24787.55909 | 3.144815384 | 3164 | 25.35 | 9.62
24788.73684 | 3.143171677 | 3166 | 25.34 | 9.62
24789.92534 | 3.143500418 | 3164 | 25.35 | 9.62
24791.11073 | 3.140870487 | 3169 | 25.34 | 9.62
24792.37952 | 3.139884263 | 3173 | 25.34 | 9.62
24793.57186 | 3.144157901 | 3177 | 25.34 | 9.62
24794.7749 | 3.143664789 | 3177 | 25.34 | 9.62
24795.97256 | 3.144979755 | 3178 | 25.35 | 9.62
24797.25696 | 3.143171677 | 3184 | 25.34 | 9.62
24798.45029 | 3.141363599 | 3187 | 25.34 | 9.62
24799.65091 | 3.144815384 | 3189 | 25.35 | 9.62
24800.84363 | 3.143007306 | 3191 | 25.34 | 9.62
24802.13526 | 3.143171677 | 3202 | 25.34 | 9.62
24803.32223 | 3.142678565 | 3205 | 25.34 | 9.62
24804.51694 | 3.140213004 | 3200 | 25.35 | 9.62
24805.71582 | 3.143007306 | 3204 | 25.35 | 9.62
24806.89713 | 3.14169234 | 3209 | 25.34 | 9.62
24808.0822 | 3.142678565 | 3220 | 25.34 | 9.62
24809.27753 | 3.14169234 | 3218 | 25.35 | 9.62
24810.47209 | 3.140541745 | 3222 | 25.35 | 9.62
24811.66075 | 3.142021082 | 3227 | 25.34 | 9.62
24812.87839 | 3.142021082 | 3227 | 25.34 | 9.62
24814.08055 | 3.144157901 | 3225 | 25.35 | 9.62
24815.28472 | 3.143171677 | 3222 | 25.35 | 9.62
24816.47268 | 3.141363599 | 3225 | 25.35 | 9.62
24817.75712 | 3.141034858 | 3229 | 25.35 | 9.62
24818.94638 | 3.142842936 | 3234 | 25.34 | 9.62
24820.12636 | 3.140706116 | 3231 | 25.34 | 9.62
24821.31221 | 3.141856711 | 3229 | 25.35 | 9.62
24822.49527 | 3.140213004 | 3229 | 25.35 | 9.62
24823.68402 | 3.140377375 | 3233 | 25.35 | 9.62
24824.88351 | 3.138898038 | 3236 | 25.35 | 9.62
24826.09179 | 3.140870487 | 3240 | 25.35 | 9.62
24827.27529 | 3.141856711 | 3240 | 25.35 | 9.62
24828.49903 | 3.141199228 | 3240 | 25.35 | 9.62
24829.68634 | 3.140048633 | 3243 | 25.35 | 9.62
24830.87184 | 3.143007306 | 3243 | 25.35 | 9.62
24832.08508 | 3.143171677 | 3243 | 25.35 | 9.62
24833.27834 | 3.141856711 | 3243 | 25.35 | 9.62
24834.46735 | 3.142185453 | 3251 | 25.35 | 9.62
24835.6849 | 3.141363599 | 3254 | 25.35 | 9.62
24836.88784 | 3.142678565 | 3251 | 25.35 | 9.62
24838.08322 | 3.144486643 | 3254 | 25.35 | 9.62
24839.28493 | 3.143500418 | 3254 | 25.35 | 9.62
24840.48602 | 3.143993531 | 3258 | 25.35 | 9.62
24841.67927 | 3.141856711 | 3262 | 25.35 | 9.62
24842.87178 | 3.141856711 | 3258 | 25.35 | 9.62
24844.12032 | 3.142678565 | 3262 | 25.35 | 9.62
24845.31902 | 3.142842936 | 3258 | 25.35 | 9.62
24846.5288 | 3.143007306 | 3262 | 25.35 | 9.62
24847.72492 | 3.140706116 | 3262 | 25.35 | 9.62
24848.99687 | 3.14169234 | 3262 | 25.35 | 9.62
24850.19675 | 3.143336048 | 3265 | 25.35 | 9.62
24851.40017 | 3.142678565 | 3267 | 25.36 | 9.62
24852.60266 | 3.141856711 | 3265 | 25.35 | 9.62
24853.87566 | 3.142678565 | 3272 | 25.35 | 9.62
24855.07771 | 3.139884263 | 3269 | 25.35 | 9.62
24856.27284 | 3.141856711 | 3272 | 25.35 | 9.62
24857.45408 | 3.142349823 | 3276 | 25.35 | 9.62
24858.64066 | 3.140213004 | 3272 | 25.35 | 9.62
24859.82173 | 3.142021082 | 3276 | 25.35 | 9.62
24861.00354 | 3.139555521 | 3276 | 25.35 | 9.62
24862.18736 | 3.141363599 | 3276 | 25.35 | 9.62
24863.37498 | 3.142185453 | 3280 | 25.35 | 9.62
24864.61533 | 3.142678565 | 3274 | 25.36 | 9.62
24865.79815 | 3.139884263 | 3272 | 25.35 | 9.62
24866.99079 | 3.139555521 | 3269 | 25.35 | 9.62
24868.17886 | 3.142021082 | 3272 | 25.35 | 9.62
24869.37734 | 3.143993531 | 3276 | 25.35 | 9.62
24870.56096 | 3.14169234 | 3280 | 25.35 | 9.62
24871.74615 | 3.140541745 | 3276 | 25.35 | 9.62
24872.94014 | 3.140541745 | 3276 | 25.35 | 9.62
24874.12796 | 3.141856711 | 3283 | 25.35 | 9.62
24875.35679 | 3.144157901 | 3280 | 25.35 | 9.62
24876.54173 | 3.142842936 | 3280 | 25.35 | 9.62
24877.72588 | 3.141856711 | 3280 | 25.35 | 9.62
24878.90669 | 3.139719892 | 3283 | 25.35 | 9.62
24880.09085 | 3.140870487 | 3287 | 25.35 | 9.62
24881.27353 | 3.143664789 | 3287 | 25.35 | 9.62
24882.44997 | 3.143664789 | 3290 | 25.35 | 9.62
24883.64314 | 3.143007306 | 3290 | 25.35 | 9.62
24884.82479 | 3.140213004 | 3292 | 25.36 | 9.62
24886.09755 | 3.140213004 | 3294 | 25.35 | 9.62
24887.27709 | 3.14382916 | 3296 | 25.36 | 9.62
24888.46827 | 3.142678565 | 3301 | 25.35 | 9.62
24889.66912 | 3.142678565 | 3301 | 25.35 | 9.62
24890.85597 | 3.14169234 | 3305 | 25.35 | 9.62
24892.04997 | 3.141034858 | 3296 | 25.36 | 9.62
24893.23946 | 3.143171677 | 3294 | 25.35 | 9.62
24894.4273 | 3.143664789 | 3294 | 25.35 | 9.62
24895.61281 | 3.14382916 | 3296 | 25.36 | 9.62
24896.83829 | 3.142021082 | 3296 | 25.36 | 9.62
24898.02329 | 3.140706116 | 3296 | 25.36 | 9.62
24899.20466 | 3.143500418 | 3298 | 25.35 | 9.62
24900.38952 | 3.14382916 | 3294 | 25.35 | 9.62
24901.60259 | 3.143500418 | 3298 | 25.35 | 9.62
24902.78547 | 3.142349823 | 3298 | 25.35 | 9.62
24903.97235 | 3.142021082 | 3301 | 25.35 | 9.59
24905.15453 | 3.14152797 | 3299 | 25.36 | 9.62
24906.35453 | 3.142021082 | 3296 | 25.36 | 9.62
24907.58135 | 3.142842936 | 3305 | 25.35 | 9.59
24908.78485 | 3.14169234 | 3299 | 25.36 | 9.62
24909.97574 | 3.140048633 | 3301 | 25.35 | 9.59
24911.16235 | 3.141363599 | 3305 | 25.35 | 9.62
24912.36187 | 3.144486643 | 3301 | 25.35 | 9.62
24913.55535 | 3.144486643 | 3305 | 25.35 | 9.62
24914.74497 | 3.142349823 | 3299 | 25.36 | 9.62
24915.94246 | 3.143007306 | 3303 | 25.36 | 9.62
24917.13072 | 3.138898038 | 3305 | 25.35 | 9.62
24918.32744 | 3.144486643 | 3307 | 25.36 | 9.62
24919.52076 | 3.143993531 | 3307 | 25.36 | 9.62
24920.73586 | 3.143171677 | 3310 | 25.36 | 9.62
24921.936 | 3.142349823 | 3312 | 25.35 | 9.59
24923.20072 | 3.141034858 | 3312 | 25.35 | 9.59
24924.40719 | 3.144157901 | 3310 | 25.36 | 9.59
24925.60022 | 3.145144126 | 3314 | 25.36 | 9.59
24926.8017 | 3.143993531 | 3318 | 25.36 | 9.62
24928.07559 | 3.142842936 | 3314 | 25.36 | 9.59
24929.27316 | 3.141034858 | 3318 | 25.36 | 9.62
24930.47784 | 3.142678565 | 3318 | 25.36 | 9.59
24931.6704 | 3.144322272 | 3318 | 25.36 | 9.59
24932.95164 | 3.146623462 | 3314 | 25.36 | 9.59
24934.14626 | 3.142021082 | 3318 | 25.36 | 9.59
24935.34606 | 3.141856711 | 3318 | 25.36 | 9.59
24936.54481 | 3.142514194 | 3321 | 25.36 | 9.59
24937.8306 | 3.144815384 | 3314 | 25.36 | 9.59
24939.02333 | 3.142349823 | 3314 | 25.36 | 9.59
24940.22221 | 3.142021082 | 3318 | 25.36 | 9.59
24941.41722 | 3.141199228 | 3314 | 25.36 | 9.59
24942.61091 | 3.14152797 | 3310 | 25.36 | 9.59
24943.80249 | 3.143993531 | 3307 | 25.36 | 9.62
24945.01323 | 3.144157901 | 3307 | 25.36 | 9.62
24946.21295 | 3.142021082 | 3310 | 25.36 | 9.59
24947.41681 | 3.142842936 | 3310 | 25.36 | 9.59
24948.61086 | 3.141034858 | 3307 | 25.36 | 9.59
24949.80816 | 3.145801609 | 3307 | 25.36 | 9.59
24951.01335 | 3.143664789 | 3310 | 25.36 | 9.59
24952.20353 | 3.143336048 | 3314 | 25.36 | 9.59
24953.44792 | 3.145637238 | 3318 | 25.36 | 9.59
24954.65346 | 3.140870487 | 3321 | 25.36 | 9.59
25227.58701 | 3.032550275 | 560 | 25.39 | 9.62
25228.82138 | 3.086135061 | 559 | 25.4 | 9.62
25230.01978 | 3.128049572 | 564 | 25.39 | 9.62
25231.21217 | 3.13708996 | 564 | 25.39 | 9.62
25232.39391 | 3.138733668 | 564 | 25.39 | 9.62
25233.59324 | 3.141856711 | 566 | 25.4 | 9.62
25234.77994 | 3.145472867 | 575 | 25.39 | 9.62
25235.9809 | 3.148595911 | 578 | 25.39 | 9.62
25237.1723 | 3.148924653 | 589 | 25.39 | 9.62
25238.35908 | 3.150732731 | 598 | 25.4 | 9.62
25239.54213 | 3.149253394 | 622 | 25.39 | 9.62
25240.70759 | 3.14826717 | 634 | 25.4 | 9.62
25241.88904 | 3.147116575 | 645 | 25.4 | 9.62
25243.07822 | 3.147774058 | 660 | 25.4 | 9.62
25244.32673 | 3.144486643 | 698 | 25.39 | 9.62
25245.51455 | 3.143500418 | 712 | 25.39 | 9.62
25246.69374 | 3.14152797 | 734 | 25.39 | 9.62
25247.87801 | 3.138569297 | 750 | 25.4 | 9.62
25249.06136 | 3.138240555 | 770 | 25.39 | 9.62
25250.25471 | 3.135610624 | 810 | 25.39 | 9.62
25251.43878 | 3.133145063 | 833 | 25.4 | 9.62
25252.62412 | 3.131008244 | 857 | 25.39 | 9.62
25253.81039 | 3.126898977 | 880 | 25.4 | 9.62
25255.05939 | 3.125419641 | 931 | 25.4 | 9.62
25256.24452 | 3.123118451 | 955 | 25.39 | 9.62
25257.43882 | 3.123118451 | 978 | 25.4 | 9.62
25258.61834 | 3.121310374 | 1011 | 25.4 | 9.62
25259.80402 | 3.118516073 | 1041 | 25.39 | 9.59
25260.98546 | 3.11539303 | 1103 | 25.39 | 9.59
25262.17508 | 3.114406806 | 1130 | 25.4 | 9.59
25263.36302 | 3.114406806 | 1161 | 25.39 | 9.59
25264.5522 | 3.113584953 | 1190 | 25.39 | 9.59
25265.79978 | 3.108982575 | 1242 | 25.4 | 9.62
25266.99545 | 3.106845757 | 1271 | 25.4 | 9.59
25268.17813 | 3.104544568 | 1303 | 25.4 | 9.59
25269.36612 | 3.107010127 | 1336 | 25.4 | 9.59
25270.55997 | 3.103722715 | 1374 | 25.39 | 9.59
25271.73802 | 3.103393974 | 1434 | 25.4 | 9.59
25272.92794 | 3.101257156 | 1466 | 25.4 | 9.62
25274.12716 | 3.09977782 | 1499 | 25.4 | 9.62
25275.31394 | 3.098955967 | 1531 | 25.4 | 9.62
25276.54125 | 3.09977782 | 1593 | 25.4 | 9.59
25277.74065 | 3.098298485 | 1629 | 25.4 | 9.59
25278.93679 | 3.09714789 | 1658 | 25.4 | 9.59
25280.14174 | 3.094517961 | 1690 | 25.4 | 9.59
25281.41745 | 3.093696108 | 1761 | 25.39 | 9.62
25282.61493 | 3.098298485 | 1793 | 25.39 | 9.62
25283.8168 | 3.095339814 | 1828 | 25.4 | 9.62
25285.00447 | 3.094024849 | 1864 | 25.4 | 9.59
25286.19239 | 3.092052402 | 1898 | 25.39 | 9.59
25287.39131 | 3.091066178 | 1967 | 25.39 | 9.62
25288.58389 | 3.092052402 | 1998 | 25.4 | 9.59
25289.79309 | 3.092381143 | 2030 | 25.4 | 9.62
25290.98808 | 3.090901808 | 2063 | 25.4 | 9.59
25292.18587 | 3.088436249 | 2128 | 25.4 | 9.59
25293.38826 | 3.088271878 | 2159 | 25.39 | 9.59
25294.58511 | 3.090079955 | 2189 | 25.4 | 9.62
25295.78488 | 3.089751213 | 2207 | 25.4 | 9.62
25297.0386 | 3.087285655 | 2253 | 25.39 | 9.59
25298.22827 | 3.086956914 | 2273 | 25.4 | 9.62
25299.42343 | 3.084655725 | 2292 | 25.39 | 9.62
25300.62105 | 3.088436249 | 2316 | 25.4 | 9.62
25301.80912 | 3.087450025 | 2336 | 25.39 | 9.62
25303.00807 | 3.087450025 | 2370 | 25.4 | 9.62
25304.20619 | 3.086463802 | 2390 | 25.39 | 9.62
25305.40752 | 3.084655725 | 2406 | 25.4 | 9.62
25306.60983 | 3.085477578 | 2421 | 25.4 | 9.62
25307.80252 | 3.08597069 | 2446 | 25.4 | 9.62
25309.01228 | 3.087285655 | 2457 | 25.4 | 9.59
25310.19981 | 3.085313208 | 2468 | 25.4 | 9.59
25311.40272 | 3.081532685 | 2482 | 25.4 | 9.59
25312.65945 | 3.082354537 | 2500 | 25.4 | 9.59
25313.86155 | 3.086463802 | 2511 | 25.4 | 9.62
25315.05939 | 3.084655725 | 2522 | 25.4 | 9.62
25316.26507 | 3.084820096 | 2533 | 25.4 | 9.62
25317.53764 | 3.08317639 | 2544 | 25.4 | 9.62
25318.73683 | 3.08317639 | 2551 | 25.4 | 9.62
25319.9237 | 3.084984467 | 2558 | 25.4 | 9.62
25321.10934 | 3.08597069 | 2562 | 25.4 | 9.62
25322.30108 | 3.085641949 | 2565 | 25.4 | 9.62
25323.50139 | 3.081203944 | 2580 | 25.4 | 9.62
25324.70102 | 3.081861426 | 2591 | 25.4 | 9.62
25325.89634 | 3.085313208 | 2598 | 25.4 | 9.59
25327.10867 | 3.083669502 | 2598 | 25.4 | 9.62
25328.31708 | 3.085477578 | 2605 | 25.4 | 9.62
25329.50656 | 3.084491355 | 2612 | 25.4 | 9.62
25330.70535 | 3.081203944 | 2616 | 25.4 | 9.62
25331.90294 | 3.084162614 | 2616 | 25.4 | 9.62
25333.16059 | 3.084655725 | 2623 | 25.4 | 9.62
25334.37004 | 3.08317639 | 2627 | 25.4 | 9.62
25335.56794 | 3.082683279 | 2634 | 25.4 | 9.62
25336.75563 | 3.080382091 | 2634 | 25.4 | 9.62
25338.04016 | 3.083340761 | 2649 | 25.4 | 9.62
25339.22933 | 3.083998243 | 2645 | 25.4 | 9.62
25340.41319 | 3.084326984 | 2649 | 25.4 | 9.62
25341.59162 | 3.079888979 | 2652 | 25.4 | 9.62
25342.77058 | 3.080382091 | 2656 | 25.4 | 9.62
25343.95818 | 3.081532685 | 2659 | 25.4 | 9.62
25345.13833 | 3.084162614 | 2663 | 25.4 | 9.62
25346.30585 | 3.083833873 | 2663 | 25.4 | 9.62
25347.49223 | 3.084655725 | 2667 | 25.4 | 9.62
25348.67432 | 3.08317639 | 2667 | 25.4 | 9.62
25349.85818 | 3.08021772 | 2674 | 25.4 | 9.62
25351.03956 | 3.081861426 | 2674 | 25.4 | 9.62
25352.22026 | 3.083998243 | 2674 | 25.4 | 9.62
25353.4084 | 3.082025796 | 2678 | 25.4 | 9.62
25354.64449 | 3.082354537 | 2688 | 25.4 | 9.62
25355.84018 | 3.08021772 | 2688 | 25.4 | 9.62
25357.03728 | 3.082190167 | 2692 | 25.4 | 9.62
25358.22874 | 3.083833873 | 2696 | 25.4 | 9.62
25359.40685 | 3.084820096 | 2696 | 25.4 | 9.62
25360.59843 | 3.081861426 | 2696 | 25.4 | 9.62
25361.78419 | 3.081368314 | 2696 | 25.4 | 9.62
25362.98265 | 3.083505131 | 2696 | 25.4 | 9.62
25364.1761 | 3.084655725 | 2696 | 25.4 | 9.62
25365.38628 | 3.08301202 | 2703 | 25.4 | 9.62
25366.57632 | 3.082683279 | 2703 | 25.4 | 9.62
25367.75468 | 3.082847649 | 2706 | 25.4 | 9.62
25368.94313 | 3.082354537 | 2708 | 25.41 | 9.62
25370.1363 | 3.08580632 | 2714 | 25.4 | 9.62
25371.32508 | 3.084984467 | 2719 | 25.41 | 9.62
25372.51126 | 3.083669502 | 2723 | 25.41 | 9.62
25373.70145 | 3.081532685 | 2719 | 25.41 | 9.62
25374.88585 | 3.081697055 | 2723 | 25.41 | 9.62
25376.12951 | 3.084162614 | 2723 | 25.41 | 9.62
25377.31839 | 3.084326984 | 2723 | 25.41 | 9.62
25378.51795 | 3.083669502 | 2732 | 25.4 | 9.62
25379.71461 | 3.083340761 | 2735 | 25.4 | 9.62
25381.00537 | 3.083340761 | 2735 | 25.4 | 9.62
25382.19968 | 3.086792543 | 2741 | 25.41 | 9.62
25383.39475 | 3.084984467 | 2746 | 25.4 | 9.62
25384.59249 | 3.08317639 | 2746 | 25.4 | 9.62
25385.78848 | 3.082518908 | 2748 | 25.41 | 9.62
25386.98513 | 3.082025796 | 2744 | 25.41 | 9.62
25388.17187 | 3.084655725 | 2748 | 25.41 | 9.62
25389.36541 | 3.084984467 | 2752 | 25.41 | 9.62
25390.53846 | 3.085641949 | 2752 | 25.41 | 9.62
25391.7496 | 3.085641949 | 2748 | 25.41 | 9.62
25392.96127 | 3.08317639 | 2748 | 25.41 | 9.62
25394.1421 | 3.083833873 | 2744 | 25.41 | 9.62
25395.32867 | 3.086299431 | 2750 | 25.4 | 9.62
25396.52759 | 3.087778766 | 2748 | 25.41 | 9.62
25397.72389 | 3.084326984 | 2744 | 25.41 | 9.62
25398.90839 | 3.082683279 | 2748 | 25.41 | 9.62
25400.0938 | 3.081861426 | 2744 | 25.41 | 9.62
25401.2899 | 3.086299431 | 2748 | 25.41 | 9.62
25402.49043 | 3.084984467 | 2748 | 25.41 | 9.62
25403.70874 | 3.085641949 | 2748 | 25.41 | 9.62
25404.89665 | 3.084162614 | 2752 | 25.41 | 9.62
25406.08907 | 3.08317639 | 2752 | 25.41 | 9.62
25407.27218 | 3.086792543 | 2755 | 25.41 | 9.62
25408.46528 | 3.086956914 | 2755 | 25.41 | 9.62
25409.66391 | 3.08597069 | 2755 | 25.41 | 9.62
25410.86348 | 3.086628172 | 2759 | 25.41 | 9.62
25412.06453 | 3.084162614 | 2755 | 25.41 | 9.62
25413.27141 | 3.085641949 | 2763 | 25.41 | 9.62
25414.45894 | 3.084491355 | 2763 | 25.41 | 9.62
25415.68725 | 3.087778766 | 2766 | 25.41 | 9.62
25416.87393 | 3.085641949 | 2766 | 25.41 | 9.62
25418.11015 | 3.083505131 | 2773 | 25.41 | 9.62
25419.30361 | 3.087121284 | 2773 | 25.41 | 9.62
25420.49812 | 3.086299431 | 2773 | 25.41 | 9.62
25421.6993 | 3.085477578 | 2773 | 25.41 | 9.62
25422.88178 | 3.085313208 | 2773 | 25.41 | 9.62
25424.07546 | 3.08317639 | 2773 | 25.41 | 9.62
25425.26506 | 3.083505131 | 2777 | 25.41 | 9.62
25426.46068 | 3.085641949 | 2773 | 25.41 | 9.62
25427.66076 | 3.085641949 | 2773 | 25.41 | 9.62
25428.85802 | 3.085313208 | 2770 | 25.41 | 9.62
25430.05745 | 3.083340761 | 2770 | 25.41 | 9.62
25431.25802 | 3.083998243 | 2766 | 25.41 | 9.62
25432.4535 | 3.087614396 | 2772 | 25.42 | 9.62
25433.73023 | 3.087450025 | 2770 | 25.41 | 9.62
25434.92916 | 3.086299431 | 2777 | 25.41 | 9.62
25436.1324 | 3.086463802 | 2777 | 25.41 | 9.62
25437.33249 | 3.085477578 | 2777 | 25.41 | 9.62
25438.60736 | 3.086956914 | 2777 | 25.41 | 9.62
25439.81433 | 3.087778766 | 2777 | 25.41 | 9.62
25441.01691 | 3.086792543 | 2773 | 25.41 | 9.62
25442.21656 | 3.086956914 | 2770 | 25.41 | 9.62
25443.48694 | 3.083833873 | 2766 | 25.41 | 9.62
25444.68582 | 3.087943137 | 2764 | 25.42 | 9.62
25445.88569 | 3.087285655 | 2772 | 25.42 | 9.62
25447.07186 | 3.088436249 | 2770 | 25.41 | 9.62
25448.26455 | 3.087450025 | 2770 | 25.41 | 9.62
25449.46198 | 3.085477578 | 2770 | 25.41 | 9.62
25450.67852 | 3.087614396 | 2773 | 25.41 | 9.62
25451.87488 | 3.090901808 | 2777 | 25.41 | 9.62
25453.07988 | 3.087614396 | 2781 | 25.41 | 9.62
25454.27768 | 3.087943137 | 2779 | 25.42 | 9.62
25455.47609 | 3.084491355 | 2782 | 25.42 | 9.62
25456.67746 | 3.08580632 | 2784 | 25.41 | 9.62
25457.8547 | 3.088107508 | 2782 | 25.42 | 9.62
25459.10674 | 3.089586843 | 2784 | 25.41 | 9.62
25460.28487 | 3.090079955 | 2784 | 25.41 | 9.62
25461.46808 | 3.086299431 | 2782 | 25.42 | 9.62
25462.65136 | 3.08597069 | 2784 | 25.41 | 9.62
25463.84143 | 3.088929361 | 2784 | 25.41 | 9.62
25465.03211 | 3.088271878 | 2779 | 25.42 | 9.62
25466.21178 | 3.087943137 | 2784 | 25.41 | 9.62
25467.39672 | 3.088107508 | 2782 | 25.42 | 9.62
25468.57985 | 3.08597069 | 2782 | 25.42 | 9.62
25469.84489 | 3.088107508 | 2784 | 25.41 | 9.62
25471.02978 | 3.087614396 | 2779 | 25.42 | 9.62
25472.21857 | 3.087614396 | 2786 | 25.42 | 9.62
25473.41276 | 3.086299431 | 2782 | 25.42 | 9.62
25474.60797 | 3.086463802 | 2782 | 25.42 | 9.62
25475.7898 | 3.087778766 | 2784 | 25.41 | 9.62
25476.9753 | 3.088436249 | 2782 | 25.42 | 9.62
25478.16754 | 3.088929361 | 2786 | 25.42 | 9.62
25479.35551 | 3.086792543 | 2786 | 25.42 | 9.62
25480.58825 | 3.084820096 | 2793 | 25.42 | 9.62
25481.78417 | 3.088600619 | 2793 | 25.42 | 9.62
25482.97004 | 3.089586843 | 2793 | 25.42 | 9.62
25484.15972 | 3.08876499 | 2797 | 25.42 | 9.62
25485.34611 | 3.089093731 | 2797 | 25.42 | 9.62
25486.53727 | 3.087614396 | 2804 | 25.42 | 9.62
25487.73312 | 3.088271878 | 2800 | 25.42 | 9.62
25488.92979 | 3.088600619 | 2797 | 25.42 | 9.62
25490.12883 | 3.089422472 | 2800 | 25.42 | 9.62
25491.32964 | 3.087614396 | 2800 | 25.42 | 9.62
25492.52577 | 3.087121284 | 2804 | 25.42 | 9.62
25493.72463 | 3.086628172 | 2800 | 25.42 | 9.62
25494.91667 | 3.089915584 | 2797 | 25.42 | 9.62
25496.1108 | 3.089586843 | 2797 | 25.42 | 9.62
25497.30125 | 3.089422472 | 2797 | 25.42 | 9.62
25498.48483 | 3.08876499 | 2797 | 25.42 | 9.62
25499.67752 | 3.086299431 | 2800 | 25.42 | 9.62
25500.86346 | 3.08876499 | 2804 | 25.42 | 9.62
25502.0718 | 3.089751213 | 2804 | 25.42 | 9.62
25503.25962 | 3.089915584 | 2800 | 25.42 | 9.62
25504.44766 | 3.08876499 | 2800 | 25.42 | 9.62
25505.64696 | 3.086135061 | 2804 | 25.42 | 9.62
25506.84681 | 3.089915584 | 2804 | 25.42 | 9.62
25508.05029 | 3.089258102 | 2804 | 25.42 | 9.62
25509.25407 | 3.091394919 | 2808 | 25.42 | 9.62
25510.44708 | 3.090408696 | 2808 | 25.42 | 9.62
25511.64471 | 3.088436249 | 2808 | 25.42 | 9.62
25512.84134 | 3.088436249 | 2815 | 25.42 | 9.62
25514.04006 | 3.090079955 | 2811 | 25.42 | 9.62
25515.24028 | 3.091066178 | 2815 | 25.42 | 9.62
25516.43538 | 3.089915584 | 2811 | 25.42 | 9.62
25517.69183 | 3.088107508 | 2815 | 25.42 | 9.62
25518.87927 | 3.088107508 | 2815 | 25.42 | 9.62
25520.08607 | 3.090573066 | 2815 | 25.42 | 9.62
25521.27325 | 3.090573066 | 2819 | 25.42 | 9.62
25522.45883 | 3.090573066 | 2811 | 25.42 | 9.62
25523.65916 | 3.090408696 | 2819 | 25.42 | 9.62
25524.85285 | 3.087121284 | 2815 | 25.42 | 9.62
25526.05154 | 3.090901808 | 2813 | 25.43 | 9.62
25527.24037 | 3.091723661 | 2815 | 25.42 | 9.62
25800.29529 | 3.129035796 | 548 | 25.42 | 9.62
25801.49148 | 3.168156033 | 551 | 25.42 | 9.62
25802.78029 | 3.208755632 | 548 | 25.42 | 9.62
25803.95974 | 3.221247822 | 548 | 25.42 | 9.62
25805.1428 | 3.23127445 | 548 | 25.42 | 9.62
25806.33483 | 3.234890611 | 548 | 25.42 | 9.62
25807.52934 | 3.239492999 | 551 | 25.42 | 9.62
25808.71264 | 3.241794192 | 562 | 25.42 | 9.62
25809.89561 | 3.244917241 | 573 | 25.42 | 9.62
25811.07611 | 3.245410354 | 584 | 25.42 | 9.62
25812.25886 | 3.244259757 | 598 | 25.42 | 9.62
25813.51376 | 3.241794192 | 627 | 25.42 | 9.62
25814.70479 | 3.240807967 | 645 | 25.42 | 9.62
25815.88628 | 3.237849289 | 665 | 25.41 | 9.62
25817.06765 | 3.235219353 | 681 | 25.42 | 9.62
25818.25802 | 3.233246901 | 703 | 25.42 | 9.62
25819.44849 | 3.230452595 | 750 | 25.42 | 9.62
25820.62874 | 3.22782266 | 775 | 25.42 | 9.62
25821.81778 | 3.223549015 | 801 | 25.42 | 9.62
25822.99659 | 3.221576564 | 830 | 25.42 | 9.62
25824.25069 | 3.219604113 | 886 | 25.41 | 9.62
25825.44458 | 3.215494839 | 913 | 25.42 | 9.62
25826.61977 | 3.216645436 | 947 | 25.41 | 9.62
25827.80917 | 3.212371792 | 974 | 25.42 | 9.62
25828.99918 | 3.212207421 | 1005 | 25.41 | 9.62
25830.20053 | 3.207276294 | 1072 | 25.42 | 9.62
25831.38946 | 3.203660134 | 1106 | 25.41 | 9.62
25832.56578 | 3.203824505 | 1141 | 25.42 | 9.62
25833.7626 | 3.202180796 | 1175 | 25.41 | 9.62
25834.99305 | 3.199550862 | 1244 | 25.41 | 9.62
25836.1933 | 3.197085299 | 1278 | 25.42 | 9.62
25837.38418 | 3.191989802 | 1316 | 25.41 | 9.62
25838.56807 | 3.192154173 | 1349 | 25.41 | 9.62
25839.76321 | 3.191825431 | 1383 | 25.42 | 9.62
25840.95229 | 3.189852981 | 1454 | 25.41 | 9.62
25842.15192 | 3.186072452 | 1490 | 25.41 | 9.62
25843.34441 | 3.184264372 | 1526 | 25.41 | 9.62
25844.51693 | 3.183606889 | 1562 | 25.41 | 9.62
25845.73406 | 3.181634439 | 1642 | 25.41 | 9.62
25846.92509 | 3.180812585 | 1674 | 25.41 | 9.62
25848.13464 | 3.179497618 | 1717 | 25.41 | 9.62
25849.32814 | 3.177525169 | 1754 | 25.41 | 9.62
25850.61499 | 3.177525169 | 1833 | 25.41 | 9.62
25851.80372 | 3.177032056 | 1866 | 25.41 | 9.62
25853.00189 | 3.174566494 | 1904 | 25.42 | 9.62
25854.19832 | 3.17374464 | 1949 | 25.41 | 9.59
25855.39442 | 3.171443449 | 1992 | 25.41 | 9.59
25856.58919 | 3.168977887 | 2072 | 25.41 | 9.62
25857.78129 | 3.17177219 | 2112 | 25.41 | 9.62
25858.98492 | 3.171607819 | 2148 | 25.41 | 9.59
25860.18392 | 3.171443449 | 2188 | 25.41 | 9.59
25861.3851 | 3.167827291 | 2271 | 25.41 | 9.59
25862.58581 | 3.167334179 | 2314 | 25.41 | 9.59
25863.79133 | 3.164046763 | 2354 | 25.41 | 9.59
25864.9917 | 3.166676695 | 2394 | 25.41 | 9.59
25866.23806 | 3.165032988 | 2470 | 25.41 | 9.59
25867.44163 | 3.163718021 | 2502 | 25.41 | 9.59
25868.63378 | 3.162567426 | 2531 | 25.41 | 9.59
25869.84355 | 3.161581201 | 2564 | 25.41 | 9.59
25871.11696 | 3.160594977 | 2621 | 25.41 | 9.59
25872.3134 | 3.161088089 | 2647 | 25.41 | 9.59
25873.50693 | 3.160101864 | 2672 | 25.41 | 9.59
25874.70224 | 3.158458157 | 2701 | 25.41 | 9.59
25875.99759 | 3.156321337 | 2748 | 25.41 | 9.59
25877.19864 | 3.158786898 | 2766 | 25.41 | 9.59
25878.40278 | 3.159608752 | 2781 | 25.41 | 9.59
25879.60568 | 3.15697882 | 2795 | 25.41 | 9.59
25880.87501 | 3.156321337 | 2828 | 25.41 | 9.59
25882.07814 | 3.155499483 | 2842 | 25.41 | 9.59
25883.27789 | 3.158786898 | 2853 | 25.41 | 9.59
25884.47383 | 3.15697882 | 2867 | 25.41 | 9.59
25885.75456 | 3.155499483 | 2902 | 25.4 | 9.59
25886.95351 | 3.154184517 | 2913 | 25.4 | 9.59
25888.15986 | 3.153855775 | 2927 | 25.4 | 9.59
25889.36637 | 3.15500637 | 2934 | 25.4 | 9.59
25890.63292 | 3.153033921 | 2954 | 25.41 | 9.59
25891.84484 | 3.155663854 | 2961 | 25.41 | 9.59
25893.03806 | 3.153527034 | 2970 | 25.4 | 9.59
25894.24132 | 3.152047697 | 2979 | 25.41 | 9.59
25895.512 | 3.151390214 | 2999 | 25.4 | 9.59
25896.72309 | 3.154677629 | 3007 | 25.4 | 9.59
25897.93058 | 3.151390214 | 3014 | 25.4 | 9.59
25899.13349 | 3.151554585 | 3025 | 25.4 | 9.59
25900.39118 | 3.151718955 | 3036 | 25.4 | 9.59
25901.59717 | 3.150732731 | 3043 | 25.4 | 9.59
25902.81975 | 3.153691404 | 3050 | 25.4 | 9.59
25904.02251 | 3.150732731 | 3054 | 25.4 | 9.59
25905.26894 | 3.151061472 | 3072 | 25.4 | 9.59
25906.45178 | 3.148760282 | 3072 | 25.4 | 9.59
25907.6268 | 3.149417765 | 3079 | 25.4 | 9.59
25908.81534 | 3.149746506 | 3083 | 25.4 | 9.59
25909.99599 | 3.14843154 | 3090 | 25.4 | 9.59
25911.18808 | 3.149582136 | 3101 | 25.4 | 9.59
25912.38114 | 3.147938428 | 3101 | 25.4 | 9.59
25913.55696 | 3.147938428 | 3108 | 25.4 | 9.59
25914.74302 | 3.150075248 | 3111 | 25.4 | 9.59
25916.01221 | 3.14826717 | 3126 | 25.4 | 9.59
25917.19298 | 3.149582136 | 3133 | 25.4 | 9.59
25918.36789 | 3.148924653 | 3133 | 25.4 | 9.59
25919.5556 | 3.147445316 | 3139 | 25.39 | 9.59
25920.73277 | 3.148595911 | 3146 | 25.39 | 9.59
25921.917 | 3.149417765 | 3144 | 25.4 | 9.59
25923.09713 | 3.148595911 | 3149 | 25.39 | 9.59
25924.28454 | 3.146952204 | 3153 | 25.39 | 9.59
25925.46365 | 3.146459092 | 3153 | 25.39 | 9.59
25926.6472 | 3.146294721 | 3157 | 25.39 | 9.59
25927.83107 | 3.147774058 | 3164 | 25.39 | 9.59
25929.00495 | 3.150239619 | 3164 | 25.39 | 9.59
25930.19509 | 3.148595911 | 3168 | 25.39 | 9.59
25931.3783 | 3.147774058 | 3168 | 25.39 | 9.59
25932.62058 | 3.14613035 | 3164 | 25.39 | 9.59
25933.81127 | 3.148924653 | 3171 | 25.39 | 9.59
25934.99163 | 3.149582136 | 3175 | 25.39 | 9.59
25936.17181 | 3.148595911 | 3178 | 25.39 | 9.59
25937.35521 | 3.146294721 | 3178 | 25.39 | 9.59
25938.54302 | 3.146623462 | 3189 | 25.39 | 9.59
25939.71597 | 3.148595911 | 3193 | 25.39 | 9.59
25940.90838 | 3.14826717 | 3193 | 25.39 | 9.59
25942.096 | 3.147609687 | 3200 | 25.39 | 9.59
25943.36603 | 3.147609687 | 3200 | 25.39 | 9.59
25944.55239 | 3.14613035 | 3200 | 25.39 | 9.59
25945.73162 | 3.147609687 | 3200 | 25.39 | 9.59
25946.91923 | 3.148760282 | 3204 | 25.39 | 9.59
25948.11451 | 3.147938428 | 3207 | 25.39 | 9.59
25949.29369 | 3.149089023 | 3207 | 25.39 | 9.59
25950.47962 | 3.14613035 | 3211 | 25.39 | 9.59
25951.66835 | 3.146952204 | 3207 | 25.39 | 9.59
25952.86348 | 3.14843154 | 3211 | 25.39 | 9.59
25954.11105 | 3.146787833 | 3211 | 25.39 | 9.59
25955.31394 | 3.147445316 | 3215 | 25.39 | 9.59
25956.51194 | 3.145472867 | 3215 | 25.39 | 9.59
25957.7037 | 3.146787833 | 3215 | 25.39 | 9.59
25958.89079 | 3.147774058 | 3211 | 25.39 | 9.59
25960.08764 | 3.147609687 | 3218 | 25.39 | 9.59
25961.26955 | 3.146459092 | 3222 | 25.37 | 9.59
25962.45249 | 3.145308496 | 3225 | 25.37 | 9.59
25963.6319 | 3.143993531 | 3225 | 25.37 | 9.59
25964.8573 | 3.147609687 | 3225 | 25.37 | 9.59
25966.04908 | 3.147774058 | 3229 | 25.37 | 9.59
25967.2501 | 3.149253394 | 3229 | 25.37 | 9.59
25968.44874 | 3.147774058 | 3233 | 25.37 | 9.59
25969.73627 | 3.145144126 | 3236 | 25.37 | 9.59
25970.91106 | 3.14843154 | 3236 | 25.37 | 9.59
25972.10844 | 3.149089023 | 3240 | 25.37 | 9.59
25973.30879 | 3.14843154 | 3236 | 25.37 | 9.59
25974.4982 | 3.146294721 | 3236 | 25.37 | 9.59
25975.68948 | 3.146294721 | 3233 | 25.37 | 9.59
25976.88953 | 3.143993531 | 3233 | 25.37 | 9.59
25978.08804 | 3.14826717 | 3233 | 25.37 | 9.59
25979.28188 | 3.148924653 | 3233 | 25.37 | 9.59
25980.47813 | 3.14826717 | 3236 | 25.37 | 9.59
25981.66639 | 3.145308496 | 3233 | 25.37 | 9.59
25982.85742 | 3.147609687 | 3233 | 25.37 | 9.59
25984.04927 | 3.148924653 | 3236 | 25.37 | 9.59
25985.2464 | 3.14826717 | 3238 | 25.36 | 9.59
25986.44331 | 3.14826717 | 3240 | 25.37 | 9.59
25987.64295 | 3.146294721 | 3245 | 25.36 | 9.59
25988.83947 | 3.146459092 | 3242 | 25.36 | 9.59
25990.03443 | 3.148102799 | 3242 | 25.36 | 9.59
25991.22423 | 3.14843154 | 3249 | 25.36 | 9.59
25992.41562 | 3.147938428 | 3249 | 25.36 | 9.59
25993.60729 | 3.147774058 | 3249 | 25.36 | 9.59
25994.79519 | 3.147280945 | 3249 | 25.36 | 9.59
25995.98282 | 3.149582136 | 3249 | 25.36 | 9.59
25997.18238 | 3.14826717 | 3249 | 25.36 | 9.59
25998.38618 | 3.150075248 | 3249 | 25.36 | 9.59
25999.57663 | 3.146787833 | 3249 | 25.36 | 9.59
26000.77556 | 3.145472867 | 3249 | 25.36 | 9.59
26001.97258 | 3.148760282 | 3249 | 25.36 | 9.59
26003.16371 | 3.146787833 | 3252 | 25.36 | 9.59
26004.36001 | 3.149089023 | 3249 | 25.36 | 9.59
26005.55511 | 3.147116575 | 3249 | 25.36 | 9.59
26006.84463 | 3.145965979 | 3249 | 25.36 | 9.59
26008.03983 | 3.147938428 | 3245 | 25.36 | 9.59
26009.23647 | 3.148102799 | 3245 | 25.36 | 9.59
26010.43287 | 3.148924653 | 3249 | 25.36 | 9.59
26011.62655 | 3.14843154 | 3249 | 25.36 | 9.59
26012.80647 | 3.14613035 | 3252 | 25.36 | 9.59
26013.99676 | 3.146787833 | 3252 | 25.36 | 9.59
26015.20012 | 3.14843154 | 3252 | 25.36 | 9.59
26016.39997 | 3.147609687 | 3256 | 25.36 | 9.59
26017.5979 | 3.147609687 | 3260 | 25.36 | 9.59
26018.80608 | 3.147774058 | 3256 | 25.36 | 9.59
26019.99206 | 3.147280945 | 3260 | 25.36 | 9.59
26021.20626 | 3.147774058 | 3263 | 25.36 | 9.59
26022.47037 | 3.149417765 | 3260 | 25.36 | 9.59
26023.67088 | 3.150075248 | 3263 | 25.36 | 9.59
26024.86854 | 3.148102799 | 3260 | 25.36 | 9.59
26026.07156 | 3.146787833 | 3258 | 25.35 | 9.59
26027.34744 | 3.150239619 | 3254 | 25.35 | 9.59
26028.53129 | 3.148924653 | 3258 | 25.35 | 9.59
26029.71507 | 3.149089023 | 3258 | 25.35 | 9.59
26030.89497 | 3.149253394 | 3258 | 25.35 | 9.59
26032.08448 | 3.14613035 | 3262 | 25.35 | 9.59
26033.27409 | 3.149582136 | 3262 | 25.35 | 9.62
26034.45617 | 3.149253394 | 3263 | 25.36 | 9.59
26035.65276 | 3.148102799 | 3265 | 25.35 | 9.59
26036.84125 | 3.149746506 | 3263 | 25.36 | 9.59
26038.09174 | 3.146459092 | 3265 | 25.35 | 9.59
26039.28145 | 3.147609687 | 3269 | 25.35 | 9.59
26040.46239 | 3.149417765 | 3269 | 25.35 | 9.62
26041.65588 | 3.149089023 | 3269 | 25.35 | 9.62
26042.85022 | 3.149910877 | 3269 | 25.35 | 9.62
26044.02792 | 3.146787833 | 3272 | 25.35 | 9.59
26045.20687 | 3.147609687 | 3272 | 25.35 | 9.59
26046.39857 | 3.149417765 | 3276 | 25.35 | 9.62
26047.58069 | 3.148760282 | 3276 | 25.35 | 9.62
26048.83607 | 3.14843154 | 3276 | 25.35 | 9.59
26050.03643 | 3.146787833 | 3276 | 25.35 | 9.62
26051.22634 | 3.148924653 | 3280 | 25.35 | 9.62
26052.41388 | 3.15056836 | 3276 | 25.35 | 9.62
26053.62004 | 3.150897102 | 3278 | 25.34 | 9.62
26054.80434 | 3.148924653 | 3278 | 25.34 | 9.62
26055.99068 | 3.147609687 | 3278 | 25.34 | 9.62
26057.18258 | 3.149582136 | 3278 | 25.34 | 9.62
26058.36528 | 3.149746506 | 3278 | 25.34 | 9.62
26059.57931 | 3.147609687 | 3281 | 25.34 | 9.62
26060.76903 | 3.150897102 | 3281 | 25.34 | 9.59
26061.97052 | 3.149253394 | 3281 | 25.34 | 9.62
26063.17645 | 3.148102799 | 3281 | 25.34 | 9.62
26064.36145 | 3.150075248 | 3278 | 25.34 | 9.62
26065.553 | 3.149746506 | 3274 | 25.34 | 9.62
26066.75434 | 3.148595911 | 3281 | 25.34 | 9.62
26067.94663 | 3.150732731 | 3281 | 25.34 | 9.62
26069.15751 | 3.146787833 | 3285 | 25.34 | 9.62
26070.33759 | 3.147774058 | 3289 | 25.34 | 9.62
26071.5239 | 3.150075248 | 3285 | 25.34 | 9.62
26072.70729 | 3.148102799 | 3285 | 25.34 | 9.62
26073.89673 | 3.14843154 | 3285 | 25.34 | 9.62
26075.08986 | 3.149253394 | 3285 | 25.34 | 9.62
26076.30986 | 3.147280945 | 3285 | 25.34 | 9.62
26077.50038 | 3.149746506 | 3285 | 25.34 | 9.62
26078.68559 | 3.156156966 | 3285 | 25.34 | 9.62
26079.91198 | 3.149089023 | 3281 | 25.34 | 9.62
26081.10354 | 3.147609687 | 3292 | 25.34 | 9.62
26082.30924 | 3.146623462 | 3285 | 25.34 | 9.62
26083.50389 | 3.149417765 | 3290 | 25.32 | 9.62
26084.70015 | 3.151554585 | 3294 | 25.32 | 9.62
26085.94565 | 3.150897102 | 3292 | 25.34 | 9.62
26087.14266 | 3.148102799 | 3296 | 25.34 | 9.62
26088.33837 | 3.14826717 | 3296 | 25.34 | 9.62
26089.52946 | 3.148102799 | 3299 | 25.34 | 9.62
26090.72027 | 3.150897102 | 3299 | 25.34 | 9.62
26091.92194 | 3.149417765 | 3299 | 25.34 | 9.62
26093.12385 | 3.148595911 | 3301 | 25.32 | 9.62
26094.31808 | 3.147774058 | 3303 | 25.34 | 9.62
26095.51422 | 3.14843154 | 3303 | 25.34 | 9.62
26096.7179 | 3.149253394 | 3301 | 25.32 | 9.62
26097.91857 | 3.151718955 | 3305 | 25.32 | 9.62
26099.10701 | 3.149253394 | 3307 | 25.34 | 9.62
26100.28687 | 3.148595911 | 3312 | 25.32 | 9.62
26373.41429 | 3.125584012 | 553 | 25.26 | 9.62
26374.65717 | 3.163224909 | 549 | 25.26 | 9.62
26375.89947 | 3.206454439 | 553 | 25.26 | 9.62
26377.08252 | 3.215494839 | 557 | 25.26 | 9.62
26378.26458 | 3.224699612 | 562 | 25.25 | 9.62
26379.44062 | 3.228973256 | 564 | 25.26 | 9.62
26380.62908 | 3.236041208 | 571 | 25.26 | 9.62
26381.81259 | 3.237520547 | 582 | 25.26 | 9.62
26382.99736 | 3.239492999 | 595 | 25.25 | 9.62
26384.1728 | 3.23801366 | 604 | 25.26 | 9.62
26385.34865 | 3.237849289 | 618 | 25.26 | 9.62
26386.63488 | 3.237027434 | 652 | 25.25 | 9.62
26387.81253 | 3.235712466 | 667 | 25.25 | 9.62
26388.98824 | 3.23308253 | 678 | 25.25 | 9.62
26390.16783 | 3.23291816 | 696 | 25.25 | 9.62
26391.35735 | 3.228808885 | 717 | 25.25 | 9.62
26392.54926 | 3.226672063 | 764 | 25.25 | 9.62
26393.71844 | 3.223384644 | 792 | 25.26 | 9.62
26394.89805 | 3.218453516 | 812 | 25.25 | 9.62
26396.06973 | 3.215987952 | 840 | 25.25 | 9.62
26397.2483 | 3.216481065 | 873 | 25.25 | 9.62
26398.41897 | 3.214015501 | 927 | 25.25 | 9.62
26399.60127 | 3.211549937 | 960 | 25.25 | 9.62
26400.78742 | 3.207605036 | 983 | 25.26 | 9.62
26401.97963 | 3.206125698 | 1018 | 25.25 | 9.62
26403.22921 | 3.205139472 | 1083 | 25.25 | 9.62
26404.40302 | 3.201523313 | 1113 | 25.26 | 9.62
26405.59692 | 3.201194571 | 1148 | 25.25 | 9.62
26406.79552 | 3.196592186 | 1177 | 25.25 | 9.62
26407.98546 | 3.194784107 | 1216 | 25.25 | 9.62
26409.15978 | 3.192647286 | 1289 | 25.25 | 9.62
26410.34669 | 3.191661061 | 1321 | 25.25 | 9.62
26411.53724 | 3.188209273 | 1361 | 25.25 | 9.62
26412.71307 | 3.186894306 | 1390 | 25.25 | 9.62
26413.97232 | 3.184921856 | 1462 | 25.25 | 9.62
26415.15637 | 3.183278147 | 1499 | 25.25 | 9.62
26416.35293 | 3.182949406 | 1535 | 25.25 | 9.62
26417.54299 | 3.178018281 | 1571 | 25.25 | 9.62
26418.72199 | 3.176538944 | 1607 | 25.25 | 9.62
26419.89166 | 3.174730865 | 1687 | 25.25 | 9.62
26421.0835 | 3.173251527 | 1726 | 25.25 | 9.62
26422.27019 | 3.175388348 | 1763 | 25.25 | 9.62
26423.46335 | 3.173909011 | 1806 | 25.25 | 9.62
26424.71819 | 3.169799741 | 1885 | 25.25 | 9.62
26425.89251 | 3.169964111 | 1925 | 25.25 | 9.62
26427.08622 | 3.167498549 | 1965 | 25.25 | 9.62
26428.26331 | 3.170621595 | 2005 | 25.25 | 9.62
26429.45696 | 3.166841066 | 2045 | 25.25 | 9.62
26430.65713 | 3.165690471 | 2124 | 25.25 | 9.62
26431.85405 | 3.164868617 | 2168 | 25.25 | 9.62
26433.04357 | 3.16338928 | 2211 | 25.25 | 9.62
26434.2274 | 3.162403055 | 2247 | 25.25 | 9.62
26435.45984 | 3.162731797 | 2327 | 25.25 | 9.62
26436.6532 | 3.162074314 | 2363 | 25.25 | 9.62
26437.84702 | 3.15928001 | 2403 | 25.25 | 9.62
26439.05014 | 3.157800673 | 2435 | 25.25 | 9.62
26440.34046 | 3.158622527 | 2504 | 25.25 | 9.62
26441.53849 | 3.15928001 | 2536 | 25.25 | 9.62
26442.74191 | 3.159444381 | 2569 | 25.25 | 9.62
26443.93486 | 3.155170741 | 2594 | 25.25 | 9.62
26445.21895 | 3.154842 | 2650 | 25.24 | 9.62
26446.41827 | 3.15500637 | 2674 | 25.25 | 9.62
26447.6146 | 3.155828224 | 2695 | 25.25 | 9.62
26448.81532 | 3.156156966 | 2714 | 25.25 | 9.62
26450.09834 | 3.153691404 | 2757 | 25.25 | 9.62
26451.29982 | 3.153691404 | 2775 | 25.25 | 9.62
26452.47746 | 3.153855775 | 2795 | 25.24 | 9.62
26453.67339 | 3.152212068 | 2815 | 25.25 | 9.62
26454.86961 | 3.153198292 | 2831 | 25.24 | 9.62
26456.07158 | 3.152869551 | 2858 | 25.25 | 9.62
26457.27094 | 3.151061472 | 2873 | 25.25 | 9.62
26458.46411 | 3.151061472 | 2880 | 25.25 | 9.62
26459.67635 | 3.152376438 | 2896 | 25.24 | 9.62
26460.86691 | 3.153198292 | 2921 | 25.24 | 9.62
26462.0619 | 3.149910877 | 2934 | 25.25 | 9.62
26463.26383 | 3.151390214 | 2938 | 25.25 | 9.62
26464.45367 | 3.147445316 | 2950 | 25.24 | 9.62
26465.71957 | 3.149253394 | 2967 | 25.25 | 9.62
26466.91563 | 3.151554585 | 2970 | 25.25 | 9.62
26468.126 | 3.149910877 | 2979 | 25.24 | 9.62
26469.30931 | 3.149417765 | 2987 | 25.24 | 9.62
26470.49233 | 3.145965979 | 2990 | 25.24 | 9.62
26471.68596 | 3.145637238 | 3001 | 25.24 | 9.62
26472.88676 | 3.147609687 | 3010 | 25.25 | 9.62
26474.08276 | 3.148760282 | 3014 | 25.25 | 9.62
26475.282 | 3.146952204 | 3025 | 25.25 | 9.62
26476.47878 | 3.145801609 | 3041 | 25.24 | 9.62
26477.67551 | 3.145144126 | 3044 | 25.24 | 9.62
26478.88215 | 3.148102799 | 3052 | 25.24 | 9.62
26480.06311 | 3.148760282 | 3052 | 25.24 | 9.62
26481.34041 | 3.145965979 | 3059 | 25.24 | 9.62
26482.53219 | 3.146787833 | 3059 | 25.24 | 9.62
26483.74137 | 3.144322272 | 3062 | 25.24 | 9.62
26484.93978 | 3.145637238 | 3062 | 25.24 | 9.62
26486.11584 | 3.146459092 | 3070 | 25.24 | 9.62
26487.30564 | 3.147938428 | 3081 | 25.24 | 9.62
26488.48291 | 3.143664789 | 3088 | 25.24 | 9.62
26489.66865 | 3.143500418 | 3090 | 25.25 | 9.62
26490.83703 | 3.144979755 | 3093 | 25.25 | 9.62
26492.08392 | 3.144815384 | 3099 | 25.24 | 9.62
26493.25735 | 3.143993531 | 3100 | 25.25 | 9.62
26494.44609 | 3.146787833 | 3104 | 25.25 | 9.62
26495.62931 | 3.142021082 | 3106 | 25.24 | 9.62
26496.81371 | 3.144486643 | 3109 | 25.24 | 9.62
26497.99499 | 3.14382916 | 3115 | 25.25 | 9.62
26499.16927 | 3.146623462 | 3117 | 25.24 | 9.62
26500.35544 | 3.145144126 | 3117 | 25.24 | 9.62
26501.54265 | 3.143336048 | 3120 | 25.24 | 9.62
26502.7204 | 3.142678565 | 3115 | 25.25 | 9.62
26503.90703 | 3.14613035 | 3117 | 25.24 | 9.62
26505.08556 | 3.144157901 | 3124 | 25.24 | 9.62
26506.27779 | 3.144486643 | 3122 | 25.25 | 9.62
26507.46013 | 3.143336048 | 3131 | 25.24 | 9.62
26508.69086 | 3.141034858 | 3131 | 25.24 | 9.62
26509.87443 | 3.144322272 | 3135 | 25.24 | 9.62
26511.05075 | 3.145472867 | 3135 | 25.24 | 9.62
26512.2403 | 3.144979755 | 3140 | 25.23 | 9.62
26513.41997 | 3.144979755 | 3135 | 25.24 | 9.62
26514.59494 | 3.142514194 | 3135 | 25.24 | 9.62
26515.78743 | 3.143500418 | 3137 | 25.23 | 9.62
26516.97414 | 3.144486643 | 3138 | 25.24 | 9.62
26518.16649 | 3.143336048 | 3142 | 25.24 | 9.58
26519.43363 | 3.143500418 | 3146 | 25.24 | 9.62
26520.6334 | 3.142678565 | 3147 | 25.23 | 9.58
26521.8297 | 3.143664789 | 3155 | 25.23 | 9.62
26523.02951 | 3.144322272 | 3153 | 25.24 | 9.62
26524.31054 | 3.145144126 | 3156 | 25.24 | 9.58
26525.50884 | 3.142842936 | 3165 | 25.23 | 9.62
26526.68407 | 3.14152797 | 3169 | 25.23 | 9.58
26527.86476 | 3.141034858 | 3176 | 25.23 | 9.58
26529.03611 | 3.144815384 | 3180 | 25.23 | 9.58
26530.23888 | 3.144651014 | 3187 | 25.23 | 9.58
26531.43965 | 3.144157901 | 3189 | 25.24 | 9.58
26532.64789 | 3.142514194 | 3189 | 25.24 | 9.58
26533.83348 | 3.140870487 | 3191 | 25.23 | 9.58
26535.05415 | 3.139719892 | 3187 | 25.23 | 9.58
26536.23753 | 3.141856711 | 3191 | 25.23 | 9.62
26537.41101 | 3.143336048 | 3194 | 25.23 | 9.58
26538.60578 | 3.142021082 | 3194 | 25.23 | 9.58
26539.77515 | 3.142514194 | 3198 | 25.23 | 9.58
26540.97487 | 3.143171677 | 3198 | 25.23 | 9.58
26542.18112 | 3.143664789 | 3198 | 25.23 | 9.58
26543.36039 | 3.144651014 | 3203 | 25.24 | 9.58
26544.54704 | 3.144486643 | 3202 | 25.23 | 9.58
26545.79835 | 3.142678565 | 3205 | 25.23 | 9.58
26547.00269 | 3.142842936 | 3205 | 25.23 | 9.58
26548.18566 | 3.144486643 | 3202 | 25.23 | 9.58
26549.3657 | 3.143500418 | 3202 | 25.23 | 9.58
26550.54835 | 3.143500418 | 3202 | 25.23 | 9.58
26551.73733 | 3.141856711 | 3205 | 25.23 | 9.58
26552.93419 | 3.141199228 | 3205 | 25.23 | 9.58
26554.1246 | 3.144486643 | 3209 | 25.23 | 9.58
26555.32287 | 3.14613035 | 3207 | 25.24 | 9.58
26556.53919 | 3.143336048 | 3211 | 25.24 | 9.58
26557.73269 | 3.142514194 | 3216 | 25.23 | 9.58
26558.91991 | 3.14152797 | 3218 | 25.24 | 9.58
26560.09272 | 3.143993531 | 3220 | 25.23 | 9.58
26561.26802 | 3.143500418 | 3223 | 25.23 | 9.58
26562.44896 | 3.14382916 | 3225 | 25.24 | 9.58
26563.6405 | 3.143171677 | 3222 | 25.24 | 9.58
26564.8322 | 3.141363599 | 3225 | 25.24 | 9.58
26566.01318 | 3.144651014 | 3229 | 25.24 | 9.58
26567.28264 | 3.143664789 | 3229 | 25.24 | 9.58
26568.45486 | 3.143500418 | 3229 | 25.24 | 9.58
26569.64847 | 3.143007306 | 3232 | 25.24 | 9.58
26570.84289 | 3.141856711 | 3232 | 25.24 | 9.58
26572.04583 | 3.142021082 | 3238 | 25.23 | 9.58
26573.23201 | 3.142678565 | 3241 | 25.23 | 9.58
26574.43871 | 3.145144126 | 3241 | 25.23 | 9.58
26575.63257 | 3.142185453 | 3245 | 25.23 | 9.58
26576.81663 | 3.14169234 | 3241 | 25.23 | 9.58
26578.02518 | 3.142678565 | 3241 | 25.23 | 9.58
26579.21277 | 3.143993531 | 3245 | 25.23 | 9.58
26580.38987 | 3.144486643 | 3243 | 25.24 | 9.58
26581.58628 | 3.143993531 | 3245 | 25.23 | 9.58
26582.78215 | 3.143336048 | 3245 | 25.23 | 9.58
26583.98223 | 3.140377375 | 3241 | 25.23 | 9.62
26585.17404 | 3.144486643 | 3238 | 25.23 | 9.58
26586.36311 | 3.144486643 | 3234 | 25.23 | 9.58
26587.56282 | 3.144486643 | 3238 | 25.23 | 9.58
26588.77071 | 3.144486643 | 3234 | 25.23 | 9.58
26589.96132 | 3.140048633 | 3234 | 25.23 | 9.58
26591.16117 | 3.144979755 | 3238 | 25.23 | 9.58
26592.34674 | 3.144815384 | 3234 | 25.23 | 9.58
26593.53725 | 3.143993531 | 3241 | 25.23 | 9.58
26594.73539 | 3.143993531 | 3238 | 25.23 | 9.62
26595.93061 | 3.142349823 | 3238 | 25.23 | 9.58
26597.11775 | 3.144486643 | 3241 | 25.23 | 9.58
26598.32521 | 3.144979755 | 3241 | 25.23 | 9.58
26599.52548 | 3.144157901 | 3245 | 25.23 | 9.58
26600.72761 | 3.143664789 | 3245 | 25.23 | 9.58
26601.93814 | 3.143664789 | 3245 | 25.23 | 9.62
26603.14835 | 3.143171677 | 3249 | 25.23 | 9.62
26604.39582 | 3.143500418 | 3245 | 25.23 | 9.58
26605.60243 | 3.144157901 | 3252 | 25.23 | 9.58
26606.80211 | 3.142842936 | 3256 | 25.23 | 9.58
26607.99114 | 3.142678565 | 3259 | 25.23 | 9.58
26609.27625 | 3.142514194 | 3267 | 25.23 | 9.58
26610.44555 | 3.145801609 | 3270 | 25.23 | 9.58
26611.65315 | 3.145801609 | 3270 | 25.23 | 9.58
26612.83949 | 3.143993531 | 3270 | 25.23 | 9.62
26614.02322 | 3.142678565 | 3270 | 25.23 | 9.58
26615.19439 | 3.142842936 | 3274 | 25.23 | 9.58
26616.39046 | 3.144157901 | 3270 | 25.23 | 9.62
26617.55858 | 3.146459092 | 3270 | 25.23 | 9.58
26618.75779 | 3.144651014 | 3274 | 25.23 | 9.58
26620.01793 | 3.142842936 | 3270 | 25.23 | 9.62
26621.20666 | 3.142842936 | 3274 | 25.23 | 9.62
26622.38386 | 3.144651014 | 3274 | 25.23 | 9.62
26623.57899 | 3.14613035 | 3278 | 25.23 | 9.62
26624.77293 | 3.144979755 | 3278 | 25.23 | 9.62
26625.94624 | 3.142349823 | 3281 | 25.23 | 9.62
26627.13795 | 3.141856711 | 3278 | 25.23 | 9.62
26628.33053 | 3.142514194 | 3281 | 25.23 | 9.62
26629.51432 | 3.143171677 | 3281 | 25.23 | 9.62
26630.76132 | 3.144486643 | 3281 | 25.23 | 9.62
26631.9534 | 3.143993531 | 3281 | 25.23 | 9.62
26633.14032 | 3.142185453 | 3285 | 25.23 | 9.62
26634.31668 | 3.144815384 | 3285 | 25.23 | 9.62
26635.50763 | 3.142842936 | 3281 | 25.23 | 9.62
26636.70029 | 3.143664789 | 3285 | 25.23 | 9.62
26637.86781 | 3.145144126 | 3285 | 25.23 | 9.62
26639.0512 | 3.144157901 | 3288 | 25.23 | 9.62
26640.251 | 3.142185453 | 3288 | 25.23 | 9.62
26641.5051 | 3.143500418 | 3292 | 25.23 | 9.62
26642.69116 | 3.143336048 | 3292 | 25.23 | 9.62
26643.87721 | 3.142514194 | 3299 | 25.23 | 9.62
26645.0716 | 3.146294721 | 3303 | 25.23 | 9.62
26646.25975 | 3.143336048 | 3303 | 25.23 | 9.62
26647.4519 | 3.144815384 | 3306 | 25.23 | 9.62
26648.65021 | 3.144486643 | 3303 | 25.23 | 9.62
26649.83746 | 3.144322272 | 3306 | 25.23 | 9.62
26651.03121 | 3.145637238 | 3306 | 25.23 | 9.62
26652.24811 | 3.143171677 | 3306 | 25.23 | 9.62
26653.43421 | 3.145308496 | 3310 | 25.23 | 9.62
26654.62626 | 3.144486643 | 3310 | 25.23 | 9.62
26655.8173 | 3.146459092 | 3310 | 25.23 | 9.62
26657.01457 | 3.144979755 | 3310 | 25.23 | 9.62
26658.1981 | 3.142678565 | 3310 | 25.23 | 9.62
26659.38118 | 3.143171677 | 3310 | 25.23 | 9.62
26660.58542 | 3.146294721 | 3310 | 25.23 | 9.62
26661.78113 | 3.145801609 | 3314 | 25.23 | 9.62
26662.99124 | 3.146294721 | 3317 | 25.23 | 9.62
26664.18714 | 3.143500418 | 3310 | 25.23 | 9.62
26665.36615 | 3.144486643 | 3314 | 25.23 | 9.62
26666.55948 | 3.146294721 | 3314 | 25.23 | 9.62
26667.76291 | 3.146459092 | 3310 | 25.23 | 9.62
26668.93932 | 3.145144126 | 3306 | 25.23 | 9.62
26670.12618 | 3.144651014 | 3306 | 25.23 | 9.62
26671.31611 | 3.143171677 | 3314 | 25.23 | 9.62
26672.50853 | 3.144651014 | 3310 | 25.23 | 9.62
26945.67852 | 3.122954081 | 540 | 25.23 | 9.62
26947.02065 | 3.166183583 | 544 | 25.23 | 9.62
26948.19544 | 3.202673909 | 540 | 25.23 | 9.62
26949.37473 | 3.213522388 | 540 | 25.23 | 9.62
26950.55363 | 3.221412193 | 540 | 25.23 | 9.62
26951.71297 | 3.227987031 | 540 | 25.23 | 9.62
26952.89287 | 3.232753789 | 551 | 25.23 | 9.62
26954.06742 | 3.236041208 | 562 | 25.23 | 9.62
26955.22675 | 3.235712466 | 569 | 25.23 | 9.62
26956.39964 | 3.235383724 | 580 | 25.23 | 9.62
26957.5712 | 3.238342402 | 594 | 25.23 | 9.62
26958.7614 | 3.233411272 | 623 | 25.23 | 9.62
26959.93353 | 3.23127445 | 638 | 25.23 | 9.62
26961.10541 | 3.229301998 | 656 | 25.23 | 9.62
26962.29281 | 3.226014579 | 674 | 25.23 | 9.62
26963.47695 | 3.22437087 | 696 | 25.23 | 9.62
26964.65974 | 3.223055902 | 743 | 25.23 | 9.62
26965.82804 | 3.219768484 | 768 | 25.23 | 9.62
26967.01354 | 3.220425967 | 797 | 25.23 | 9.62
26968.18157 | 3.215494839 | 819 | 25.23 | 9.62
26969.36451 | 3.21204305 | 848 | 25.23 | 9.62
26970.55794 | 3.210892454 | 902 | 25.23 | 9.62
26971.72013 | 3.209248745 | 934 | 25.23 | 9.62
26972.89969 | 3.20661881 | 963 | 25.23 | 9.62
26974.07779 | 3.204153247 | 992 | 25.23 | 9.62
26975.33049 | 3.201523313 | 1050 | 25.23 | 9.62
26976.52485 | 3.195934703 | 1083 | 25.23 | 9.62
26977.72024 | 3.19527722 | 1122 | 25.23 | 9.62
26978.90025 | 3.193633511 | 1155 | 25.23 | 9.62
26980.08245 | 3.193140398 | 1191 | 25.23 | 9.62
26981.2562 | 3.190181723 | 1260 | 25.23 | 9.62
26982.43368 | 3.191989802 | 1292 | 25.23 | 9.62
26983.61431 | 3.183113777 | 1332 | 25.23 | 9.62
26984.78892 | 3.183113777 | 1368 | 25.23 | 9.62
26986.07281 | 3.182291922 | 1441 | 25.23 | 9.62
26987.26202 | 3.179990731 | 1477 | 25.23 | 9.62
26988.42809 | 3.179990731 | 1513 | 25.23 | 9.62
26989.60867 | 3.174566494 | 1549 | 25.23 | 9.62
26990.78124 | 3.173909011 | 1585 | 25.23 | 9.62
26991.96202 | 3.174237752 | 1658 | 25.23 | 9.62
26993.14469 | 3.171936561 | 1697 | 25.23 | 9.62
26994.34051 | 3.171936561 | 1737 | 25.23 | 9.62
26995.52759 | 3.169964111 | 1777 | 25.23 | 9.62
26996.70035 | 3.167827291 | 1813 | 25.23 | 9.62
26997.88569 | 3.165690471 | 1893 | 25.23 | 9.62
26999.07325 | 3.166841066 | 1936 | 25.23 | 9.62
27000.27328 | 3.168484774 | 1972 | 25.23 | 9.62
27001.4697 | 3.164375504 | 2012 | 25.23 | 9.62
27002.67582 | 3.162731797 | 2095 | 25.23 | 9.62
27003.86742 | 3.162403055 | 2135 | 25.23 | 9.62
27005.05447 | 3.163060538 | 2175 | 25.23 | 9.62
27006.25085 | 3.160594977 | 2222 | 25.23 | 9.62
27007.5525 | 3.15928001 | 2305 | 25.23 | 9.62
27008.74007 | 3.15928001 | 2345 | 25.23 | 9.62
27009.91716 | 3.156814449 | 2381 | 25.23 | 9.62
27011.10937 | 3.156650078 | 2417 | 25.23 | 9.62
27012.2992 | 3.157307561 | 2450 | 25.23 | 9.62
27013.47526 | 3.155828224 | 2518 | 25.23 | 9.62
27014.65518 | 3.156321337 | 2553 | 25.22 | 9.62
27015.84354 | 3.152376438 | 2576 | 25.23 | 9.62
27017.03765 | 3.154513258 | 2605 | 25.23 | 9.62
27018.2928 | 3.153691404 | 2656 | 25.23 | 9.62
27019.48411 | 3.152540809 | 2681 | 25.23 | 9.62
27020.68109 | 3.150897102 | 2703 | 25.23 | 9.62
27021.87458 | 3.151225843 | 2724 | 25.23 | 9.62
27023.05029 | 3.149253394 | 2739 | 25.23 | 9.62
27024.23436 | 3.152540809 | 2775 | 25.23 | 9.62
27025.42701 | 3.151718955 | 2793 | 25.23 | 9.62
27026.62293 | 3.149746506 | 2811 | 25.23 | 9.62
27027.81513 | 3.148760282 | 2829 | 25.23 | 9.62
27029.03158 | 3.147774058 | 2854 | 25.23 | 9.62
27030.21228 | 3.151225843 | 2865 | 25.23 | 9.62
27031.38831 | 3.150403989 | 2883 | 25.23 | 9.62
27032.58822 | 3.149910877 | 2891 | 25.23 | 9.62
27033.78038 | 3.148595911 | 2905 | 25.23 | 9.62
27034.95103 | 3.145965979 | 2923 | 25.23 | 9.62
27036.1494 | 3.144322272 | 2927 | 25.23 | 9.62
27037.33593 | 3.148924653 | 2938 | 25.23 | 9.62
27038.5129 | 3.147774058 | 2945 | 25.23 | 9.62
27039.77253 | 3.145637238 | 2963 | 25.23 | 9.62
27040.95258 | 3.146787833 | 2970 | 25.23 | 9.62
27042.13122 | 3.144979755 | 2974 | 25.23 | 9.62
27043.31567 | 3.147280945 | 2977 | 25.23 | 9.62
27044.51134 | 3.146623462 | 2988 | 25.23 | 9.62
27045.71094 | 3.145637238 | 3003 | 25.23 | 9.62
27046.88443 | 3.143993531 | 3006 | 25.23 | 9.62
27048.07068 | 3.141856711 | 3012 | 25.22 | 9.62
27049.24702 | 3.145801609 | 3014 | 25.23 | 9.62
27050.51383 | 3.144651014 | 3032 | 25.23 | 9.62
27051.6969 | 3.144651014 | 3032 | 25.23 | 9.62
27052.8773 | 3.144979755 | 3043 | 25.23 | 9.62
27054.05489 | 3.14152797 | 3050 | 25.23 | 9.62
27055.25466 | 3.145144126 | 3053 | 25.23 | 9.62
27056.4517 | 3.143993531 | 3064 | 25.23 | 9.62
27057.64219 | 3.143993531 | 3064 | 25.23 | 9.62
27058.83415 | 3.141856711 | 3071 | 25.23 | 9.62
27060.01386 | 3.140377375 | 3075 | 25.23 | 9.62
27061.2553 | 3.143500418 | 3079 | 25.23 | 9.62
27062.43055 | 3.144979755 | 3086 | 25.23 | 9.62
27063.59121 | 3.144486643 | 3086 | 25.23 | 9.62
27064.7581 | 3.140706116 | 3082 | 25.23 | 9.62
27065.93647 | 3.142514194 | 3086 | 25.23 | 9.62
27067.11965 | 3.141199228 | 3090 | 25.23 | 9.62
27068.28079 | 3.142842936 | 3097 | 25.23 | 9.62
27069.4599 | 3.142842936 | 3100 | 25.23 | 9.62
27070.63085 | 3.142021082 | 3104 | 25.23 | 9.62
27071.80441 | 3.13922678 | 3104 | 25.23 | 9.62
27072.98073 | 3.14169234 | 3104 | 25.23 | 9.62
27074.15798 | 3.142021082 | 3111 | 25.23 | 9.62
27075.34395 | 3.141363599 | 3111 | 25.23 | 9.62
27076.53536 | 3.142021082 | 3118 | 25.23 | 9.62
27077.73273 | 3.142349823 | 3118 | 25.23 | 9.62
27078.92516 | 3.139719892 | 3129 | 25.23 | 9.62
27080.1078 | 3.142842936 | 3129 | 25.23 | 9.62
27081.27916 | 3.141034858 | 3133 | 25.23 | 9.62
27082.44757 | 3.141034858 | 3129 | 25.23 | 9.62
27083.7207 | 3.141363599 | 3137 | 25.23 | 9.62
27084.88071 | 3.13939115 | 3137 | 25.23 | 9.62
27086.06524 | 3.139884263 | 3140 | 25.23 | 9.62
27087.24144 | 3.142349823 | 3137 | 25.23 | 9.62
27088.425 | 3.142514194 | 3140 | 25.23 | 9.62
27089.61633 | 3.13939115 | 3144 | 25.23 | 9.62
27090.79471 | 3.140048633 | 3147 | 25.23 | 9.62
27091.98151 | 3.140048633 | 3147 | 25.23 | 9.62
27093.15083 | 3.141856711 | 3147 | 25.23 | 9.62
27094.3251 | 3.14169234 | 3151 | 25.23 | 9.62
27095.51983 | 3.140870487 | 3158 | 25.23 | 9.62
27096.71621 | 3.140870487 | 3162 | 25.23 | 9.62
27097.88574 | 3.138569297 | 3158 | 25.23 | 9.62
27099.05994 | 3.142185453 | 3162 | 25.23 | 9.62
27100.32307 | 3.140541745 | 3169 | 25.23 | 9.62
27101.50494 | 3.141363599 | 3173 | 25.23 | 9.62
27102.67908 | 3.140541745 | 3169 | 25.23 | 9.62
27103.86554 | 3.140213004 | 3169 | 25.23 | 9.62
27105.04529 | 3.139884263 | 3174 | 25.22 | 9.62
27106.24181 | 3.141856711 | 3176 | 25.23 | 9.62
27107.41166 | 3.139884263 | 3180 | 25.23 | 9.62
27108.606 | 3.140870487 | 3184 | 25.23 | 9.62
27109.7776 | 3.13939115 | 3184 | 25.23 | 9.62
27110.96708 | 3.139719892 | 3191 | 25.23 | 9.62
27112.13452 | 3.142185453 | 3184 | 25.23 | 9.62
27113.30055 | 3.141363599 | 3187 | 25.23 | 9.62
27114.47324 | 3.14152797 | 3187 | 25.23 | 9.62
27115.64679 | 3.140377375 | 3187 | 25.23 | 9.62
27116.81761 | 3.139062409 | 3191 | 25.23 | 9.62
27117.99703 | 3.142349823 | 3191 | 25.23 | 9.62
27119.174 | 3.141199228 | 3194 | 25.23 | 9.62
27120.36677 | 3.141034858 | 3191 | 25.23 | 9.62
27121.53957 | 3.142021082 | 3194 | 25.23 | 9.62
27122.79019 | 3.139555521 | 3202 | 25.23 | 9.62
27123.96959 | 3.142349823 | 3202 | 25.23 | 9.62
27125.15211 | 3.14169234 | 3202 | 25.23 | 9.62
27126.3249 | 3.140706116 | 3209 | 25.23 | 9.62
27127.5039 | 3.140541745 | 3209 | 25.23 | 9.62
27128.69518 | 3.138733668 | 3212 | 25.23 | 9.62
27129.86911 | 3.142021082 | 3216 | 25.23 | 9.62
27131.05559 | 3.141199228 | 3212 | 25.23 | 9.62
27132.24482 | 3.140377375 | 3216 | 25.23 | 9.62
27133.43116 | 3.14152797 | 3220 | 25.23 | 9.62
27134.6239 | 3.138898038 | 3220 | 25.23 | 9.62
27135.81077 | 3.140213004 | 3227 | 25.23 | 9.62
27137.00676 | 3.141199228 | 3227 | 25.23 | 9.62
27138.17918 | 3.141363599 | 3227 | 25.23 | 9.62
27139.39377 | 3.140213004 | 3227 | 25.23 | 9.62
27140.58669 | 3.138569297 | 3231 | 25.23 | 9.62
27141.76847 | 3.138898038 | 3227 | 25.23 | 9.62
27142.95279 | 3.141363599 | 3227 | 25.23 | 9.62
27144.14575 | 3.140706116 | 3231 | 25.23 | 9.62
27145.32089 | 3.141363599 | 3238 | 25.23 | 9.62
27146.51286 | 3.140706116 | 3234 | 25.23 | 9.62
27147.69996 | 3.138898038 | 3238 | 25.23 | 9.62
27148.90313 | 3.139884263 | 3238 | 25.23 | 9.62
27150.13299 | 3.142842936 | 3241 | 25.23 | 9.62
27151.32882 | 3.142185453 | 3241 | 25.23 | 9.62
27152.52587 | 3.13922678 | 3247 | 25.22 | 9.62
27153.72452 | 3.138898038 | 3245 | 25.23 | 9.62
27154.91428 | 3.140706116 | 3243 | 25.22 | 9.62
27156.10835 | 3.141363599 | 3245 | 25.23 | 9.62
27157.31767 | 3.140377375 | 3247 | 25.22 | 9.62
27158.49379 | 3.140048633 | 3243 | 25.22 | 9.62
27159.67695 | 3.139719892 | 3245 | 25.23 | 9.58
27160.87405 | 3.140706116 | 3249 | 25.23 | 9.58
27162.05538 | 3.141856711 | 3249 | 25.23 | 9.62
27163.25316 | 3.140213004 | 3249 | 25.23 | 9.62
27164.45411 | 3.143007306 | 3245 | 25.23 | 9.58
27165.65111 | 3.139555521 | 3249 | 25.23 | 9.58
27166.83535 | 3.141363599 | 3250 | 25.22 | 9.62
27168.04368 | 3.142349823 | 3245 | 25.23 | 9.58
27169.24857 | 3.140541745 | 3245 | 25.23 | 9.58
27170.43239 | 3.140541745 | 3249 | 25.23 | 9.62
27171.6156 | 3.142021082 | 3254 | 25.22 | 9.58
27172.80627 | 3.138898038 | 3252 | 25.23 | 9.62
27174.00131 | 3.140706116 | 3256 | 25.23 | 9.62
27175.18155 | 3.143171677 | 3256 | 25.23 | 9.58
27176.36225 | 3.143007306 | 3256 | 25.23 | 9.58
27177.5602 | 3.140048633 | 3256 | 25.23 | 9.58
27178.7498 | 3.140213004 | 3256 | 25.23 | 9.58
27179.90643 | 3.14169234 | 3259 | 25.23 | 9.58
27181.10587 | 3.143664789 | 3259 | 25.23 | 9.58
27182.35234 | 3.142349823 | 3263 | 25.23 | 9.58
27183.53807 | 3.142514194 | 3263 | 25.23 | 9.58
27184.71937 | 3.140377375 | 3259 | 25.23 | 9.58
27185.89 | 3.141856711 | 3259 | 25.23 | 9.58
27187.06956 | 3.141199228 | 3259 | 25.23 | 9.58
27188.25745 | 3.142185453 | 3259 | 25.23 | 9.58
27189.42908 | 3.140377375 | 3259 | 25.23 | 9.58
27190.6177 | 3.141363599 | 3263 | 25.23 | 9.58
27191.79253 | 3.13922678 | 3263 | 25.23 | 9.58
27192.96221 | 3.14169234 | 3263 | 25.23 | 9.58
27194.12847 | 3.141199228 | 3256 | 25.23 | 9.58
27195.31822 | 3.142514194 | 3256 | 25.23 | 9.58
27196.49839 | 3.14152797 | 3256 | 25.23 | 9.58
27197.67476 | 3.140870487 | 3259 | 25.23 | 9.58
27198.85356 | 3.140706116 | 3263 | 25.23 | 9.58
27200.01918 | 3.143171677 | 3259 | 25.23 | 9.58
27201.19297 | 3.143500418 | 3267 | 25.23 | 9.58
27202.38244 | 3.143993531 | 3263 | 25.23 | 9.58
27203.56998 | 3.140213004 | 3263 | 25.23 | 9.58
27204.81496 | 3.14169234 | 3267 | 25.23 | 9.58
27206.01197 | 3.143007306 | 3267 | 25.23 | 9.58
27207.19117 | 3.142842936 | 3270 | 25.23 | 9.58
27208.36144 | 3.141856711 | 3270 | 25.23 | 9.58
27209.53435 | 3.13939115 | 3270 | 25.23 | 9.58
27210.70701 | 3.139555521 | 3270 | 25.23 | 9.58
27211.89489 | 3.142514194 | 3270 | 25.23 | 9.58
27213.06748 | 3.141199228 | 3274 | 25.23 | 9.58
27214.25483 | 3.142185453 | 3274 | 25.23 | 9.58
27215.44062 | 3.139555521 | 3274 | 25.23 | 9.58
27216.60732 | 3.138733668 | 3278 | 25.23 | 9.58
27217.78844 | 3.141199228 | 3274 | 25.23 | 9.58
27218.96412 | 3.142021082 | 3274 | 25.23 | 9.58
27220.15669 | 3.142185453 | 3274 | 25.23 | 9.58
27221.31857 | 3.140541745 | 3278 | 25.23 | 9.58
27222.49425 | 3.141034858 | 3278 | 25.23 | 9.58
27223.66356 | 3.143336048 | 3278 | 25.23 | 9.58
27224.83217 | 3.143171677 | 3278 | 25.23 | 9.58
27226.00925 | 3.142185453 | 3278 | 25.23 | 9.58
27227.28107 | 3.142349823 | 3278 | 25.23 | 9.58
27228.47242 | 3.140377375 | 3281 | 25.23 | 9.58
27229.66394 | 3.142349823 | 3281 | 25.23 | 9.58
27230.84328 | 3.140870487 | 3281 | 25.23 | 9.58
27232.02827 | 3.141034858 | 3281 | 25.23 | 9.58
27233.21699 | 3.143500418 | 3285 | 25.23 | 9.58
27234.41081 | 3.140706116 | 3288 | 25.23 | 9.58
27235.5806 | 3.140706116 | 3285 | 25.23 | 9.58
27236.7653 | 3.142185453 | 3288 | 25.23 | 9.58
27238.01969 | 3.143336048 | 3285 | 25.23 | 9.58
27239.20784 | 3.142185453 | 3285 | 25.23 | 9.58
27240.37242 | 3.141856711 | 3285 | 25.23 | 9.58
27241.54869 | 3.14152797 | 3285 | 25.23 | 9.58
27242.72777 | 3.14169234 | 3281 | 25.23 | 9.58
27243.91592 | 3.142185453 | 3285 | 25.23 | 9.58
27245.0869 | 3.142185453 | 3285 | 25.23 | 9.58
27518.31975 | 3.120652891 | 562 | 25.23 | 9.62
27519.55227 | 3.159937493 | 562 | 25.23 | 9.62
27520.76051 | 3.19724967 | 562 | 25.23 | 9.62
27522.04246 | 3.209413116 | 562 | 25.23 | 9.62
27523.23687 | 3.211385567 | 562 | 25.23 | 9.62
27524.4288 | 3.222069677 | 569 | 25.23 | 9.62
27525.62559 | 3.225357095 | 569 | 25.23 | 9.62
27526.91349 | 3.227658289 | 584 | 25.23 | 9.62
27528.1101 | 3.227493918 | 587 | 25.23 | 9.62
27529.30842 | 3.228315773 | 598 | 25.23 | 9.62
27530.50275 | 3.230288224 | 613 | 25.23 | 9.62
27531.78786 | 3.228973256 | 645 | 25.23 | 9.62
27532.97964 | 3.227329547 | 663 | 25.23 | 9.62
27534.17899 | 3.223384644 | 685 | 25.23 | 9.62
27535.38099 | 3.221083451 | 703 | 25.23 | 9.62
27536.66294 | 3.222398418 | 746 | 25.23 | 9.62
27537.85841 | 3.220261596 | 768 | 25.23 | 9.62
27539.06604 | 3.214672985 | 793 | 25.23 | 9.62
27540.26773 | 3.211056825 | 819 | 25.23 | 9.62
27541.53519 | 3.214015501 | 877 | 25.23 | 9.62
27542.71696 | 3.206783181 | 905 | 25.23 | 9.62
27543.89256 | 3.203495763 | 931 | 25.23 | 9.62
27545.06793 | 3.203495763 | 963 | 25.23 | 9.62
27546.24414 | 3.201852055 | 992 | 25.23 | 9.62
27547.42687 | 3.197414041 | 1050 | 25.23 | 9.62
27548.61041 | 3.196263445 | 1086 | 25.23 | 9.58
27549.79864 | 3.195770332 | 1119 | 25.23 | 9.62
27550.97866 | 3.193304769 | 1151 | 25.23 | 9.62
27552.16319 | 3.190510465 | 1188 | 25.23 | 9.62
27553.34383 | 3.18771616 | 1256 | 25.23 | 9.62
27554.52627 | 3.18574371 | 1292 | 25.23 | 9.62
27555.70644 | 3.183935631 | 1325 | 25.23 | 9.58
27556.8917 | 3.18179881 | 1357 | 25.23 | 9.58
27558.13375 | 3.182620664 | 1433 | 25.23 | 9.62
27559.32152 | 3.177689539 | 1473 | 25.23 | 9.62
27560.50107 | 3.176538944 | 1509 | 25.23 | 9.58
27561.68172 | 3.174895235 | 1545 | 25.23 | 9.62
27562.87039 | 3.17588146 | 1589 | 25.23 | 9.62
27564.05074 | 3.174237752 | 1661 | 25.23 | 9.62
27565.23353 | 3.171443449 | 1697 | 25.23 | 9.58
27566.41023 | 3.169799741 | 1741 | 25.23 | 9.58
27567.60223 | 3.166841066 | 1777 | 25.23 | 9.58
27568.87545 | 3.16766292 | 1853 | 25.23 | 9.58
27570.06096 | 3.168156033 | 1889 | 25.23 | 9.62
27571.24684 | 3.166347954 | 1929 | 25.23 | 9.62
27572.42947 | 3.164046763 | 1965 | 25.23 | 9.62
27573.61394 | 3.162074314 | 2005 | 25.23 | 9.62
27574.79768 | 3.162074314 | 2081 | 25.23 | 9.62
27575.97736 | 3.163553651 | 2120 | 25.23 | 9.58
27577.16098 | 3.161909943 | 2160 | 25.23 | 9.62
27578.33955 | 3.159444381 | 2200 | 25.23 | 9.62
27579.61457 | 3.158293786 | 2276 | 25.23 | 9.62
27580.80008 | 3.155663854 | 2319 | 25.23 | 9.62
27581.98027 | 3.15911564 | 2359 | 25.23 | 9.62
27583.16467 | 3.157636303 | 2395 | 25.23 | 9.62
27584.35043 | 3.155828224 | 2431 | 25.23 | 9.62
27585.53352 | 3.157307561 | 2504 | 25.23 | 9.62
27586.72092 | 3.153033921 | 2536 | 25.23 | 9.62
27587.90237 | 3.155828224 | 2569 | 25.23 | 9.62
27589.08106 | 3.154842 | 2598 | 25.23 | 9.62
27590.35849 | 3.152869551 | 2648 | 25.23 | 9.62
27591.54295 | 3.152376438 | 2666 | 25.23 | 9.62
27592.7167 | 3.151554585 | 2688 | 25.23 | 9.62
27593.91435 | 3.152376438 | 2706 | 25.23 | 9.62
27595.10604 | 3.154184517 | 2732 | 25.23 | 9.62
27596.30247 | 3.151554585 | 2770 | 25.24 | 9.62
27597.49552 | 3.147938428 | 2786 | 25.23 | 9.62
27598.68999 | 3.148760282 | 2807 | 25.23 | 9.62
27599.87141 | 3.15056836 | 2817 | 25.24 | 9.62
27601.09887 | 3.14826717 | 2844 | 25.23 | 9.62
27602.28294 | 3.148924653 | 2858 | 25.23 | 9.62
27603.47092 | 3.148102799 | 2869 | 25.23 | 9.62
27604.67223 | 3.146294721 | 2876 | 25.23 | 9.62
27605.86835 | 3.147445316 | 2887 | 25.23 | 9.62
27607.06445 | 3.149746506 | 2903 | 25.24 | 9.62
27608.24718 | 3.147774058 | 2916 | 25.23 | 9.62
27609.42736 | 3.146623462 | 2927 | 25.23 | 9.62
27610.61563 | 3.145308496 | 2938 | 25.23 | 9.62
27611.83944 | 3.145801609 | 2949 | 25.23 | 9.62
27613.03077 | 3.148760282 | 2956 | 25.23 | 9.62
27614.22731 | 3.150239619 | 2963 | 25.23 | 9.62
27615.41864 | 3.146294721 | 2970 | 25.23 | 9.62
27616.60775 | 3.14613035 | 2974 | 25.23 | 9.62
27617.80502 | 3.142842936 | 2988 | 25.23 | 9.62
27619.00588 | 3.145472867 | 2994 | 25.24 | 9.62
27620.20437 | 3.145965979 | 3001 | 25.24 | 9.62
27621.40859 | 3.144651014 | 3005 | 25.24 | 9.62
27622.58673 | 3.144815384 | 3014 | 25.23 | 9.62
27623.78705 | 3.144157901 | 3021 | 25.23 | 9.62
27624.9834 | 3.143171677 | 3024 | 25.23 | 9.62
27626.18116 | 3.145637238 | 3032 | 25.23 | 9.62
27627.45664 | 3.143500418 | 3037 | 25.24 | 9.62
27628.64547 | 3.143500418 | 3043 | 25.23 | 9.62
27629.84079 | 3.140541745 | 3050 | 25.23 | 9.62
27631.04033 | 3.142185453 | 3053 | 25.23 | 9.62
27632.23543 | 3.143336048 | 3055 | 25.24 | 9.62
27633.43926 | 3.144322272 | 3071 | 25.23 | 9.62
27634.6464 | 3.141856711 | 3071 | 25.23 | 9.62
27635.82921 | 3.142349823 | 3073 | 25.24 | 9.62
27637.01538 | 3.141199228 | 3077 | 25.24 | 9.62
27638.21911 | 3.143336048 | 3084 | 25.24 | 9.62
27639.40934 | 3.142678565 | 3090 | 25.23 | 9.62
27640.58894 | 3.142842936 | 3093 | 25.23 | 9.62
27641.77225 | 3.143336048 | 3097 | 25.23 | 9.62
27642.96166 | 3.140377375 | 3100 | 25.23 | 9.62
27644.16232 | 3.143336048 | 3104 | 25.23 | 9.62
27645.35811 | 3.145144126 | 3104 | 25.23 | 9.62
27646.55508 | 3.141856711 | 3108 | 25.23 | 9.62
27647.76144 | 3.143007306 | 3111 | 25.23 | 9.62
27648.95968 | 3.143007306 | 3118 | 25.23 | 9.62
27650.16367 | 3.142349823 | 3126 | 25.23 | 9.62
27651.35344 | 3.142842936 | 3126 | 25.23 | 9.62
27652.55184 | 3.142514194 | 3131 | 25.24 | 9.62
27653.81962 | 3.140706116 | 3133 | 25.23 | 9.62
27655.01541 | 3.143007306 | 3131 | 25.24 | 9.62
27656.21919 | 3.141363599 | 3140 | 25.23 | 9.62
27657.41451 | 3.14382916 | 3140 | 25.23 | 9.62
27658.69742 | 3.142021082 | 3144 | 25.23 | 9.62
27659.89081 | 3.142514194 | 3147 | 25.23 | 9.62
27661.09387 | 3.140048633 | 3146 | 25.24 | 9.62
27662.29256 | 3.139719892 | 3155 | 25.23 | 9.62
27663.57533 | 3.144157901 | 3160 | 25.24 | 9.62
27664.78188 | 3.143500418 | 3164 | 25.24 | 9.62
27665.96452 | 3.141856711 | 3167 | 25.24 | 9.62
27667.13276 | 3.140213004 | 3169 | 25.23 | 9.62
27668.31702 | 3.140377375 | 3169 | 25.23 | 9.62
27669.52412 | 3.14152797 | 3171 | 25.24 | 9.62
27670.71314 | 3.141856711 | 3175 | 25.24 | 9.62
27671.89659 | 3.141199228 | 3184 | 25.23 | 9.62
27673.06943 | 3.141363599 | 3184 | 25.23 | 9.62
27674.3169 | 3.138898038 | 3187 | 25.23 | 9.62
27675.4989 | 3.141363599 | 3191 | 25.23 | 9.62
27676.69021 | 3.142349823 | 3191 | 25.23 | 9.62
27677.87504 | 3.141199228 | 3191 | 25.23 | 9.62
27679.05346 | 3.142842936 | 3191 | 25.23 | 9.62
27680.23159 | 3.139719892 | 3198 | 25.23 | 9.62
27681.42922 | 3.143171677 | 3198 | 25.23 | 9.62
27682.62125 | 3.143500418 | 3198 | 25.23 | 9.62
27683.80776 | 3.14169234 | 3200 | 25.24 | 9.62
27685.05731 | 3.141199228 | 3202 | 25.23 | 9.62
27686.24416 | 3.13939115 | 3205 | 25.23 | 9.62
27687.43041 | 3.139884263 | 3205 | 25.23 | 9.62
27688.61766 | 3.140048633 | 3205 | 25.23 | 9.62
27689.8139 | 3.141856711 | 3205 | 25.23 | 9.62
27690.99668 | 3.143171677 | 3211 | 25.24 | 9.62
27692.17344 | 3.14169234 | 3209 | 25.23 | 9.62
27693.36968 | 3.140870487 | 3211 | 25.24 | 9.62
27694.56879 | 3.143336048 | 3209 | 25.23 | 9.62
27695.7988 | 3.141363599 | 3212 | 25.23 | 9.62
27696.98483 | 3.141363599 | 3216 | 25.23 | 9.62
27698.17526 | 3.140377375 | 3216 | 25.23 | 9.62
27699.36056 | 3.139062409 | 3216 | 25.23 | 9.62
27700.55028 | 3.141034858 | 3220 | 25.23 | 9.62
27701.73437 | 3.140541745 | 3220 | 25.23 | 9.62
27702.91969 | 3.142514194 | 3223 | 25.23 | 9.62
27704.10582 | 3.140870487 | 3222 | 25.24 | 9.62
27705.28027 | 3.140213004 | 3225 | 25.24 | 9.62
27706.53711 | 3.142349823 | 3225 | 25.24 | 9.62
27707.72772 | 3.143664789 | 3222 | 25.24 | 9.62
27708.91463 | 3.141363599 | 3218 | 25.24 | 9.62
27710.1046 | 3.141856711 | 3222 | 25.24 | 9.62
27711.29331 | 3.140706116 | 3222 | 25.24 | 9.62
27712.4754 | 3.14152797 | 3229 | 25.24 | 9.62
27713.65282 | 3.14152797 | 3229 | 25.24 | 9.62
27714.8371 | 3.141856711 | 3229 | 25.24 | 9.62
27716.02805 | 3.142021082 | 3225 | 25.24 | 9.62
27717.27787 | 3.13939115 | 3232 | 25.24 | 9.62
27718.46622 | 3.139555521 | 3229 | 25.24 | 9.62
27719.64988 | 3.142678565 | 3229 | 25.24 | 9.62
27720.83265 | 3.143171677 | 3225 | 25.24 | 9.62
27722.0176 | 3.142678565 | 3225 | 25.24 | 9.62
27723.23913 | 3.140377375 | 3229 | 25.24 | 9.62
27724.4276 | 3.140706116 | 3229 | 25.24 | 9.62
27725.61571 | 3.14152797 | 3234 | 25.23 | 9.62
27726.81649 | 3.143171677 | 3232 | 25.24 | 9.62
27728.0167 | 3.141034858 | 3238 | 25.23 | 9.62
27729.20542 | 3.14152797 | 3236 | 25.24 | 9.62
27730.39036 | 3.140377375 | 3236 | 25.24 | 9.62
27731.56296 | 3.144322272 | 3240 | 25.24 | 9.62
27732.74841 | 3.144486643 | 3243 | 25.24 | 9.62
27733.93972 | 3.14382916 | 3247 | 25.24 | 9.62
27735.13823 | 3.143664789 | 3254 | 25.24 | 9.62
27736.33885 | 3.142021082 | 3250 | 25.24 | 9.62
27737.53522 | 3.141199228 | 3254 | 25.24 | 9.62
27738.75807 | 3.144157901 | 3254 | 25.24 | 9.62
27739.94057 | 3.141856711 | 3258 | 25.24 | 9.62
27741.13025 | 3.144486643 | 3261 | 25.24 | 9.62
27742.32067 | 3.139884263 | 3261 | 25.24 | 9.62
27743.5196 | 3.140870487 | 3261 | 25.24 | 9.62
27744.71218 | 3.142185453 | 3261 | 25.24 | 9.62
27745.91861 | 3.14382916 | 3261 | 25.24 | 9.62
27747.11399 | 3.141856711 | 3261 | 25.24 | 9.62
27748.31366 | 3.141034858 | 3265 | 25.24 | 9.62
27749.51494 | 3.13939115 | 3261 | 25.24 | 9.62
27750.7104 | 3.144815384 | 3261 | 25.24 | 9.62
27751.90707 | 3.143500418 | 3265 | 25.24 | 9.62
27753.10263 | 3.137254331 | 3269 | 25.24 | 9.62
27754.37658 | 3.142185453 | 3272 | 25.24 | 9.62
27755.57474 | 3.139719892 | 3272 | 25.24 | 9.62
27756.76251 | 3.143171677 | 3272 | 25.24 | 9.62
27757.96392 | 3.144651014 | 3276 | 25.24 | 9.62
27759.25357 | 3.143336048 | 3276 | 25.24 | 9.62
27760.4637 | 3.143007306 | 3274 | 25.25 | 9.62
27761.65012 | 3.139062409 | 3274 | 25.25 | 9.62
27762.85959 | 3.143500418 | 3276 | 25.24 | 9.62
27764.13234 | 3.143171677 | 3270 | 25.25 | 9.62
27765.34088 | 3.142349823 | 3279 | 25.24 | 9.62
27766.53365 | 3.143007306 | 3278 | 25.25 | 9.62
27767.73255 | 3.14169234 | 3278 | 25.25 | 9.62
27769.00905 | 3.142021082 | 3283 | 25.24 | 9.62
27770.22821 | 3.142021082 | 3283 | 25.24 | 9.62
27771.42636 | 3.143007306 | 3278 | 25.25 | 9.62
27772.62994 | 3.14152797 | 3278 | 25.25 | 9.62
27773.88534 | 3.140870487 | 3281 | 25.25 | 9.62
27775.0682 | 3.143171677 | 3285 | 25.25 | 9.62
27776.2769 | 3.143664789 | 3285 | 25.25 | 9.62
27777.46706 | 3.144486643 | 3285 | 25.25 | 9.62
27778.64765 | 3.143993531 | 3288 | 25.25 | 9.62
27779.83227 | 3.141856711 | 3296 | 25.25 | 9.62
27781.01921 | 3.14152797 | 3292 | 25.25 | 9.62
27782.19985 | 3.144157901 | 3296 | 25.25 | 9.62
27783.38234 | 3.144486643 | 3288 | 25.25 | 9.62
27784.62607 | 3.142349823 | 3292 | 25.25 | 9.62
27785.81343 | 3.142185453 | 3296 | 25.25 | 9.62
27786.99612 | 3.140048633 | 3296 | 25.25 | 9.62
27788.17862 | 3.143336048 | 3296 | 25.25 | 9.62
27789.36183 | 3.144322272 | 3296 | 25.25 | 9.62
27790.5558 | 3.143500418 | 3296 | 25.25 | 9.62
27791.74054 | 3.142514194 | 3296 | 25.25 | 9.62
27792.93362 | 3.141199228 | 3296 | 25.25 | 9.62
27794.16244 | 3.143993531 | 3288 | 25.25 | 9.62
27795.36651 | 3.143171677 | 3288 | 25.25 | 9.62
27796.54889 | 3.143336048 | 3296 | 25.25 | 9.62
27797.73953 | 3.143336048 | 3292 | 25.25 | 9.62
27798.93049 | 3.140541745 | 3292 | 25.25 | 9.62
27800.11595 | 3.142678565 | 3288 | 25.25 | 9.62
27801.29599 | 3.144157901 | 3292 | 25.25 | 9.62
27802.47961 | 3.143007306 | 3292 | 25.25 | 9.62
27803.66661 | 3.143993531 | 3296 | 25.25 | 9.62
27804.86544 | 3.142842936 | 3299 | 25.25 | 9.62
27806.10649 | 3.142514194 | 3299 | 25.25 | 9.62
27807.28861 | 3.144979755 | 3299 | 25.25 | 9.62
27808.47129 | 3.14382916 | 3303 | 25.25 | 9.62
27809.67736 | 3.143664789 | 3299 | 25.25 | 9.62
27810.87484 | 3.142185453 | 3303 | 25.25 | 9.62
27812.07112 | 3.142185453 | 3303 | 25.25 | 9.62
27813.25 | 3.142678565 | 3307 | 25.25 | 9.62
27814.43648 | 3.143993531 | 3303 | 25.25 | 9.62
27815.61552 | 3.143336048 | 3307 | 25.25 | 9.62
27816.84678 | 3.142021082 | 3307 | 25.25 | 9.62
27818.03578 | 3.142514194 | 3307 | 25.25 | 9.62
28091.46079 | 3.137747443 | 564 | 25.28 | 9.62
28092.70377 | 3.178182652 | 560 | 25.28 | 9.62
28093.90115 | 3.217960403 | 566 | 25.27 | 9.62
28095.09927 | 3.22782266 | 564 | 25.28 | 9.62
28096.30164 | 3.235876837 | 567 | 25.28 | 9.62
28097.48929 | 3.245081612 | 569 | 25.27 | 9.62
28098.67985 | 3.248862146 | 569 | 25.27 | 9.62
28099.90937 | 3.250998969 | 580 | 25.27 | 9.62
28101.10461 | 3.253793276 | 587 | 25.27 | 9.62
28102.29039 | 3.253464534 | 598 | 25.27 | 9.62
28103.49628 | 3.252478308 | 609 | 25.27 | 9.62
28104.78588 | 3.244588499 | 642 | 25.27 | 9.62
28105.98955 | 3.249190888 | 656 | 25.27 | 9.62
28107.18616 | 3.247711548 | 669 | 25.28 | 9.62
28108.36897 | 3.242944789 | 694 | 25.28 | 9.62
28109.55137 | 3.240479225 | 714 | 25.27 | 9.62
28110.73878 | 3.235876837 | 756 | 25.28 | 9.62
28111.91346 | 3.235219353 | 781 | 25.28 | 9.62
28113.09774 | 3.23308253 | 804 | 25.27 | 9.62
28114.28329 | 3.228973256 | 828 | 25.28 | 9.62
28115.51971 | 3.225685837 | 878 | 25.28 | 9.62
28116.69934 | 3.222234048 | 907 | 25.28 | 9.62
28117.87478 | 3.219439742 | 936 | 25.28 | 9.62
28119.06325 | 3.220425967 | 965 | 25.28 | 9.62
28120.24293 | 3.21730292 | 998 | 25.28 | 9.62
28121.42634 | 3.214672985 | 1063 | 25.28 | 9.62
28122.61777 | 3.211056825 | 1095 | 25.28 | 9.62
28123.79876 | 3.207933778 | 1121 | 25.28 | 9.62
28124.99311 | 3.206290069 | 1161 | 25.28 | 9.62
28126.26051 | 3.205303843 | 1220 | 25.27 | 9.62
28127.4535 | 3.201687684 | 1251 | 25.28 | 9.62
28128.63572 | 3.198564637 | 1283 | 25.28 | 9.62
28129.82162 | 3.198400266 | 1320 | 25.28 | 9.62
28130.99717 | 3.197578412 | 1359 | 25.28 | 9.62
28132.1822 | 3.197742783 | 1432 | 25.28 | 9.62
28133.3708 | 3.194784107 | 1468 | 25.28 | 9.62
28134.5522 | 3.191825431 | 1500 | 25.28 | 9.62
28135.73389 | 3.191167948 | 1537 | 25.28 | 9.62
28137.00551 | 3.18771616 | 1613 | 25.28 | 9.62
28138.19422 | 3.189359869 | 1652 | 25.28 | 9.62
28139.37825 | 3.186894306 | 1688 | 25.28 | 9.62
28140.56359 | 3.184757485 | 1728 | 25.28 | 9.62
28141.75693 | 3.182785035 | 1764 | 25.28 | 9.62
28142.94867 | 3.181470068 | 1844 | 25.28 | 9.62
28144.13994 | 3.180155102 | 1884 | 25.28 | 9.62
28145.32294 | 3.180648214 | 1920 | 25.28 | 9.62
28146.4943 | 3.180812585 | 1960 | 25.28 | 9.62
28147.74687 | 3.178347023 | 2028 | 25.28 | 9.62
28148.93664 | 3.176210202 | 2068 | 25.28 | 9.62
28150.11507 | 3.17571709 | 2112 | 25.28 | 9.62
28151.3042 | 3.176374573 | 2148 | 25.28 | 9.62
28152.49891 | 3.176538944 | 2187 | 25.28 | 9.59
28153.68359 | 3.173909011 | 2263 | 25.28 | 9.59
28154.86698 | 3.171936561 | 2303 | 25.28 | 9.59
28156.0654 | 3.17177219 | 2339 | 25.28 | 9.62
28157.27159 | 3.179497618 | 2379 | 25.28 | 9.59
28158.48861 | 3.170292853 | 2448 | 25.28 | 9.62
28159.68047 | 3.169799741 | 2477 | 25.28 | 9.62
28160.87367 | 3.168977887 | 2509 | 25.28 | 9.62
28162.06102 | 3.16766292 | 2538 | 25.28 | 9.62
28163.24599 | 3.168813516 | 2567 | 25.28 | 9.59
28164.4388 | 3.168977887 | 2618 | 25.28 | 9.59
28165.62432 | 3.168156033 | 2639 | 25.28 | 9.62
28166.82438 | 3.165361729 | 2658 | 25.28 | 9.62
28168.02218 | 3.165032988 | 2679 | 25.28 | 9.62
28169.23236 | 3.165854842 | 2721 | 25.29 | 9.62
28170.41702 | 3.164704246 | 2739 | 25.29 | 9.62
28171.6143 | 3.165690471 | 2753 | 25.29 | 9.59
28172.79455 | 3.164046763 | 2777 | 25.28 | 9.62
28173.98529 | 3.163718021 | 2788 | 25.28 | 9.59
28175.18185 | 3.163718021 | 2818 | 25.29 | 9.62
28176.38703 | 3.165197358 | 2829 | 25.29 | 9.59
28177.56815 | 3.163060538 | 2844 | 25.29 | 9.62
28178.76005 | 3.164211134 | 2856 | 25.28 | 9.59
28179.97487 | 3.161745572 | 2876 | 25.29 | 9.62
28181.17326 | 3.161581201 | 2887 | 25.29 | 9.62
28182.38008 | 3.16141683 | 2898 | 25.29 | 9.62
28183.57262 | 3.162567426 | 2905 | 25.29 | 9.59
28184.85314 | 3.162896167 | 2931 | 25.29 | 9.62
28186.04855 | 3.160594977 | 2941 | 25.29 | 9.62
28187.24609 | 3.158293786 | 2949 | 25.29 | 9.59
28188.44284 | 3.163060538 | 2956 | 25.29 | 9.59
28189.6233 | 3.162896167 | 2963 | 25.29 | 9.59
28190.8125 | 3.160266235 | 2978 | 25.29 | 9.59
28192.01486 | 3.159773123 | 2981 | 25.29 | 9.59
28193.20814 | 3.15697882 | 2992 | 25.29 | 9.62
28194.40731 | 3.158951269 | 3001 | 25.28 | 9.59
28195.59378 | 3.160430606 | 3010 | 25.29 | 9.62
28196.79041 | 3.158622527 | 3016 | 25.28 | 9.62
28197.99083 | 3.158622527 | 3021 | 25.29 | 9.62
28199.18331 | 3.158951269 | 3028 | 25.29 | 9.62
28200.47169 | 3.15911564 | 3039 | 25.29 | 9.62
28201.66429 | 3.161088089 | 3041 | 25.28 | 9.62
28202.86567 | 3.158293786 | 3043 | 25.29 | 9.59
28204.06449 | 3.158293786 | 3052 | 25.28 | 9.62
28205.35032 | 3.156156966 | 3057 | 25.29 | 9.62
28206.53417 | 3.156814449 | 3064 | 25.29 | 9.62
28207.73465 | 3.159773123 | 3068 | 25.29 | 9.62
28208.9364 | 3.157965044 | 3072 | 25.29 | 9.62
28210.22918 | 3.157471932 | 3082 | 25.29 | 9.62
28211.43467 | 3.157800673 | 3086 | 25.29 | 9.62
28212.62503 | 3.155828224 | 3090 | 25.29 | 9.62
28213.83812 | 3.157965044 | 3093 | 25.29 | 9.62
28215.10781 | 3.158786898 | 3104 | 25.29 | 9.62
28216.29589 | 3.157471932 | 3104 | 25.29 | 9.62
28217.46771 | 3.156321337 | 3104 | 25.29 | 9.62
28218.65442 | 3.155335112 | 3111 | 25.29 | 9.62
28219.83425 | 3.156650078 | 3111 | 25.29 | 9.62
28221.01529 | 3.155499483 | 3111 | 25.29 | 9.62
28222.20867 | 3.158129415 | 3115 | 25.29 | 9.62
28223.38947 | 3.156650078 | 3122 | 25.29 | 9.62
28224.56158 | 3.156321337 | 3126 | 25.29 | 9.62
28225.7526 | 3.158786898 | 3126 | 25.29 | 9.62
28226.94405 | 3.157471932 | 3129 | 25.29 | 9.62
28228.13167 | 3.157965044 | 3129 | 25.29 | 9.62
28229.32209 | 3.156156966 | 3133 | 25.29 | 9.62
28230.50505 | 3.155992595 | 3137 | 25.29 | 9.62
28231.71706 | 3.154348887 | 3140 | 25.29 | 9.62
28232.90557 | 3.159773123 | 3142 | 25.3 | 9.62
28234.10545 | 3.15697882 | 3144 | 25.29 | 9.62
28235.30081 | 3.15714319 | 3149 | 25.3 | 9.62
28236.49853 | 3.156485707 | 3149 | 25.3 | 9.62
28237.69351 | 3.15697882 | 3158 | 25.29 | 9.62
28238.87635 | 3.157636303 | 3158 | 25.29 | 9.62
28240.0591 | 3.153855775 | 3162 | 25.29 | 9.62
28241.23265 | 3.157636303 | 3164 | 25.3 | 9.62
28242.45998 | 3.155828224 | 3173 | 25.29 | 9.62
28243.65713 | 3.156156966 | 3171 | 25.3 | 9.62
28244.83813 | 3.157307561 | 3173 | 25.29 | 9.62
28246.02303 | 3.155335112 | 3176 | 25.29 | 9.62
28247.21442 | 3.156156966 | 3176 | 25.29 | 9.62
28248.39958 | 3.154842 | 3180 | 25.29 | 9.62
28249.59024 | 3.155499483 | 3182 | 25.3 | 9.62
28250.78653 | 3.15714319 | 3182 | 25.3 | 9.62
28251.97572 | 3.156814449 | 3182 | 25.3 | 9.62
28253.20365 | 3.155335112 | 3186 | 25.3 | 9.62
28254.39422 | 3.155663854 | 3182 | 25.3 | 9.62
28255.58798 | 3.155499483 | 3189 | 25.3 | 9.62
28256.7728 | 3.154842 | 3189 | 25.3 | 9.62
28257.96465 | 3.157307561 | 3189 | 25.3 | 9.62
28259.15773 | 3.156485707 | 3193 | 25.3 | 9.62
28260.33391 | 3.155828224 | 3200 | 25.3 | 9.62
28261.52174 | 3.155663854 | 3204 | 25.3 | 9.62
28262.71505 | 3.154842 | 3204 | 25.3 | 9.62
28263.94765 | 3.157965044 | 3207 | 25.3 | 9.62
28265.13571 | 3.15714319 | 3207 | 25.3 | 9.62
28266.32309 | 3.156156966 | 3211 | 25.3 | 9.62
28267.51221 | 3.15500637 | 3207 | 25.3 | 9.62
28268.70564 | 3.154348887 | 3211 | 25.3 | 9.62
28269.89849 | 3.15697882 | 3211 | 25.3 | 9.62
28271.07113 | 3.15714319 | 3214 | 25.3 | 9.62
28272.26445 | 3.156814449 | 3214 | 25.3 | 9.62
28273.4443 | 3.155828224 | 3214 | 25.3 | 9.62
28274.6918 | 3.155335112 | 3214 | 25.3 | 9.62
28275.87685 | 3.155170741 | 3218 | 25.3 | 9.62
28277.07786 | 3.157471932 | 3218 | 25.3 | 9.62
28278.27456 | 3.156650078 | 3214 | 25.3 | 9.62
28279.47307 | 3.155828224 | 3222 | 25.3 | 9.62
28280.66923 | 3.153033921 | 3222 | 25.3 | 9.62
28281.85357 | 3.154677629 | 3222 | 25.3 | 9.62
28283.05001 | 3.157636303 | 3218 | 25.3 | 9.62
28284.24249 | 3.155828224 | 3222 | 25.3 | 9.62
28285.43469 | 3.157307561 | 3225 | 25.3 | 9.62
28286.63205 | 3.15500637 | 3225 | 25.3 | 9.62
28287.82963 | 3.154677629 | 3227 | 25.31 | 9.62
28289.01296 | 3.157636303 | 3229 | 25.3 | 9.62
28290.19626 | 3.157471932 | 3231 | 25.31 | 9.62
28291.39659 | 3.155992595 | 3233 | 25.3 | 9.62
28292.58984 | 3.15697882 | 3236 | 25.3 | 9.62
28293.76643 | 3.154513258 | 3233 | 25.3 | 9.62
28294.95484 | 3.156321337 | 3231 | 25.31 | 9.62
28296.18027 | 3.157307561 | 3234 | 25.31 | 9.62
28297.37106 | 3.156156966 | 3236 | 25.3 | 9.62
28298.57033 | 3.154842 | 3236 | 25.3 | 9.62
28299.76359 | 3.154842 | 3236 | 25.3 | 9.62
28300.95264 | 3.156650078 | 3234 | 25.31 | 9.62
28302.15969 | 3.157965044 | 3234 | 25.31 | 9.62
28303.35304 | 3.15714319 | 3238 | 25.31 | 9.62
28304.5533 | 3.157800673 | 3236 | 25.3 | 9.62
28305.75318 | 3.156156966 | 3238 | 25.31 | 9.62
28306.94647 | 3.155992595 | 3238 | 25.31 | 9.62
28308.14792 | 3.159608752 | 3238 | 25.31 | 9.62
28309.3423 | 3.157636303 | 3238 | 25.31 | 9.62
28310.54331 | 3.157800673 | 3238 | 25.31 | 9.62
28311.80391 | 3.154348887 | 3238 | 25.31 | 9.62
28313.00394 | 3.155663854 | 3242 | 25.31 | 9.62
28314.20579 | 3.15697882 | 3242 | 25.31 | 9.62
28315.40457 | 3.15697882 | 3245 | 25.31 | 9.62
28316.68198 | 3.155992595 | 3245 | 25.31 | 9.62
28317.88597 | 3.154184517 | 3242 | 25.31 | 9.62
28319.07963 | 3.157965044 | 3242 | 25.31 | 9.62
28320.28115 | 3.157636303 | 3242 | 25.31 | 9.62
28321.56273 | 3.156321337 | 3245 | 25.31 | 9.62
28322.75895 | 3.155992595 | 3245 | 25.31 | 9.62
28323.95714 | 3.156650078 | 3249 | 25.31 | 9.62
28325.15514 | 3.155170741 | 3249 | 25.31 | 9.62
28326.4403 | 3.156156966 | 3245 | 25.31 | 9.62
28327.62678 | 3.15697882 | 3249 | 25.31 | 9.62
28328.83247 | 3.157471932 | 3252 | 25.31 | 9.62
28330.02793 | 3.155828224 | 3249 | 25.31 | 9.62
28331.20631 | 3.154677629 | 3249 | 25.31 | 9.62
28332.41128 | 3.15697882 | 3249 | 25.31 | 9.62
28333.61091 | 3.158129415 | 3249 | 25.31 | 9.62
28334.79689 | 3.158129415 | 3252 | 25.31 | 9.62
28335.98007 | 3.157307561 | 3256 | 25.31 | 9.62
28337.1837 | 3.155828224 | 3260 | 25.31 | 9.62
28338.37396 | 3.156321337 | 3260 | 25.31 | 9.62
28339.56454 | 3.159444381 | 3263 | 25.31 | 9.62
28340.75439 | 3.157965044 | 3263 | 25.31 | 9.62
28341.93756 | 3.15697882 | 3263 | 25.31 | 9.62
28343.12414 | 3.154020146 | 3263 | 25.31 | 9.62
28344.29756 | 3.157636303 | 3260 | 25.31 | 9.62
28345.49213 | 3.159444381 | 3260 | 25.31 | 9.62
28346.68612 | 3.158622527 | 3260 | 25.31 | 9.62
28347.92682 | 3.157800673 | 3263 | 25.31 | 9.62
28349.11505 | 3.155499483 | 3263 | 25.31 | 9.62
28350.2984 | 3.157636303 | 3260 | 25.31 | 9.62
28351.48485 | 3.160430606 | 3260 | 25.31 | 9.62
28352.68277 | 3.156814449 | 3263 | 25.31 | 9.62
28353.88233 | 3.157800673 | 3263 | 25.31 | 9.62
28355.06829 | 3.154677629 | 3260 | 25.31 | 9.62
28356.25902 | 3.15500637 | 3260 | 25.31 | 9.62
28357.4404 | 3.155828224 | 3260 | 25.31 | 9.62
28358.67236 | 3.157307561 | 3263 | 25.31 | 9.62
28359.85044 | 3.158786898 | 3260 | 25.31 | 9.62
28361.04024 | 3.157307561 | 3263 | 25.31 | 9.62
28362.24711 | 3.154513258 | 3256 | 25.31 | 9.62
28363.43515 | 3.158786898 | 3260 | 25.31 | 9.62
28364.62225 | 3.158622527 | 3260 | 25.31 | 9.62
28365.81911 | 3.158622527 | 3263 | 25.31 | 9.62
28367.02665 | 3.157636303 | 3267 | 25.31 | 9.62
28368.21867 | 3.153855775 | 3271 | 25.31 | 9.62
28369.41737 | 3.157965044 | 3269 | 25.32 | 9.62
28370.62342 | 3.15928001 | 3271 | 25.31 | 9.62
28371.81188 | 3.158129415 | 3269 | 25.32 | 9.62
28372.99355 | 3.155992595 | 3265 | 25.32 | 9.62
28374.1766 | 3.15500637 | 3269 | 25.32 | 9.62
28375.35829 | 3.156485707 | 3272 | 25.32 | 9.62
28376.53849 | 3.160101864 | 3272 | 25.32 | 9.62
28377.73047 | 3.158293786 | 3272 | 25.32 | 9.62
28378.93165 | 3.156814449 | 3272 | 25.32 | 9.62
28380.16203 | 3.155499483 | 3269 | 25.32 | 9.62
28381.36154 | 3.156650078 | 3269 | 25.32 | 9.62
28382.55356 | 3.157800673 | 3272 | 25.32 | 9.62
28383.75693 | 3.158786898 | 3272 | 25.32 | 9.62
28385.03981 | 3.158622527 | 3276 | 25.32 | 9.62
28386.22928 | 3.15714319 | 3276 | 25.32 | 9.62
28387.42802 | 3.15697882 | 3276 | 25.32 | 9.62
28388.62509 | 3.158458157 | 3276 | 25.32 | 9.62
28389.82146 | 3.159773123 | 3280 | 25.32 | 9.62
28391.00484 | 3.159937493 | 3287 | 25.32 | 9.62
28664.25038 | 3.140377375 | 564 | 25.37 | 9.62
28665.48905 | 3.180483843 | 564 | 25.37 | 9.62
28666.65331 | 3.220754709 | 564 | 25.37 | 9.62
28667.83744 | 3.229795111 | 560 | 25.37 | 9.62
28669.02355 | 3.238835515 | 560 | 25.37 | 9.62
28670.21587 | 3.247711548 | 560 | 25.37 | 9.62
28671.41564 | 3.249026517 | 571 | 25.37 | 9.62
28672.60091 | 3.252313937 | 575 | 25.37 | 9.62
28673.78471 | 3.254286389 | 582 | 25.37 | 9.62
28674.98296 | 3.254286389 | 597 | 25.37 | 9.62
28676.16678 | 3.252642679 | 611 | 25.37 | 9.62
28677.35141 | 3.248369032 | 625 | 25.37 | 9.62
28678.53092 | 3.247218435 | 644 | 25.37 | 9.62
28679.71709 | 3.24475287 | 662 | 25.37 | 9.62
28680.89579 | 3.24310916 | 694 | 25.37 | 9.62
28682.08224 | 3.238999886 | 716 | 25.37 | 9.62
28683.26179 | 3.23965737 | 730 | 25.37 | 9.62
28684.44246 | 3.23636995 | 752 | 25.37 | 9.62
28685.7184 | 3.230616966 | 803 | 25.37 | 9.62
28686.90982 | 3.229301998 | 824 | 25.39 | 9.62
28688.08917 | 3.227000805 | 857 | 25.37 | 9.62
28689.28133 | 3.226343321 | 882 | 25.37 | 9.62
28690.4636 | 3.224042128 | 904 | 25.39 | 9.62
28691.65596 | 3.218946629 | 962 | 25.37 | 9.62
28692.82219 | 3.216809807 | 998 | 25.37 | 9.62
28694.0079 | 3.214672985 | 1027 | 25.37 | 9.62
28695.18771 | 3.215001727 | 1059 | 25.37 | 9.62
28696.45407 | 3.212864905 | 1124 | 25.37 | 9.62
28697.62756 | 3.207276294 | 1157 | 25.37 | 9.62
28698.80849 | 3.205632585 | 1193 | 25.37 | 9.62
28699.99331 | 3.203495763 | 1226 | 25.37 | 9.62
28701.18802 | 3.201194571 | 1265 | 25.37 | 9.62
28702.38181 | 3.200865829 | 1334 | 25.37 | 9.62
28703.56193 | 3.198400266 | 1367 | 25.37 | 9.62
28704.74718 | 3.195934703 | 1403 | 25.37 | 9.62
28705.92768 | 3.194126623 | 1439 | 25.37 | 9.62
28707.19732 | 3.192318544 | 1515 | 25.37 | 9.62
28708.3914 | 3.192482915 | 1551 | 25.37 | 9.62
28709.58658 | 3.192154173 | 1587 | 25.37 | 9.62
28710.77131 | 3.188702385 | 1627 | 25.37 | 9.62
28711.95738 | 3.187387418 | 1660 | 25.37 | 9.62
28713.15331 | 3.186401193 | 1732 | 25.37 | 9.62
28714.3367 | 3.184100002 | 1768 | 25.39 | 9.62
28715.50706 | 3.184593114 | 1808 | 25.37 | 9.62
28716.68576 | 3.185086227 | 1848 | 25.37 | 9.62
28717.93891 | 3.181305697 | 1927 | 25.37 | 9.62
28719.12987 | 3.17982636 | 1967 | 25.37 | 9.62
28720.32175 | 3.179990731 | 2003 | 25.37 | 9.62
28721.51261 | 3.180648214 | 2047 | 25.37 | 9.62
28722.72081 | 3.178347023 | 2083 | 25.37 | 9.62
28723.91293 | 3.177360798 | 2159 | 25.39 | 9.62
28725.10317 | 3.174895235 | 2202 | 25.37 | 9.62
28726.29438 | 3.173909011 | 2242 | 25.39 | 9.62
28727.48266 | 3.177360798 | 2282 | 25.39 | 9.62
28728.6825 | 3.174566494 | 2354 | 25.39 | 9.62
28729.8858 | 3.172922786 | 2386 | 25.39 | 9.62
28731.06806 | 3.173415898 | 2430 | 25.37 | 9.62
28732.25125 | 3.173251527 | 2459 | 25.39 | 9.62
28733.43443 | 3.173415898 | 2499 | 25.37 | 9.62
28734.61824 | 3.170785965 | 2549 | 25.39 | 9.62
28735.81586 | 3.170621595 | 2578 | 25.39 | 9.62
28737.00064 | 3.16963537 | 2600 | 25.39 | 9.62
28738.20097 | 3.16766292 | 2625 | 25.37 | 9.62
28739.42398 | 3.166676695 | 2668 | 25.37 | 9.62
28740.6108 | 3.170128482 | 2683 | 25.39 | 9.62
28741.83076 | 3.167991662 | 2705 | 25.39 | 9.62
28743.02724 | 3.166347954 | 2730 | 25.37 | 9.62
28744.30333 | 3.1655261 | 2763 | 25.39 | 9.62
28745.50425 | 3.164704246 | 2777 | 25.39 | 9.62
28746.70297 | 3.16766292 | 2795 | 25.37 | 9.62
28747.90584 | 3.1655261 | 2806 | 25.39 | 9.62
28749.18133 | 3.163882392 | 2835 | 25.39 | 9.62
28750.36781 | 3.164046763 | 2853 | 25.37 | 9.62
28751.5667 | 3.16338928 | 2857 | 25.39 | 9.62
28752.75744 | 3.164539875 | 2867 | 25.39 | 9.62
28753.95701 | 3.164046763 | 2878 | 25.39 | 9.62
28755.1518 | 3.164539875 | 2896 | 25.39 | 9.62
28756.34071 | 3.16141683 | 2907 | 25.39 | 9.59
28757.54156 | 3.160430606 | 2914 | 25.39 | 9.62
28758.72471 | 3.163718021 | 2925 | 25.39 | 9.62
28759.92418 | 3.163718021 | 2943 | 25.39 | 9.62
28761.1171 | 3.161909943 | 2951 | 25.39 | 9.59
28762.31006 | 3.160923718 | 2954 | 25.39 | 9.59
28763.50017 | 3.162238684 | 2961 | 25.39 | 9.59
28764.69549 | 3.16125246 | 2972 | 25.39 | 9.59
28765.90055 | 3.163060538 | 2983 | 25.39 | 9.59
28767.10235 | 3.161909943 | 2994 | 25.39 | 9.59
28768.29697 | 3.160101864 | 2994 | 25.39 | 9.59
28769.50147 | 3.158786898 | 3001 | 25.39 | 9.59
28770.70326 | 3.160266235 | 3012 | 25.39 | 9.59
28771.88542 | 3.161909943 | 3019 | 25.39 | 9.59
28773.0754 | 3.159608752 | 3026 | 25.39 | 9.59
28774.25927 | 3.160594977 | 3026 | 25.39 | 9.59
28775.54608 | 3.158622527 | 3037 | 25.39 | 9.59
28776.74818 | 3.157636303 | 3041 | 25.39 | 9.59
28777.95365 | 3.15928001 | 3048 | 25.39 | 9.59
28779.1471 | 3.160101864 | 3059 | 25.37 | 9.59
28780.42425 | 3.157636303 | 3063 | 25.39 | 9.59
28781.64128 | 3.156814449 | 3066 | 25.39 | 9.59
28782.8419 | 3.155992595 | 3066 | 25.39 | 9.59
28784.03954 | 3.160923718 | 3070 | 25.39 | 9.59
28785.30399 | 3.158622527 | 3077 | 25.39 | 9.59
28786.49711 | 3.157800673 | 3088 | 25.39 | 9.59
28787.69874 | 3.156650078 | 3095 | 25.37 | 9.59
28788.89905 | 3.156156966 | 3095 | 25.39 | 9.59
28790.08475 | 3.158786898 | 3095 | 25.39 | 9.59
28791.26949 | 3.158951269 | 3102 | 25.37 | 9.59
28792.45942 | 3.156485707 | 3106 | 25.39 | 9.59
28793.66307 | 3.155663854 | 3106 | 25.39 | 9.59
28794.85599 | 3.155663854 | 3113 | 25.37 | 9.59
28796.06388 | 3.15714319 | 3120 | 25.39 | 9.59
28797.26306 | 3.156650078 | 3124 | 25.39 | 9.59
28798.4601 | 3.159937493 | 3135 | 25.37 | 9.59
28799.63864 | 3.157307561 | 3131 | 25.39 | 9.59
28800.82516 | 3.155499483 | 3135 | 25.37 | 9.59
28802.00696 | 3.155499483 | 3139 | 25.37 | 9.59
28803.18948 | 3.158622527 | 3135 | 25.37 | 9.59
28804.38683 | 3.156156966 | 3139 | 25.39 | 9.59
28805.5646 | 3.156814449 | 3142 | 25.37 | 9.59
28806.79148 | 3.155828224 | 3142 | 25.39 | 9.59
28807.98274 | 3.155335112 | 3146 | 25.39 | 9.59
28809.17199 | 3.160101864 | 3153 | 25.39 | 9.59
28810.36866 | 3.157800673 | 3149 | 25.39 | 9.59
28811.54818 | 3.157636303 | 3153 | 25.39 | 9.59
28812.73179 | 3.156156966 | 3160 | 25.39 | 9.59
28813.91183 | 3.155663854 | 3160 | 25.39 | 9.59
28815.09761 | 3.159608752 | 3160 | 25.39 | 9.59
28816.28327 | 3.157471932 | 3164 | 25.39 | 9.59
28817.53198 | 3.158293786 | 3168 | 25.37 | 9.59
28818.72955 | 3.155335112 | 3164 | 25.37 | 9.59
28819.92503 | 3.154184517 | 3164 | 25.39 | 9.59
28821.10441 | 3.157636303 | 3164 | 25.39 | 9.59
28822.2939 | 3.158129415 | 3168 | 25.39 | 9.59
28823.48801 | 3.158129415 | 3168 | 25.39 | 9.59
28824.66463 | 3.153691404 | 3175 | 25.37 | 9.59
28825.84498 | 3.15500637 | 3175 | 25.39 | 9.59
28827.02886 | 3.156156966 | 3175 | 25.39 | 9.59
28828.27412 | 3.157307561 | 3182 | 25.37 | 9.59
28829.46277 | 3.157800673 | 3186 | 25.37 | 9.59
28830.64775 | 3.157471932 | 3178 | 25.39 | 9.59
28831.8334 | 3.155828224 | 3178 | 25.39 | 9.59
28833.02336 | 3.155170741 | 3182 | 25.39 | 9.59
28834.2144 | 3.157965044 | 3193 | 25.37 | 9.59
28835.40675 | 3.158622527 | 3189 | 25.39 | 9.59
28836.58873 | 3.157636303 | 3193 | 25.37 | 9.59
28837.77624 | 3.155335112 | 3196 | 25.37 | 9.59
28839.01574 | 3.154184517 | 3196 | 25.37 | 9.59
28840.20165 | 3.157307561 | 3200 | 25.37 | 9.59
28841.38533 | 3.157307561 | 3196 | 25.39 | 9.59
28842.56892 | 3.158293786 | 3196 | 25.39 | 9.59
28843.75187 | 3.157800673 | 3200 | 25.37 | 9.59
28844.93321 | 3.156156966 | 3193 | 25.39 | 9.59
28846.11482 | 3.157471932 | 3196 | 25.39 | 9.59
28847.29884 | 3.15911564 | 3204 | 25.37 | 9.59
28848.47579 | 3.157800673 | 3207 | 25.37 | 9.59
28849.75782 | 3.158129415 | 3207 | 25.37 | 9.59
28850.94461 | 3.154020146 | 3207 | 25.37 | 9.59
28852.14471 | 3.154677629 | 3215 | 25.37 | 9.59
28853.34742 | 3.15911564 | 3211 | 25.39 | 9.59
28854.53691 | 3.15697882 | 3211 | 25.37 | 9.59
28855.71449 | 3.157471932 | 3215 | 25.37 | 9.59
28856.89976 | 3.157636303 | 3211 | 25.39 | 9.59
28858.0831 | 3.154348887 | 3215 | 25.37 | 9.59
28859.27356 | 3.157965044 | 3215 | 25.39 | 9.59
28860.49947 | 3.155992595 | 3222 | 25.39 | 9.59
28861.67564 | 3.157636303 | 3229 | 25.37 | 9.59
28862.86814 | 3.156814449 | 3222 | 25.37 | 9.59
28864.07387 | 3.155170741 | 3222 | 25.37 | 9.59
28865.25549 | 3.156814449 | 3225 | 25.37 | 9.59
28866.45198 | 3.15697882 | 3225 | 25.37 | 9.59
28867.6459 | 3.157471932 | 3218 | 25.39 | 9.59
28868.84638 | 3.158129415 | 3229 | 25.37 | 9.59
28870.04382 | 3.153527034 | 3225 | 25.37 | 9.59
28871.24157 | 3.156321337 | 3229 | 25.37 | 9.59
28872.44464 | 3.156650078 | 3229 | 25.37 | 9.59
28873.64929 | 3.15697882 | 3229 | 25.37 | 9.59
28874.83877 | 3.15697882 | 3229 | 25.37 | 9.59
28876.118 | 3.154184517 | 3229 | 25.37 | 9.59
28877.31404 | 3.158458157 | 3233 | 25.37 | 9.59
28878.51662 | 3.158458157 | 3233 | 25.37 | 9.59
28879.71199 | 3.155992595 | 3236 | 25.37 | 9.59
28880.99667 | 3.157307561 | 3236 | 25.37 | 9.59
28882.1908 | 3.153362663 | 3240 | 25.37 | 9.59
28883.39745 | 3.155335112 | 3242 | 25.36 | 9.59
28884.58289 | 3.162238684 | 3236 | 25.37 | 9.59
28885.77305 | 3.156485707 | 3242 | 25.36 | 9.59
28886.98161 | 3.157307561 | 3240 | 25.37 | 9.59
28888.17683 | 3.15500637 | 3236 | 25.37 | 9.59
28889.37362 | 3.15697882 | 3243 | 25.37 | 9.59
28890.57222 | 3.157965044 | 3245 | 25.36 | 9.59
28891.77202 | 3.15911564 | 3242 | 25.36 | 9.59
28892.96483 | 3.158622527 | 3240 | 25.37 | 9.59
28894.16161 | 3.158129415 | 3240 | 25.37 | 9.59
28895.37064 | 3.156814449 | 3242 | 25.36 | 9.59
28896.61483 | 3.160266235 | 3242 | 25.36 | 9.59
28897.80523 | 3.157636303 | 3242 | 25.36 | 9.59
28899.01425 | 3.158129415 | 3242 | 25.36 | 9.59
28900.20804 | 3.157307561 | 3240 | 25.37 | 9.59
28901.49214 | 3.157307561 | 3245 | 25.36 | 9.59
28902.71203 | 3.157965044 | 3245 | 25.36 | 9.59
28903.90118 | 3.158293786 | 3252 | 25.36 | 9.59
28905.09863 | 3.158458157 | 3249 | 25.36 | 9.59
28906.37008 | 3.157800673 | 3245 | 25.36 | 9.59
28907.57319 | 3.155499483 | 3252 | 25.36 | 9.59
28908.76309 | 3.160266235 | 3252 | 25.36 | 9.59
28909.95805 | 3.160266235 | 3252 | 25.36 | 9.59
28911.14887 | 3.15911564 | 3252 | 25.36 | 9.59
28912.33831 | 3.156650078 | 3252 | 25.36 | 9.59
28913.5254 | 3.156650078 | 3252 | 25.36 | 9.59
28914.70843 | 3.15911564 | 3251 | 25.37 | 9.59
28915.90023 | 3.158951269 | 3252 | 25.36 | 9.59
28917.11182 | 3.159444381 | 3256 | 25.36 | 9.62
28918.30602 | 3.158129415 | 3252 | 25.36 | 9.62
28919.49762 | 3.157307561 | 3251 | 25.37 | 9.59
28920.6848 | 3.156485707 | 3252 | 25.36 | 9.62
28921.87001 | 3.159937493 | 3256 | 25.36 | 9.62
28923.06613 | 3.159773123 | 3256 | 25.36 | 9.59
28924.25473 | 3.157307561 | 3260 | 25.36 | 9.59
28925.44952 | 3.158458157 | 3256 | 25.36 | 9.62
28926.64409 | 3.156814449 | 3256 | 25.36 | 9.62
28927.85474 | 3.158622527 | 3256 | 25.36 | 9.62
28929.038 | 3.160101864 | 3256 | 25.36 | 9.59
28930.21597 | 3.160101864 | 3256 | 25.36 | 9.59
28931.41307 | 3.159937493 | 3263 | 25.36 | 9.62
28932.60929 | 3.156814449 | 3263 | 25.36 | 9.59
28933.80582 | 3.160266235 | 3260 | 25.36 | 9.62
28934.98939 | 3.159773123 | 3263 | 25.36 | 9.62
28936.19253 | 3.157307561 | 3271 | 25.36 | 9.62
28937.38661 | 3.15911564 | 3267 | 25.36 | 9.62
28938.59568 | 3.158129415 | 3271 | 25.36 | 9.62
28939.78596 | 3.15911564 | 3274 | 25.36 | 9.62
28940.9854 | 3.160923718 | 3274 | 25.36 | 9.62
28942.18846 | 3.160101864 | 3267 | 25.36 | 9.62
28943.47393 | 3.159608752 | 3274 | 25.36 | 9.62
28944.66042 | 3.157965044 | 3274 | 25.36 | 9.62
28945.85019 | 3.158129415 | 3274 | 25.36 | 9.62
28947.03774 | 3.159773123 | 3274 | 25.36 | 9.62
28948.21882 | 3.159608752 | 3278 | 25.36 | 9.62
28949.40513 | 3.16141683 | 3278 | 25.36 | 9.62
28950.60441 | 3.158622527 | 3278 | 25.36 | 9.62
28951.81083 | 3.157307561 | 3281 | 25.36 | 9.62
28953.00104 | 3.159444381 | 3281 | 25.36 | 9.62
28954.2137 | 3.159773123 | 3281 | 25.36 | 9.62
28955.40349 | 3.158293786 | 3281 | 25.36 | 9.62
28956.61 | 3.15697882 | 3285 | 25.36 | 9.62
28957.8023 | 3.15911564 | 3285 | 25.36 | 9.62
28959.09122 | 3.159937493 | 3281 | 25.36 | 9.62
28960.28981 | 3.159608752 | 3285 | 25.36 | 9.62
28961.49277 | 3.161088089 | 3281 | 25.36 | 9.62
28962.68549 | 3.160101864 | 3281 | 25.36 | 9.62
28963.96775 | 3.157307561 | 3281 | 25.36 | 9.62
29237.11398 | 3.136268107 | 557 | 25.28 | 9.62
29238.36925 | 3.177525169 | 560 | 25.28 | 9.62
29239.56788 | 3.216974178 | 564 | 25.28 | 9.62
29240.76656 | 3.228480144 | 560 | 25.28 | 9.62
29241.96079 | 3.238178031 | 560 | 25.28 | 9.62
29243.15958 | 3.242780418 | 567 | 25.28 | 9.62
29244.35876 | 3.249026517 | 567 | 25.28 | 9.62
29245.5399 | 3.250670227 | 578 | 25.28 | 9.62
29246.72494 | 3.253628905 | 586 | 25.28 | 9.62
29247.99621 | 3.250341485 | 607 | 25.28 | 9.62
29249.17423 | 3.248697775 | 622 | 25.28 | 9.62
29250.35675 | 3.247547177 | 634 | 25.27 | 9.62
29251.5361 | 3.24639658 | 645 | 25.27 | 9.62
29252.71873 | 3.242944789 | 660 | 25.27 | 9.62
29253.8925 | 3.243437902 | 690 | 25.28 | 9.62
29255.07171 | 3.238342402 | 709 | 25.28 | 9.62
29256.24893 | 3.235876837 | 736 | 25.27 | 9.62
29257.43805 | 3.234233127 | 757 | 25.27 | 9.62
29258.61949 | 3.229795111 | 779 | 25.27 | 9.62
29259.80228 | 3.230123853 | 830 | 25.27 | 9.62
29260.97789 | 3.226672063 | 859 | 25.27 | 9.62
29262.17219 | 3.225685837 | 880 | 25.27 | 9.62
29263.35739 | 3.222398418 | 913 | 25.27 | 9.62
29264.5832 | 3.215987952 | 969 | 25.28 | 9.62
29265.76308 | 3.21565921 | 1000 | 25.27 | 9.62
29266.94186 | 3.21385113 | 1029 | 25.27 | 9.62
29268.12781 | 3.210892454 | 1057 | 25.27 | 9.62
29269.31004 | 3.209413116 | 1090 | 25.27 | 9.62
29270.49044 | 3.20661881 | 1155 | 25.27 | 9.62
29271.67753 | 3.20464636 | 1184 | 25.27 | 9.62
29272.86337 | 3.204153247 | 1220 | 25.27 | 9.62
29274.05973 | 3.201687684 | 1256 | 25.27 | 9.62
29275.32184 | 3.198071524 | 1321 | 25.27 | 9.62
29276.50546 | 3.193962253 | 1358 | 25.27 | 9.62
29277.68703 | 3.191661061 | 1394 | 25.27 | 9.62
29278.8681 | 3.199550862 | 1430 | 25.27 | 9.62
29280.04219 | 3.191989802 | 1466 | 25.27 | 9.62
29281.23935 | 3.190839206 | 1535 | 25.27 | 9.62
29282.43474 | 3.189031127 | 1573 | 25.26 | 9.62
29283.60859 | 3.188209273 | 1603 | 25.27 | 9.62
29284.79975 | 3.186236823 | 1643 | 25.27 | 9.62
29286.05818 | 3.187223048 | 1719 | 25.27 | 9.62
29287.24488 | 3.184100002 | 1757 | 25.26 | 9.62
29288.42897 | 3.182127552 | 1795 | 25.27 | 9.62
29289.60945 | 3.180483843 | 1837 | 25.26 | 9.62
29290.78631 | 3.179004506 | 1875 | 25.27 | 9.62
29291.97203 | 3.180976956 | 1949 | 25.26 | 9.62
29293.16334 | 3.177196427 | 1983 | 25.27 | 9.62
29294.35923 | 3.177360798 | 2021 | 25.26 | 9.62
29295.55078 | 3.176538944 | 2061 | 25.26 | 9.62
29296.79745 | 3.174402123 | 2140 | 25.26 | 9.62
29297.98383 | 3.174895235 | 2177 | 25.26 | 9.62
29299.1614 | 3.17374464 | 2220 | 25.26 | 9.62
29300.3489 | 3.171936561 | 2263 | 25.26 | 9.62
29301.53217 | 3.170950336 | 2300 | 25.26 | 9.62
29302.73091 | 3.172100932 | 2372 | 25.26 | 9.62
29303.90805 | 3.171114707 | 2401 | 25.26 | 9.62
29305.09675 | 3.171936561 | 2433 | 25.26 | 9.62
29306.27918 | 3.167498549 | 2466 | 25.26 | 9.62
29307.53392 | 3.168320403 | 2520 | 25.26 | 9.62
29308.72173 | 3.1655261 | 2545 | 25.26 | 9.62
29309.90091 | 3.168813516 | 2571 | 25.26 | 9.62
29311.09369 | 3.16963537 | 2596 | 25.26 | 9.62
29312.28981 | 3.167991662 | 2621 | 25.26 | 9.62
29313.49083 | 3.1655261 | 2668 | 25.26 | 9.62
29314.69974 | 3.1655261 | 2683 | 25.26 | 9.62
29315.89099 | 3.165854842 | 2705 | 25.26 | 9.62
29317.08496 | 3.165854842 | 2723 | 25.26 | 9.62
29318.29087 | 3.164211134 | 2753 | 25.25 | 9.62
29319.47374 | 3.163224909 | 2770 | 25.26 | 9.62
29320.66253 | 3.163553651 | 2784 | 25.26 | 9.62
29321.85864 | 3.16141683 | 2800 | 25.25 | 9.62
29323.04473 | 3.164704246 | 2809 | 25.26 | 9.62
29324.245 | 3.162074314 | 2835 | 25.26 | 9.62
29325.45763 | 3.163224909 | 2847 | 25.25 | 9.62
29326.65013 | 3.161088089 | 2858 | 25.25 | 9.62
29327.83974 | 3.161088089 | 2873 | 25.25 | 9.62
29329.03501 | 3.158786898 | 2891 | 25.25 | 9.62
29330.22415 | 3.16141683 | 2902 | 25.25 | 9.62
29331.42139 | 3.160101864 | 2905 | 25.25 | 9.62
29332.62418 | 3.160101864 | 2912 | 25.25 | 9.62
29333.88875 | 3.158458157 | 2925 | 25.26 | 9.62
29335.083 | 3.160594977 | 2934 | 25.25 | 9.62
29336.28267 | 3.162238684 | 2938 | 25.25 | 9.62
29337.48105 | 3.159937493 | 2945 | 25.25 | 9.62
29338.7658 | 3.158951269 | 2959 | 25.25 | 9.62
29339.95986 | 3.157636303 | 2967 | 25.25 | 9.62
29341.15486 | 3.158293786 | 2977 | 25.25 | 9.62
29342.35305 | 3.158458157 | 2988 | 25.25 | 9.62
29343.64232 | 3.160101864 | 2999 | 25.25 | 9.62
29344.82959 | 3.158293786 | 3003 | 25.25 | 9.62
29346.03378 | 3.158458157 | 3010 | 25.25 | 9.62
29347.2247 | 3.158293786 | 3017 | 25.25 | 9.62
29348.5187 | 3.158458157 | 3025 | 25.25 | 9.62
29349.7252 | 3.158129415 | 3032 | 25.25 | 9.62
29350.92017 | 3.156814449 | 3039 | 25.25 | 9.62
29352.11945 | 3.155499483 | 3043 | 25.25 | 9.62
29353.39882 | 3.154184517 | 3046 | 25.25 | 9.62
29354.60387 | 3.157471932 | 3050 | 25.25 | 9.62
29355.80598 | 3.157800673 | 3053 | 25.25 | 9.62
29357.00237 | 3.156156966 | 3059 | 25.24 | 9.62
29358.27425 | 3.156156966 | 3064 | 25.25 | 9.62
29359.46253 | 3.155992595 | 3073 | 25.24 | 9.62
29360.65469 | 3.157307561 | 3077 | 25.24 | 9.62
29361.85509 | 3.156814449 | 3077 | 25.24 | 9.62
29363.05473 | 3.157800673 | 3084 | 25.24 | 9.62
29364.25144 | 3.155992595 | 3088 | 25.24 | 9.62
29365.44692 | 3.154677629 | 3091 | 25.24 | 9.62
29366.64976 | 3.156156966 | 3095 | 25.24 | 9.62
29367.84896 | 3.156485707 | 3099 | 25.24 | 9.62
29369.03372 | 3.154020146 | 3109 | 25.24 | 9.62
29370.23579 | 3.152540809 | 3109 | 25.24 | 9.62
29371.418 | 3.153527034 | 3109 | 25.24 | 9.62
29372.6001 | 3.155992595 | 3109 | 25.24 | 9.62
29373.78773 | 3.162731797 | 3113 | 25.24 | 9.62
29374.98425 | 3.156814449 | 3120 | 25.24 | 9.62
29376.17345 | 3.155335112 | 3126 | 25.23 | 9.62
29377.36607 | 3.154020146 | 3124 | 25.24 | 9.62
29378.56519 | 3.154677629 | 3124 | 25.24 | 9.62
29379.77295 | 3.157800673 | 3128 | 25.24 | 9.62
29380.95715 | 3.157471932 | 3131 | 25.24 | 9.62
29382.14075 | 3.155992595 | 3135 | 25.24 | 9.62
29383.31781 | 3.153527034 | 3135 | 25.24 | 9.62
29384.5061 | 3.155170741 | 3131 | 25.24 | 9.62
29385.68808 | 3.155828224 | 3135 | 25.24 | 9.62
29386.87696 | 3.155499483 | 3138 | 25.24 | 9.58
29388.06807 | 3.155499483 | 3144 | 25.23 | 9.62
29389.25383 | 3.156156966 | 3138 | 25.24 | 9.62
29390.49074 | 3.154184517 | 3151 | 25.23 | 9.58
29391.69441 | 3.158293786 | 3153 | 25.24 | 9.58
29392.87754 | 3.15697882 | 3156 | 25.24 | 9.58
29394.06849 | 3.155828224 | 3158 | 25.23 | 9.58
29395.26396 | 3.154348887 | 3162 | 25.23 | 9.58
29396.45965 | 3.154677629 | 3162 | 25.23 | 9.58
29397.64308 | 3.155992595 | 3165 | 25.23 | 9.58
29398.82193 | 3.156156966 | 3169 | 25.23 | 9.58
29400.00771 | 3.15714319 | 3164 | 25.24 | 9.58
29401.22836 | 3.155992595 | 3165 | 25.23 | 9.58
29402.42122 | 3.155663854 | 3165 | 25.23 | 9.58
29403.60177 | 3.155170741 | 3165 | 25.23 | 9.58
29404.78812 | 3.15714319 | 3169 | 25.23 | 9.58
29405.98882 | 3.15697882 | 3173 | 25.23 | 9.58
29407.18899 | 3.157636303 | 3173 | 25.23 | 9.58
29408.3757 | 3.154677629 | 3176 | 25.23 | 9.58
29409.56507 | 3.154842 | 3176 | 25.23 | 9.58
29410.74716 | 3.157636303 | 3176 | 25.23 | 9.58
29411.9692 | 3.156321337 | 3180 | 25.23 | 9.58
29413.15959 | 3.156650078 | 3184 | 25.23 | 9.58
29414.33908 | 3.155499483 | 3180 | 25.23 | 9.58
29415.51872 | 3.15500637 | 3187 | 25.23 | 9.58
29416.70756 | 3.156650078 | 3184 | 25.23 | 9.58
29417.88453 | 3.156814449 | 3184 | 25.23 | 9.58
29419.05858 | 3.154513258 | 3184 | 25.23 | 9.58
29420.24197 | 3.15697882 | 3187 | 25.23 | 9.58
29421.44046 | 3.155828224 | 3187 | 25.23 | 9.58
29422.70592 | 3.158129415 | 3189 | 25.24 | 9.58
29423.90153 | 3.15714319 | 3187 | 25.23 | 9.58
29425.10235 | 3.155499483 | 3194 | 25.23 | 9.58
29426.2976 | 3.156156966 | 3198 | 25.23 | 9.58
29427.58284 | 3.154348887 | 3191 | 25.23 | 9.58
29428.78617 | 3.157307561 | 3194 | 25.23 | 9.58
29429.97636 | 3.157800673 | 3194 | 25.23 | 9.58
29431.18027 | 3.15714319 | 3198 | 25.23 | 9.58
29432.45877 | 3.155663854 | 3202 | 25.23 | 9.58
29433.64849 | 3.154677629 | 3202 | 25.23 | 9.58
29434.83697 | 3.156485707 | 3198 | 25.23 | 9.58
29436.03559 | 3.158951269 | 3202 | 25.23 | 9.58
29437.22924 | 3.156650078 | 3198 | 25.23 | 9.58
29438.43655 | 3.156650078 | 3202 | 25.23 | 9.58
29439.62695 | 3.15500637 | 3202 | 25.23 | 9.58
29440.82358 | 3.156321337 | 3207 | 25.22 | 9.58
29442.01255 | 3.15500637 | 3209 | 25.23 | 9.58
29443.20942 | 3.157307561 | 3212 | 25.23 | 9.58
29444.4082 | 3.156650078 | 3212 | 25.23 | 9.58
29445.60652 | 3.155499483 | 3209 | 25.23 | 9.58
29446.80277 | 3.153855775 | 3205 | 25.23 | 9.58
29448.07663 | 3.159444381 | 3209 | 25.23 | 9.58
29449.26399 | 3.15714319 | 3211 | 25.22 | 9.58
29450.45737 | 3.157471932 | 3209 | 25.23 | 9.58
29451.65519 | 3.158951269 | 3211 | 25.22 | 9.58
29452.84514 | 3.154020146 | 3212 | 25.23 | 9.58
29454.04804 | 3.158458157 | 3212 | 25.23 | 9.58
29455.24717 | 3.15911564 | 3212 | 25.23 | 9.58
29456.441 | 3.158293786 | 3214 | 25.22 | 9.58
29457.64269 | 3.15697882 | 3216 | 25.23 | 9.58
29458.84341 | 3.155992595 | 3223 | 25.23 | 9.58
29460.03991 | 3.15714319 | 3227 | 25.23 | 9.58
29461.24098 | 3.159444381 | 3231 | 25.23 | 9.58
29462.43622 | 3.158293786 | 3227 | 25.23 | 9.58
29463.69359 | 3.155992595 | 3220 | 25.23 | 9.58
29464.88127 | 3.155663854 | 3220 | 25.23 | 9.58
29466.08412 | 3.156650078 | 3223 | 25.23 | 9.58
29467.29175 | 3.158293786 | 3225 | 25.22 | 9.58
29468.57034 | 3.156814449 | 3232 | 25.22 | 9.58
29469.77349 | 3.158293786 | 3232 | 25.22 | 9.58
29470.97995 | 3.156650078 | 3232 | 25.22 | 9.58
29472.17213 | 3.155663854 | 3232 | 25.22 | 9.58
29473.44819 | 3.158622527 | 3232 | 25.22 | 9.58
29474.64089 | 3.157636303 | 3234 | 25.23 | 9.58
29475.83189 | 3.155828224 | 3240 | 25.22 | 9.58
29477.03316 | 3.156156966 | 3240 | 25.22 | 9.58
29478.32534 | 3.155828224 | 3236 | 25.22 | 9.58
29479.50384 | 3.155828224 | 3236 | 25.22 | 9.58
29480.69084 | 3.157471932 | 3240 | 25.22 | 9.58
29481.8818 | 3.158293786 | 3232 | 25.22 | 9.58
29483.06889 | 3.161745572 | 3240 | 25.22 | 9.58
29484.25613 | 3.155663854 | 3229 | 25.22 | 9.58
29485.43229 | 3.158458157 | 3236 | 25.22 | 9.58
29486.63401 | 3.158622527 | 3236 | 25.22 | 9.58
29487.8292 | 3.157800673 | 3236 | 25.22 | 9.58
29489.06523 | 3.156650078 | 3236 | 25.22 | 9.58
29490.25041 | 3.153362663 | 3236 | 25.22 | 9.58
29491.43645 | 3.157800673 | 3236 | 25.22 | 9.58
29492.61707 | 3.158622527 | 3236 | 25.22 | 9.58
29493.79318 | 3.158293786 | 3236 | 25.22 | 9.58
29494.98427 | 3.156814449 | 3241 | 25.21 | 9.58
29496.16437 | 3.155335112 | 3241 | 25.21 | 9.58
29497.34923 | 3.15928001 | 3240 | 25.22 | 9.58
29498.53378 | 3.156814449 | 3241 | 25.21 | 9.58
29499.80458 | 3.158458157 | 3241 | 25.21 | 9.58
29500.98881 | 3.15697882 | 3243 | 25.22 | 9.58
29502.18435 | 3.155170741 | 3241 | 25.21 | 9.58
29503.36704 | 3.153855775 | 3240 | 25.22 | 9.58
29504.55641 | 3.15714319 | 3243 | 25.22 | 9.58
29505.74084 | 3.158951269 | 3245 | 25.21 | 9.58
29506.93615 | 3.157471932 | 3252 | 25.21 | 9.58
29508.1185 | 3.158293786 | 3249 | 25.21 | 9.58
29509.30202 | 3.155499483 | 3252 | 25.21 | 9.58
29510.54588 | 3.158622527 | 3252 | 25.21 | 9.58
29511.7408 | 3.15911564 | 3252 | 25.21 | 9.58
29512.93355 | 3.15928001 | 3249 | 25.21 | 9.58
29514.13024 | 3.156650078 | 3252 | 25.21 | 9.58
29515.42469 | 3.156321337 | 3249 | 25.21 | 9.58
29516.62813 | 3.158293786 | 3252 | 25.21 | 9.58
29517.81741 | 3.158129415 | 3252 | 25.21 | 9.58
29519.00495 | 3.158293786 | 3252 | 25.21 | 9.58
29520.2034 | 3.157965044 | 3256 | 25.21 | 9.58
29521.41422 | 3.156814449 | 3259 | 25.21 | 9.58
29522.60346 | 3.159444381 | 3263 | 25.21 | 9.58
29523.79959 | 3.15928001 | 3259 | 25.21 | 9.58
29524.99933 | 3.158129415 | 3259 | 25.21 | 9.58
29526.1958 | 3.157965044 | 3259 | 25.21 | 9.58
29527.37067 | 3.157800673 | 3261 | 25.2 | 9.58
29528.56446 | 3.157965044 | 3256 | 25.21 | 9.58
29529.76283 | 3.15911564 | 3259 | 25.21 | 9.58
29531.04115 | 3.158786898 | 3252 | 25.21 | 9.58
29532.23652 | 3.15697882 | 3249 | 25.21 | 9.58
29533.4192 | 3.158129415 | 3252 | 25.21 | 9.58
29534.61992 | 3.156814449 | 3249 | 25.21 | 9.58
29535.91828 | 3.15911564 | 3256 | 25.21 | 9.58
29809.16109 | 3.136596848 | 560 | 25.15 | 9.62
29810.40754 | 3.174895235 | 560 | 25.15 | 9.62
29811.59717 | 3.211385567 | 556 | 25.15 | 9.62
29812.77957 | 3.226343321 | 556 | 25.15 | 9.62
29814.03472 | 3.233575643 | 563 | 25.15 | 9.62
29815.22392 | 3.23965737 | 567 | 25.15 | 9.62
29816.41083 | 3.242451676 | 574 | 25.15 | 9.62
29817.59743 | 3.246232209 | 585 | 25.15 | 9.62
29818.7869 | 3.246889693 | 592 | 25.15 | 9.62
29819.96763 | 3.246725322 | 614 | 25.15 | 9.62
29821.15225 | 3.24639658 | 629 | 25.15 | 9.62
29822.33758 | 3.245574725 | 643 | 25.15 | 9.62
29823.51905 | 3.243602273 | 654 | 25.15 | 9.62
29824.76642 | 3.23965737 | 690 | 25.15 | 9.62
29825.9441 | 3.238671144 | 712 | 25.15 | 9.62
29827.12826 | 3.235876837 | 733 | 25.15 | 9.62
29828.31305 | 3.234068756 | 752 | 25.15 | 9.62
29829.49596 | 3.23291816 | 770 | 25.15 | 9.62
29830.68462 | 3.231767563 | 824 | 25.15 | 9.62
29831.87524 | 3.228973256 | 856 | 25.15 | 9.62
29833.06038 | 3.225028354 | 878 | 25.15 | 9.62
29834.24094 | 3.222234048 | 903 | 25.15 | 9.62
29835.5015 | 3.218289145 | 965 | 25.15 | 9.62
29836.68852 | 3.21730292 | 997 | 25.15 | 9.62
29837.87021 | 3.215330469 | 1026 | 25.15 | 9.62
29839.058 | 3.212371792 | 1059 | 25.15 | 9.62
29840.247 | 3.206947552 | 1082 | 25.14 | 9.62
29841.43445 | 3.208591261 | 1142 | 25.15 | 9.62
29842.62234 | 3.207276294 | 1178 | 25.15 | 9.62
29843.80019 | 3.205632585 | 1216 | 25.14 | 9.62
29844.98211 | 3.203824505 | 1247 | 25.15 | 9.62
29846.23258 | 3.199715233 | 1316 | 25.15 | 9.62
29847.41247 | 3.199386491 | 1352 | 25.15 | 9.62
29848.59726 | 3.195605961 | 1392 | 25.15 | 9.62
29849.77668 | 3.195605961 | 1424 | 25.15 | 9.62
29850.96392 | 3.193962253 | 1460 | 25.15 | 9.62
29852.14582 | 3.190510465 | 1533 | 25.15 | 9.62
29853.33031 | 3.188866756 | 1569 | 25.15 | 9.62
29854.53483 | 3.188044902 | 1609 | 25.15 | 9.62
29855.72532 | 3.185579339 | 1648 | 25.15 | 9.62
29856.96918 | 3.185250598 | 1721 | 25.15 | 9.62
29858.15676 | 3.183606889 | 1759 | 25.14 | 9.62
29859.35241 | 3.182949406 | 1793 | 25.15 | 9.62
29860.53447 | 3.181141327 | 1838 | 25.14 | 9.62
29861.718 | 3.182620664 | 1878 | 25.14 | 9.62
29862.89297 | 3.179004506 | 1957 | 25.14 | 9.62
29864.09141 | 3.179333248 | 1994 | 25.14 | 9.62
29865.29629 | 3.177032056 | 2030 | 25.14 | 9.62
29866.48357 | 3.173580269 | 2068 | 25.15 | 9.62
29867.71013 | 3.176538944 | 2145 | 25.14 | 9.62
29868.89581 | 3.175388348 | 2189 | 25.14 | 9.62
29870.08496 | 3.174730865 | 2229 | 25.14 | 9.62
29871.27886 | 3.172100932 | 2270 | 25.15 | 9.62
29872.47686 | 3.169306628 | 2312 | 25.14 | 9.62
29873.67111 | 3.172758415 | 2382 | 25.15 | 9.62
29874.85728 | 3.171114707 | 2417 | 25.14 | 9.62
29876.06088 | 3.170457224 | 2446 | 25.14 | 9.62
29877.24777 | 3.168484774 | 2478 | 25.14 | 9.62
29878.44877 | 3.169142257 | 2536 | 25.14 | 9.62
29879.63014 | 3.166676695 | 2560 | 25.15 | 9.62
29880.81382 | 3.170292853 | 2590 | 25.14 | 9.62
29882.00335 | 3.169306628 | 2616 | 25.14 | 9.62
29883.20516 | 3.167334179 | 2634 | 25.14 | 9.62
29884.40168 | 3.166019212 | 2681 | 25.14 | 9.62
29885.60147 | 3.164211134 | 2701 | 25.15 | 9.62
29886.79621 | 3.1655261 | 2724 | 25.14 | 9.62
29887.99632 | 3.166347954 | 2749 | 25.14 | 9.62
29889.19634 | 3.164704246 | 2778 | 25.14 | 9.62
29890.39414 | 3.1655261 | 2789 | 25.14 | 9.62
29891.59141 | 3.162238684 | 2807 | 25.14 | 9.62
29892.79602 | 3.165197358 | 2825 | 25.14 | 9.62
29894.06231 | 3.164375504 | 2847 | 25.14 | 9.62
29895.23949 | 3.162567426 | 2861 | 25.14 | 9.62
29896.42525 | 3.160923718 | 2872 | 25.14 | 9.62
29897.62447 | 3.160101864 | 2887 | 25.14 | 9.62
29898.81752 | 3.162074314 | 2905 | 25.14 | 9.62
29900.02056 | 3.161745572 | 2923 | 25.14 | 9.62
29901.2162 | 3.16125246 | 2934 | 25.14 | 9.62
29902.40545 | 3.16141683 | 2941 | 25.14 | 9.62
29903.59595 | 3.158786898 | 2952 | 25.14 | 9.62
29904.80012 | 3.159444381 | 2970 | 25.14 | 9.62
29905.99487 | 3.160923718 | 2977 | 25.14 | 9.62
29907.19472 | 3.161909943 | 2984 | 25.14 | 9.62
29908.40923 | 3.158293786 | 2995 | 25.14 | 9.62
29909.6802 | 3.15714319 | 3002 | 25.14 | 9.62
29910.88381 | 3.157471932 | 3006 | 25.14 | 9.62
29912.08132 | 3.159773123 | 3013 | 25.14 | 9.62
29913.27549 | 3.157965044 | 3024 | 25.14 | 9.62
29914.55593 | 3.158129415 | 3035 | 25.14 | 9.62
29915.74616 | 3.15697882 | 3039 | 25.14 | 9.62
29916.9462 | 3.156321337 | 3046 | 25.14 | 9.62
29918.12162 | 3.158293786 | 3053 | 25.14 | 9.62
29919.30888 | 3.15714319 | 3053 | 25.14 | 9.62
29920.49255 | 3.158951269 | 3064 | 25.14 | 9.62
29921.67054 | 3.155499483 | 3068 | 25.14 | 9.62
29922.84541 | 3.152869551 | 3075 | 25.14 | 9.62
29924.02215 | 3.157800673 | 3082 | 25.14 | 9.62
29925.29711 | 3.156814449 | 3093 | 25.14 | 9.62
29926.47806 | 3.156814449 | 3096 | 25.14 | 9.62
29927.66745 | 3.15714319 | 3093 | 25.14 | 9.62
29928.84394 | 3.155499483 | 3100 | 25.14 | 9.62
29930.0335 | 3.155170741 | 3100 | 25.14 | 9.62
29931.21365 | 3.155663854 | 3104 | 25.14 | 9.62
29932.39862 | 3.155170741 | 3107 | 25.14 | 9.62
29933.57926 | 3.15697882 | 3111 | 25.14 | 9.62
29934.75764 | 3.153198292 | 3115 | 25.14 | 9.62
29936.03664 | 3.154842 | 3122 | 25.14 | 9.62
29937.22388 | 3.155992595 | 3125 | 25.14 | 9.62
29938.40539 | 3.155828224 | 3129 | 25.14 | 9.62
29939.58135 | 3.155335112 | 3133 | 25.14 | 9.62
29940.77034 | 3.15500637 | 3140 | 25.14 | 9.62
29941.9623 | 3.152047697 | 3147 | 25.14 | 9.62
29943.15762 | 3.156650078 | 3147 | 25.14 | 9.62
29944.3443 | 3.157800673 | 3147 | 25.14 | 9.62
29945.54343 | 3.155499483 | 3147 | 25.14 | 9.62
29946.77688 | 3.155499483 | 3154 | 25.14 | 9.62
29947.98416 | 3.153691404 | 3158 | 25.14 | 9.62
29949.16487 | 3.155499483 | 3158 | 25.14 | 9.62
29950.35753 | 3.155663854 | 3162 | 25.14 | 9.62
29951.53734 | 3.155335112 | 3162 | 25.14 | 9.62
29952.73063 | 3.153691404 | 3169 | 25.14 | 9.62
29953.91332 | 3.151883326 | 3169 | 25.14 | 9.62
29955.0913 | 3.154842 | 3172 | 25.14 | 9.62
29956.28236 | 3.155992595 | 3172 | 25.14 | 9.62
29957.51426 | 3.155663854 | 3169 | 25.14 | 9.62
29958.70647 | 3.156156966 | 3172 | 25.14 | 9.62
29959.89984 | 3.153198292 | 3176 | 25.14 | 9.62
29961.09312 | 3.154348887 | 3176 | 25.14 | 9.62
29962.29103 | 3.155663854 | 3183 | 25.14 | 9.62
29963.48917 | 3.154513258 | 3187 | 25.14 | 9.62
29964.6882 | 3.155663854 | 3187 | 25.14 | 9.62
29965.88976 | 3.154184517 | 3187 | 25.14 | 9.62
29967.08597 | 3.154184517 | 3190 | 25.14 | 9.62
29968.28272 | 3.154348887 | 3198 | 25.14 | 9.62
29969.47835 | 3.155992595 | 3198 | 25.14 | 9.62
29970.66132 | 3.155335112 | 3201 | 25.14 | 9.62
29971.8409 | 3.155170741 | 3201 | 25.14 | 9.62
29973.1318 | 3.154020146 | 3205 | 25.14 | 9.62
29974.31972 | 3.154677629 | 3205 | 25.14 | 9.62
29975.50573 | 3.155170741 | 3205 | 25.14 | 9.62
29976.70541 | 3.154020146 | 3205 | 25.14 | 9.62
29977.91208 | 3.153362663 | 3205 | 25.14 | 9.62
29979.1125 | 3.153527034 | 3205 | 25.14 | 9.62
29980.30444 | 3.158622527 | 3205 | 25.14 | 9.62
29981.49654 | 3.156814449 | 3205 | 25.14 | 9.62
29982.68598 | 3.154677629 | 3212 | 25.14 | 9.62
29983.90285 | 3.153855775 | 3212 | 25.14 | 9.62
29985.08551 | 3.151061472 | 3212 | 25.14 | 9.62
29986.29559 | 3.152869551 | 3219 | 25.14 | 9.62
29987.49117 | 3.155992595 | 3219 | 25.14 | 9.62
29988.74704 | 3.155170741 | 3227 | 25.14 | 9.62
29989.93941 | 3.154513258 | 3230 | 25.14 | 9.62
29991.13909 | 3.153362663 | 3230 | 25.14 | 9.62
29992.33213 | 3.152376438 | 3227 | 25.14 | 9.62
29993.52107 | 3.155335112 | 3230 | 25.14 | 9.62
29994.71965 | 3.15500637 | 3237 | 25.14 | 9.62
29995.91733 | 3.155663854 | 3237 | 25.14 | 9.62
29997.12037 | 3.15500637 | 3241 | 25.14 | 9.62
29998.31991 | 3.153033921 | 3241 | 25.14 | 9.62
29999.5157 | 3.155335112 | 3237 | 25.14 | 9.62
30000.71263 | 3.15500637 | 3241 | 25.14 | 9.62
30001.91594 | 3.154020146 | 3245 | 25.14 | 9.62
30003.11624 | 3.153527034 | 3248 | 25.14 | 9.62
30004.36613 | 3.153198292 | 3256 | 25.14 | 9.62
30005.55106 | 3.155828224 | 3252 | 25.14 | 9.62
30006.75477 | 3.154184517 | 3252 | 25.14 | 9.62
30007.95709 | 3.154513258 | 3256 | 25.14 | 9.62
30009.24242 | 3.153033921 | 3256 | 25.14 | 9.62
30010.43441 | 3.152212068 | 3257 | 25.13 | 9.62
30011.63386 | 3.154677629 | 3259 | 25.14 | 9.62
30012.82974 | 3.154020146 | 3259 | 25.14 | 9.62
30014.11886 | 3.154677629 | 3263 | 25.14 | 9.62
30015.32788 | 3.154842 | 3263 | 25.14 | 9.62
30016.5144 | 3.154020146 | 3266 | 25.14 | 9.62
30017.71453 | 3.154677629 | 3270 | 25.14 | 9.62
30018.99543 | 3.15500637 | 3266 | 25.14 | 9.62
30020.19267 | 3.155170741 | 3263 | 25.14 | 9.62
30021.39189 | 3.154513258 | 3266 | 25.14 | 9.62
30022.59951 | 3.15270518 | 3266 | 25.14 | 9.62
30023.87339 | 3.154348887 | 3270 | 25.14 | 9.62
30025.07384 | 3.158129415 | 3270 | 25.14 | 9.62
30026.26938 | 3.155992595 | 3274 | 25.14 | 9.62
30027.46807 | 3.155335112 | 3274 | 25.14 | 9.62
30028.75126 | 3.154020146 | 3274 | 25.14 | 9.62
30029.94016 | 3.15500637 | 3277 | 25.14 | 9.62
30031.14131 | 3.156650078 | 3274 | 25.14 | 9.62
30032.33133 | 3.15500637 | 3277 | 25.14 | 9.62
30033.52525 | 3.156814449 | 3284 | 25.14 | 9.62
30034.72528 | 3.154513258 | 3286 | 25.13 | 9.62
30035.9108 | 3.154020146 | 3288 | 25.14 | 9.62
30037.09529 | 3.156814449 | 3288 | 25.14 | 9.62
30038.27372 | 3.155499483 | 3292 | 25.14 | 9.62
30039.49017 | 3.154842 | 3295 | 25.14 | 9.62
30040.67773 | 3.15270518 | 3292 | 25.14 | 9.62
30041.87365 | 3.153033921 | 3297 | 25.13 | 9.62
30043.06621 | 3.155992595 | 3292 | 25.14 | 9.62
30044.25587 | 3.155335112 | 3297 | 25.13 | 9.62
30045.43701 | 3.150897102 | 3292 | 25.14 | 9.62
30046.62159 | 3.153691404 | 3292 | 25.14 | 9.62
30047.79854 | 3.152540809 | 3292 | 25.14 | 9.58
30048.98659 | 3.15500637 | 3295 | 25.14 | 9.58
30050.23116 | 3.158293786 | 3299 | 25.14 | 9.62
30051.42058 | 3.155992595 | 3299 | 25.14 | 9.58
30052.61045 | 3.154677629 | 3303 | 25.14 | 9.62
30053.79743 | 3.156321337 | 3299 | 25.14 | 9.58
30054.975 | 3.155828224 | 3299 | 25.14 | 9.58
30056.16195 | 3.156321337 | 3292 | 25.14 | 9.62
30057.3477 | 3.153691404 | 3292 | 25.14 | 9.58
30058.54425 | 3.15500637 | 3292 | 25.14 | 9.58
30059.74352 | 3.153198292 | 3293 | 25.13 | 9.62
30060.96995 | 3.153527034 | 3292 | 25.14 | 9.58
30062.1591 | 3.156650078 | 3290 | 25.13 | 9.58
30063.35172 | 3.156485707 | 3288 | 25.14 | 9.58
30064.53035 | 3.156321337 | 3295 | 25.14 | 9.62
30065.71852 | 3.152869551 | 3297 | 25.13 | 9.62
30066.92074 | 3.154677629 | 3299 | 25.14 | 9.58
30068.1168 | 3.156156966 | 3299 | 25.14 | 9.62
30069.29999 | 3.157636303 | 3304 | 25.13 | 9.62
30070.49556 | 3.155499483 | 3303 | 25.14 | 9.58
30071.70904 | 3.154842 | 3304 | 25.13 | 9.58
30072.89455 | 3.153362663 | 3304 | 25.13 | 9.62
30074.08197 | 3.15500637 | 3308 | 25.13 | 9.58
30075.28706 | 3.15714319 | 3306 | 25.14 | 9.58
30076.47596 | 3.156814449 | 3310 | 25.14 | 9.58
30077.68534 | 3.154842 | 3315 | 25.13 | 9.58
30078.87918 | 3.152212068 | 3313 | 25.14 | 9.58
30080.06715 | 3.154842 | 3313 | 25.14 | 9.58
30081.25522 | 3.155499483 | 3315 | 25.13 | 9.58
30082.45819 | 3.157307561 | 3319 | 25.13 | 9.58
30083.66395 | 3.158129415 | 3319 | 25.13 | 9.58
30084.85833 | 3.154184517 | 3315 | 25.13 | 9.58
30086.05368 | 3.155170741 | 3312 | 25.13 | 9.58
30087.32599 | 3.158293786 | 3319 | 25.13 | 9.58
30088.5249 | 3.157800673 | 3315 | 25.13 | 9.58
30089.72464 | 3.156485707 | 3319 | 25.13 | 9.58
30090.92764 | 3.156321337 | 3315 | 25.13 | 9.58
30092.20242 | 3.153033921 | 3313 | 25.14 | 9.58
30093.40007 | 3.155499483 | 3313 | 25.14 | 9.58
30094.592 | 3.155499483 | 3317 | 25.14 | 9.58
30095.78389 | 3.154184517 | 3319 | 25.13 | 9.58
30096.97666 | 3.154513258 | 3315 | 25.13 | 9.58
30098.16683 | 3.153691404 | 3319 | 25.13 | 9.58
30099.36695 | 3.157636303 | 3319 | 25.13 | 9.62
30100.5641 | 3.156650078 | 3315 | 25.13 | 9.58
30101.7555 | 3.156485707 | 3317 | 25.14 | 9.58
30102.94649 | 3.156321337 | 3319 | 25.13 | 9.58
30104.13861 | 3.155663854 | 3319 | 25.13 | 9.62
30105.34375 | 3.157965044 | 3315 | 25.13 | 9.58
30106.54251 | 3.157471932 | 3319 | 25.13 | 9.58
30107.81928 | 3.15697882 | 3315 | 25.13 | 9.62
30109.01521 | 3.154677629 | 3310 | 25.14 | 9.58
30382.22954 | 3.133638176 | 569 | 25.12 | 9.62
30383.47106 | 3.170621595 | 569 | 25.12 | 9.62
30384.64689 | 3.208098148 | 569 | 25.12 | 9.62
30385.83828 | 3.224863983 | 565 | 25.12 | 9.62
30387.0278 | 3.232425047 | 572 | 25.12 | 9.62
30388.20715 | 3.240150483 | 576 | 25.12 | 9.62
30389.39592 | 3.243766644 | 580 | 25.12 | 9.62
30390.58504 | 3.245574725 | 585 | 25.13 | 9.62
30391.85678 | 3.24951963 | 601 | 25.12 | 9.62
30393.03883 | 3.24639658 | 612 | 25.12 | 9.62
30394.22111 | 3.245410354 | 623 | 25.12 | 9.62
30395.40418 | 3.245903467 | 634 | 25.12 | 9.62
30396.60914 | 3.242616047 | 648 | 25.12 | 9.62
30397.80146 | 3.240479225 | 684 | 25.12 | 9.62
30398.97382 | 3.240150483 | 706 | 25.12 | 9.62
30400.17143 | 3.238999886 | 724 | 25.12 | 9.62
30401.36502 | 3.235876837 | 750 | 25.12 | 9.62
30402.59161 | 3.23291816 | 802 | 25.13 | 9.62
30403.78311 | 3.228315773 | 829 | 25.12 | 9.62
30404.9655 | 3.225850208 | 854 | 25.12 | 9.62
30406.14826 | 3.227000805 | 883 | 25.12 | 9.62
30407.33366 | 3.224699612 | 909 | 25.12 | 9.62
30408.52536 | 3.217631661 | 967 | 25.12 | 9.62
30409.70753 | 3.218124774 | 999 | 25.12 | 9.62
30410.89635 | 3.214672985 | 1028 | 25.12 | 9.62
30412.09782 | 3.215330469 | 1057 | 25.12 | 9.62
30413.32662 | 3.212700534 | 1126 | 25.12 | 9.62
30414.52519 | 3.212371792 | 1156 | 25.13 | 9.62
30415.71576 | 3.207276294 | 1187 | 25.12 | 9.62
30416.89533 | 3.205303843 | 1223 | 25.12 | 9.62
30418.08206 | 3.203167022 | 1256 | 25.12 | 9.62
30419.27365 | 3.202345167 | 1328 | 25.12 | 9.62
30420.47274 | 3.200208346 | 1368 | 25.12 | 9.62
30421.67812 | 3.197742783 | 1397 | 25.12 | 9.62
30422.87239 | 3.196920928 | 1433 | 25.12 | 9.62
30424.06899 | 3.194455365 | 1505 | 25.12 | 9.62
30425.26936 | 3.19544159 | 1545 | 25.12 | 9.62
30426.45554 | 3.191989802 | 1581 | 25.12 | 9.62
30427.64857 | 3.19149669 | 1621 | 25.12 | 9.62
30428.84637 | 3.187387418 | 1664 | 25.12 | 9.62
30430.03999 | 3.185908081 | 1740 | 25.12 | 9.62
30431.22673 | 3.185908081 | 1784 | 25.12 | 9.62
30432.42086 | 3.185414968 | 1820 | 25.12 | 9.62
30433.61007 | 3.185250598 | 1856 | 25.12 | 9.62
30434.81248 | 3.182291922 | 1928 | 25.12 | 9.62
30436.00047 | 3.182620664 | 1965 | 25.12 | 9.62
30437.18711 | 3.181141327 | 2001 | 25.12 | 9.62
30438.38597 | 3.181305697 | 2040 | 25.12 | 9.62
30439.58635 | 3.181141327 | 2080 | 25.12 | 9.62
30440.78713 | 3.178675764 | 2167 | 25.12 | 9.62
30441.98045 | 3.176867685 | 2207 | 25.12 | 9.62
30443.17642 | 3.17374464 | 2247 | 25.12 | 9.62
30444.36714 | 3.178182652 | 2290 | 25.12 | 9.62
30445.55415 | 3.175223977 | 2366 | 25.12 | 9.62
30446.74052 | 3.175552719 | 2406 | 25.12 | 9.62
30447.92725 | 3.172594044 | 2438 | 25.12 | 9.62
30449.12307 | 3.172922786 | 2474 | 25.12 | 9.62
30450.30596 | 3.173087157 | 2503 | 25.12 | 9.62
30451.50667 | 3.173580269 | 2568 | 25.12 | 9.62
30452.70381 | 3.169964111 | 2601 | 25.12 | 9.62
30453.90844 | 3.171114707 | 2626 | 25.12 | 9.62
30455.10655 | 3.166676695 | 2652 | 25.12 | 9.62
30456.2965 | 3.169306628 | 2699 | 25.12 | 9.62
30457.4951 | 3.170128482 | 2715 | 25.13 | 9.62
30458.68509 | 3.170457224 | 2742 | 25.12 | 9.62
30459.88431 | 3.169306628 | 2760 | 25.12 | 9.62
30461.17395 | 3.166676695 | 2800 | 25.12 | 9.62
30462.37554 | 3.166512325 | 2822 | 25.12 | 9.62
30463.57578 | 3.167827291 | 2836 | 25.12 | 9.62
30464.76581 | 3.167005437 | 2850 | 25.12 | 9.62
30465.95438 | 3.167498549 | 2865 | 25.12 | 9.62
30467.15241 | 3.164704246 | 2890 | 25.12 | 9.62
30468.35242 | 3.162731797 | 2901 | 25.12 | 9.62
30469.55512 | 3.1655261 | 2916 | 25.12 | 9.62
30470.75074 | 3.165197358 | 2926 | 25.12 | 9.62
30471.96253 | 3.165854842 | 2948 | 25.12 | 9.62
30473.164 | 3.165197358 | 2959 | 25.12 | 9.62
30474.36374 | 3.16338928 | 2966 | 25.12 | 9.62
30475.56062 | 3.160101864 | 2973 | 25.12 | 9.62
30476.79274 | 3.162731797 | 2988 | 25.12 | 9.62
30477.98847 | 3.165197358 | 2995 | 25.12 | 9.62
30479.19258 | 3.160594977 | 3006 | 25.12 | 9.62
30480.38754 | 3.160923718 | 3013 | 25.12 | 9.62
30481.6713 | 3.162731797 | 3024 | 25.12 | 9.62
30482.86552 | 3.163224909 | 3028 | 25.12 | 9.62
30484.0762 | 3.16141683 | 3039 | 25.12 | 9.62
30485.27087 | 3.160594977 | 3042 | 25.12 | 9.62
30486.44011 | 3.159773123 | 3046 | 25.12 | 9.62
30487.6344 | 3.160923718 | 3053 | 25.12 | 9.62
30488.81364 | 3.161088089 | 3060 | 25.12 | 9.62
30489.99342 | 3.161909943 | 3064 | 25.12 | 9.62
30491.16721 | 3.160759347 | 3071 | 25.12 | 9.62
30492.41321 | 3.159773123 | 3086 | 25.12 | 9.62
30493.59634 | 3.157471932 | 3089 | 25.12 | 9.62
30494.77301 | 3.162238684 | 3096 | 25.12 | 9.62
30495.95341 | 3.158786898 | 3100 | 25.12 | 9.62
30497.13657 | 3.160923718 | 3104 | 25.12 | 9.62
30498.32041 | 3.160923718 | 3111 | 25.12 | 9.62
30499.5072 | 3.15714319 | 3111 | 25.12 | 9.62
30500.69317 | 3.161909943 | 3114 | 25.12 | 9.62
30501.86926 | 3.160101864 | 3118 | 25.12 | 9.62
30503.05278 | 3.15928001 | 3122 | 25.12 | 9.62
30504.23054 | 3.160266235 | 3129 | 25.12 | 9.62
30505.42241 | 3.158129415 | 3129 | 25.12 | 9.62
30506.60228 | 3.157800673 | 3140 | 25.12 | 9.62
30507.78268 | 3.160594977 | 3140 | 25.12 | 9.62
30509.02248 | 3.161088089 | 3147 | 25.12 | 9.62
30510.20909 | 3.159937493 | 3147 | 25.12 | 9.62
30511.39729 | 3.15714319 | 3151 | 25.12 | 9.62
30512.56815 | 3.157965044 | 3154 | 25.12 | 9.62
30513.76534 | 3.160266235 | 3154 | 25.12 | 9.62
30514.94272 | 3.15928001 | 3161 | 25.12 | 9.62
30516.13502 | 3.158293786 | 3165 | 25.12 | 9.62
30517.33604 | 3.158293786 | 3165 | 25.12 | 9.62
30518.53877 | 3.156321337 | 3169 | 25.12 | 9.62
30519.76089 | 3.160266235 | 3169 | 25.12 | 9.62
30520.95637 | 3.159608752 | 3169 | 25.12 | 9.62
30522.14003 | 3.158129415 | 3169 | 25.12 | 9.62
30523.32827 | 3.15697882 | 3165 | 25.12 | 9.62
30524.52024 | 3.158129415 | 3169 | 25.12 | 9.62
30525.7015 | 3.158951269 | 3180 | 25.12 | 9.62
30526.88666 | 3.161909943 | 3180 | 25.12 | 9.62
30528.06277 | 3.158622527 | 3183 | 25.12 | 9.62
30529.25338 | 3.159937493 | 3183 | 25.12 | 9.62
30530.50297 | 3.15714319 | 3187 | 25.12 | 9.62
30531.70155 | 3.157471932 | 3187 | 25.12 | 9.62
30532.89534 | 3.159608752 | 3194 | 25.12 | 9.62
30534.08635 | 3.158293786 | 3198 | 25.12 | 9.62
30535.27904 | 3.157965044 | 3198 | 25.12 | 9.62
30536.47971 | 3.157636303 | 3205 | 25.12 | 9.62
30537.67198 | 3.158458157 | 3205 | 25.12 | 9.62
30538.85843 | 3.159773123 | 3212 | 25.12 | 9.62
30540.05504 | 3.158786898 | 3212 | 25.12 | 9.62
30541.24478 | 3.158951269 | 3219 | 25.12 | 9.62
30542.44075 | 3.157307561 | 3219 | 25.12 | 9.62
30543.6342 | 3.155499483 | 3223 | 25.12 | 9.62
30544.8237 | 3.158786898 | 3219 | 25.12 | 9.62
30546.01907 | 3.158622527 | 3223 | 25.12 | 9.62
30547.21596 | 3.157800673 | 3227 | 25.12 | 9.62
30548.42012 | 3.155992595 | 3230 | 25.12 | 9.62
30549.61258 | 3.155170741 | 3227 | 25.12 | 9.62
30550.81386 | 3.157307561 | 3230 | 25.12 | 9.62
30552.01428 | 3.15928001 | 3230 | 25.12 | 9.62
30553.21845 | 3.158951269 | 3230 | 25.12 | 9.62
30554.41025 | 3.15697882 | 3230 | 25.12 | 9.62
30555.6078 | 3.154184517 | 3230 | 25.12 | 9.62
30556.86384 | 3.155992595 | 3245 | 25.12 | 9.62
30558.05365 | 3.15697882 | 3245 | 25.12 | 9.62
30559.25298 | 3.15928001 | 3241 | 25.12 | 9.62
30560.45213 | 3.157307561 | 3241 | 25.12 | 9.62
30561.74218 | 3.155992595 | 3248 | 25.12 | 9.62
30562.93115 | 3.156650078 | 3248 | 25.12 | 9.62
30564.11758 | 3.157471932 | 3248 | 25.12 | 9.62
30565.31068 | 3.158458157 | 3245 | 25.12 | 9.62
30566.52305 | 3.158129415 | 3248 | 25.12 | 9.62
30567.71256 | 3.157636303 | 3248 | 25.12 | 9.62
30568.90567 | 3.155992595 | 3252 | 25.12 | 9.62
30570.09767 | 3.157965044 | 3248 | 25.12 | 9.62
30571.28047 | 3.158786898 | 3259 | 25.12 | 9.62
30572.48057 | 3.15928001 | 3255 | 25.12 | 9.62
30573.68256 | 3.15714319 | 3255 | 25.12 | 9.62
30574.88188 | 3.157307561 | 3255 | 25.12 | 9.62
30576.08016 | 3.158951269 | 3255 | 25.12 | 9.62
30577.3594 | 3.159444381 | 3259 | 25.12 | 9.62
30578.56317 | 3.158786898 | 3259 | 25.12 | 9.62
30579.75283 | 3.156321337 | 3259 | 25.12 | 9.62
30580.94036 | 3.155335112 | 3263 | 25.12 | 9.62
30582.13903 | 3.15697882 | 3263 | 25.12 | 9.62
30583.34209 | 3.157965044 | 3266 | 25.12 | 9.62
30584.5426 | 3.157800673 | 3263 | 25.12 | 9.62
30585.7244 | 3.156485707 | 3266 | 25.12 | 9.62
30586.9087 | 3.156650078 | 3270 | 25.12 | 9.62
30588.103 | 3.159444381 | 3270 | 25.12 | 9.62
30589.29753 | 3.159773123 | 3266 | 25.12 | 9.62
30590.49954 | 3.157307561 | 3272 | 25.13 | 9.62
30591.70102 | 3.158129415 | 3270 | 25.12 | 9.62
30592.88184 | 3.155499483 | 3274 | 25.12 | 9.62
30594.07833 | 3.156156966 | 3277 | 25.12 | 9.62
30595.27852 | 3.159937493 | 3277 | 25.12 | 9.62
30596.4584 | 3.158951269 | 3277 | 25.12 | 9.62
30597.64324 | 3.158293786 | 3274 | 25.12 | 9.62
30598.8447 | 3.157307561 | 3277 | 25.12 | 9.62
30600.01736 | 3.15500637 | 3281 | 25.12 | 9.62
30601.20983 | 3.158458157 | 3281 | 25.12 | 9.62
30602.39435 | 3.158786898 | 3288 | 25.12 | 9.62
30603.58381 | 3.15714319 | 3284 | 25.12 | 9.62
30604.78046 | 3.157636303 | 3283 | 25.13 | 9.62
30605.97313 | 3.155992595 | 3284 | 25.12 | 9.62
30607.15979 | 3.159444381 | 3284 | 25.12 | 9.62
30608.33881 | 3.159937493 | 3288 | 25.12 | 9.62
30609.58549 | 3.159444381 | 3292 | 25.12 | 9.62
30610.77224 | 3.15911564 | 3295 | 25.12 | 9.62
30611.96284 | 3.156650078 | 3299 | 25.12 | 9.65
30613.15297 | 3.158129415 | 3306 | 25.12 | 9.62
30614.33375 | 3.160594977 | 3306 | 25.12 | 9.65
30615.50524 | 3.159608752 | 3299 | 25.12 | 9.62
30616.70164 | 3.158458157 | 3302 | 25.12 | 9.62
30617.8989 | 3.15697882 | 3302 | 25.12 | 9.65
30619.08429 | 3.157800673 | 3302 | 25.12 | 9.62
30620.32828 | 3.159444381 | 3302 | 25.12 | 9.65
30621.50675 | 3.159444381 | 3302 | 25.12 | 9.62
30622.70261 | 3.158786898 | 3299 | 25.12 | 9.62
30623.89485 | 3.15714319 | 3302 | 25.12 | 9.65
30625.09288 | 3.157636303 | 3302 | 25.12 | 9.65
30626.29273 | 3.160266235 | 3306 | 25.12 | 9.62
30627.48766 | 3.160266235 | 3306 | 25.12 | 9.62
30628.68238 | 3.158951269 | 3310 | 25.12 | 9.62
30629.8622 | 3.15911564 | 3306 | 25.12 | 9.62
30631.06804 | 3.155992595 | 3310 | 25.12 | 9.62
30632.25697 | 3.160266235 | 3313 | 25.12 | 9.62
30633.45422 | 3.158293786 | 3310 | 25.12 | 9.62
30634.64756 | 3.161088089 | 3310 | 25.12 | 9.62
30635.83613 | 3.158622527 | 3310 | 25.12 | 9.62
30637.03172 | 3.158129415 | 3317 | 25.12 | 9.62
30638.23374 | 3.158458157 | 3315 | 25.13 | 9.62
30639.42804 | 3.160594977 | 3317 | 25.12 | 9.62
30640.62764 | 3.158293786 | 3321 | 25.12 | 9.62
30641.82829 | 3.158786898 | 3321 | 25.12 | 9.62
30643.02455 | 3.157636303 | 3322 | 25.13 | 9.62
30644.22367 | 3.158293786 | 3321 | 25.12 | 9.62
30645.42065 | 3.158622527 | 3321 | 25.12 | 9.62
30646.68979 | 3.157471932 | 3324 | 25.12 | 9.62
30647.87594 | 3.157307561 | 3328 | 25.12 | 9.62
30649.06917 | 3.15714319 | 3319 | 25.13 | 9.62
30650.2689 | 3.158293786 | 3326 | 25.13 | 9.62
30651.46479 | 3.159937493 | 3328 | 25.12 | 9.62
30652.66681 | 3.159937493 | 3328 | 25.12 | 9.62
30653.86379 | 3.160266235 | 3328 | 25.12 | 9.62
30655.08005 | 3.158293786 | 3331 | 25.12 | 9.62
30656.27641 | 3.160430606 | 3335 | 25.12 | 9.62
30657.47176 | 3.159444381 | 3328 | 25.12 | 9.62
30658.67604 | 3.160759347 | 3322 | 25.13 | 9.62
30659.86729 | 3.160101864 | 3321 | 25.12 | 9.62
30661.07105 | 3.158951269 | 3319 | 25.13 | 9.62
30662.30763 | 3.15714319 | 3324 | 25.12 | 9.62
30663.49948 | 3.159444381 | 3328 | 25.12 | 9.62
30664.70314 | 3.160266235 | 3328 | 25.12 | 9.62
30665.89468 | 3.158951269 | 3331 | 25.12 | 9.62
30667.18428 | 3.160101864 | 3331 | 25.12 | 9.62
30668.3761 | 3.156485707 | 3328 | 25.12 | 9.62
30669.56922 | 3.16141683 | 3331 | 25.12 | 9.62
30670.77654 | 3.160923718 | 3328 | 25.12 | 9.62
30672.06133 | 3.160594977 | 3324 | 25.12 | 9.62
30673.26803 | 3.15928001 | 3331 | 25.12 | 9.62
30674.46341 | 3.156814449 | 3328 | 25.12 | 9.62
30675.6703 | 3.159444381 | 3326 | 25.13 | 9.62
30676.93964 | 3.159444381 | 3331 | 25.12 | 9.62
30678.13227 | 3.160759347 | 3331 | 25.12 | 9.62
30679.32604 | 3.159444381 | 3339 | 25.12 | 9.62
30680.52566 | 3.158293786 | 3335 | 25.12 | 9.62
30681.81677 | 3.159937493 | 3339 | 25.12 | 9.62
30954.94249 | 3.150239619 | 560 | 25.13 | 9.65
30956.20386 | 3.193962253 | 560 | 25.13 | 9.65
30957.38107 | 3.234397498 | 556 | 25.13 | 9.65
30958.56811 | 3.243931015 | 556 | 25.13 | 9.65
30959.74756 | 3.254615131 | 560 | 25.13 | 9.65
30960.96658 | 3.262669312 | 563 | 25.13 | 9.65
30962.16213 | 3.266942959 | 571 | 25.13 | 9.65
30963.34353 | 3.267929186 | 578 | 25.13 | 9.65
30964.52188 | 3.268422299 | 585 | 25.13 | 9.65
30965.70956 | 3.266942959 | 600 | 25.13 | 9.65
30966.89271 | 3.269408525 | 621 | 25.13 | 9.65
30968.07376 | 3.266942959 | 632 | 25.13 | 9.65
30969.26067 | 3.265299249 | 650 | 25.13 | 9.62
30970.44028 | 3.264641765 | 665 | 25.13 | 9.62
30971.69814 | 3.259875004 | 708 | 25.13 | 9.62
30972.88287 | 3.255765728 | 726 | 25.13 | 9.62
30974.06579 | 3.25280705 | 748 | 25.13 | 9.62
30975.25279 | 3.249848372 | 770 | 25.13 | 9.62
30976.43276 | 3.250834598 | 795 | 25.13 | 9.62
30977.61475 | 3.248369032 | 842 | 25.13 | 9.62
30978.81006 | 3.242122934 | 871 | 25.13 | 9.62
30980.00163 | 3.241794192 | 903 | 25.13 | 9.62
30981.19983 | 3.239164257 | 929 | 25.13 | 9.62
30982.4279 | 3.241629821 | 986 | 25.13 | 9.62
30983.61858 | 3.235219353 | 1015 | 25.13 | 9.62
30984.80904 | 3.23308253 | 1048 | 25.13 | 9.62
30985.99493 | 3.227658289 | 1080 | 25.13 | 9.62
30987.19117 | 3.227000805 | 1113 | 25.13 | 9.62
30988.3918 | 3.223877757 | 1178 | 25.13 | 9.62
30989.58352 | 3.224042128 | 1211 | 25.13 | 9.62
30990.77353 | 3.217631661 | 1243 | 25.13 | 9.62
30991.96812 | 3.218289145 | 1279 | 25.13 | 9.62
30993.16926 | 3.218782258 | 1352 | 25.13 | 9.62
30994.36763 | 3.216481065 | 1384 | 25.13 | 9.62
30995.55616 | 3.214672985 | 1420 | 25.13 | 9.62
30996.74524 | 3.210399341 | 1453 | 25.13 | 9.62
30997.94105 | 3.209413116 | 1489 | 25.13 | 9.62
30999.13165 | 3.207769407 | 1558 | 25.13 | 9.62
31000.33822 | 3.20842689 | 1594 | 25.13 | 9.62
31001.53 | 3.205632585 | 1630 | 25.13 | 9.62
31002.72546 | 3.205796956 | 1670 | 25.13 | 9.62
31003.92941 | 3.20464636 | 1742 | 25.13 | 9.62
31005.12519 | 3.201852055 | 1778 | 25.13 | 9.62
31006.32545 | 3.19905775 | 1822 | 25.13 | 9.62
31007.53076 | 3.19922212 | 1862 | 25.13 | 9.62
31008.78883 | 3.198400266 | 1937 | 25.13 | 9.62
31009.98905 | 3.198071524 | 1974 | 25.13 | 9.62
31011.18184 | 3.197742783 | 2010 | 25.13 | 9.62
31012.38511 | 3.196756557 | 2053 | 25.13 | 9.62
31013.66398 | 3.193140398 | 2126 | 25.13 | 9.62
31014.86451 | 3.194290994 | 2165 | 25.13 | 9.62
31016.06003 | 3.193962253 | 2205 | 25.13 | 9.62
31017.27267 | 3.192154173 | 2243 | 25.14 | 9.62
31018.54146 | 3.191167948 | 2328 | 25.13 | 9.62
31019.73686 | 3.187551789 | 2361 | 25.13 | 9.62
31020.92529 | 3.18968861 | 2393 | 25.13 | 9.62
31022.12334 | 3.188373644 | 2426 | 25.13 | 9.62
31023.30969 | 3.186729935 | 2462 | 25.13 | 9.62
31024.52047 | 3.186894306 | 2520 | 25.13 | 9.62
31025.71552 | 3.184428743 | 2549 | 25.13 | 9.62
31026.90833 | 3.186565564 | 2576 | 25.14 | 9.62
31028.11206 | 3.186236823 | 2603 | 25.13 | 9.62
31029.3087 | 3.187880531 | 2650 | 25.13 | 9.62
31030.4848 | 3.181963181 | 2668 | 25.13 | 9.62
31031.67146 | 3.182291922 | 2688 | 25.14 | 9.62
31032.85649 | 3.18377126 | 2708 | 25.13 | 9.62
31034.04342 | 3.184100002 | 2729 | 25.13 | 9.62
31035.22661 | 3.183278147 | 2766 | 25.13 | 9.62
31036.40286 | 3.181470068 | 2780 | 25.13 | 9.62
31037.59152 | 3.181141327 | 2794 | 25.13 | 9.62
31038.77242 | 3.180155102 | 2802 | 25.13 | 9.62
31040.02506 | 3.180483843 | 2831 | 25.13 | 9.62
31041.19328 | 3.179168877 | 2845 | 25.13 | 9.62
31042.38237 | 3.17982636 | 2860 | 25.13 | 9.62
31043.56699 | 3.181305697 | 2867 | 25.13 | 9.62
31044.75122 | 3.178675764 | 2878 | 25.13 | 9.62
31045.93262 | 3.178675764 | 2896 | 25.13 | 9.62
31047.11733 | 3.179661989 | 2908 | 25.14 | 9.62
31048.29296 | 3.180319473 | 2921 | 25.13 | 9.62
31049.481 | 3.177689539 | 2932 | 25.13 | 9.62
31050.66394 | 3.177525169 | 2935 | 25.13 | 9.62
31051.85308 | 3.178840135 | 2948 | 25.14 | 9.62
31053.04201 | 3.177689539 | 2955 | 25.14 | 9.62
31054.22998 | 3.178840135 | 2963 | 25.14 | 9.62
31055.41518 | 3.178182652 | 2970 | 25.14 | 9.62
31056.62558 | 3.173251527 | 2986 | 25.13 | 9.62
31057.81092 | 3.175223977 | 2988 | 25.14 | 9.62
31058.98629 | 3.176703314 | 2999 | 25.14 | 9.62
31060.17483 | 3.17571709 | 3010 | 25.14 | 9.62
31061.35468 | 3.176703314 | 3013 | 25.14 | 9.62
31062.54126 | 3.175223977 | 3028 | 25.14 | 9.62
31063.72114 | 3.173580269 | 3031 | 25.14 | 9.62
31064.90182 | 3.178675764 | 3031 | 25.14 | 9.62
31066.08605 | 3.17571709 | 3035 | 25.14 | 9.62
31067.26905 | 3.177360798 | 3039 | 25.14 | 9.62
31068.45314 | 3.174895235 | 3053 | 25.14 | 9.62
31069.63267 | 3.173251527 | 3060 | 25.14 | 9.62
31070.81831 | 3.176703314 | 3064 | 25.14 | 9.62
31072.00151 | 3.175223977 | 3068 | 25.14 | 9.62
31073.2279 | 3.174730865 | 3082 | 25.14 | 9.62
31074.41618 | 3.17374464 | 3086 | 25.14 | 9.62
31075.59645 | 3.172758415 | 3089 | 25.14 | 9.62
31076.78289 | 3.173251527 | 3093 | 25.14 | 9.62
31077.97434 | 3.175388348 | 3096 | 25.14 | 9.62
31079.16123 | 3.174073381 | 3107 | 25.14 | 9.62
31080.34258 | 3.174073381 | 3111 | 25.14 | 9.62
31081.52871 | 3.172758415 | 3111 | 25.14 | 9.62
31082.70482 | 3.171443449 | 3118 | 25.14 | 9.62
31083.96778 | 3.172265303 | 3118 | 25.14 | 9.62
31085.15404 | 3.173415898 | 3122 | 25.14 | 9.62
31086.3319 | 3.172922786 | 3122 | 25.14 | 9.62
31087.52274 | 3.173909011 | 3125 | 25.14 | 9.62
31088.72282 | 3.172265303 | 3129 | 25.14 | 9.62
31089.92389 | 3.172922786 | 3136 | 25.14 | 9.62
31091.12166 | 3.172429673 | 3140 | 25.14 | 9.62
31092.3228 | 3.17177219 | 3140 | 25.14 | 9.62
31093.50751 | 3.172922786 | 3147 | 25.14 | 9.62
31094.7093 | 3.170950336 | 3147 | 25.14 | 9.62
31095.89525 | 3.172758415 | 3147 | 25.14 | 9.62
31097.08604 | 3.173909011 | 3154 | 25.14 | 9.62
31098.28094 | 3.175059606 | 3158 | 25.14 | 9.62
31099.47477 | 3.172100932 | 3158 | 25.14 | 9.62
31100.6652 | 3.171279078 | 3162 | 25.14 | 9.62
31101.8582 | 3.172758415 | 3165 | 25.14 | 9.62
31103.06338 | 3.17374464 | 3169 | 25.14 | 9.62
31104.26078 | 3.174402123 | 3169 | 25.14 | 9.62
31105.46189 | 3.171279078 | 3172 | 25.14 | 9.62
31106.64927 | 3.168813516 | 3169 | 25.14 | 9.62
31107.84347 | 3.172100932 | 3172 | 25.14 | 9.62
31109.03715 | 3.174237752 | 3172 | 25.14 | 9.62
31110.32752 | 3.172100932 | 3180 | 25.14 | 9.62
31111.52982 | 3.173415898 | 3180 | 25.14 | 9.62
31112.72352 | 3.170950336 | 3180 | 25.14 | 9.62
31113.90752 | 3.168813516 | 3183 | 25.14 | 9.62
31115.20489 | 3.173087157 | 3183 | 25.14 | 9.62
31116.4147 | 3.171114707 | 3187 | 25.14 | 9.62
31117.60437 | 3.17374464 | 3185 | 25.13 | 9.62
31118.80653 | 3.172100932 | 3180 | 25.14 | 9.62
31120.08067 | 3.169964111 | 3183 | 25.14 | 9.62
31121.28145 | 3.172429673 | 3190 | 25.14 | 9.62
31122.47415 | 3.172100932 | 3194 | 25.14 | 9.62
31123.67588 | 3.172265303 | 3201 | 25.14 | 9.62
31124.95956 | 3.170128482 | 3205 | 25.14 | 9.62
31126.15607 | 3.170128482 | 3205 | 25.14 | 9.62
31127.34856 | 3.172922786 | 3209 | 25.14 | 9.62
31128.5505 | 3.172594044 | 3209 | 25.14 | 9.62
31129.83785 | 3.172100932 | 3205 | 25.14 | 9.62
31131.0301 | 3.170457224 | 3205 | 25.14 | 9.62
31132.22633 | 3.169799741 | 3209 | 25.14 | 9.62
31133.4243 | 3.171279078 | 3212 | 25.14 | 9.62
31134.71559 | 3.173087157 | 3216 | 25.14 | 9.62
31135.91885 | 3.171936561 | 3212 | 25.14 | 9.62
31137.10836 | 3.170621595 | 3216 | 25.14 | 9.62
31138.29893 | 3.169306628 | 3219 | 25.14 | 9.62
31139.59193 | 3.173415898 | 3223 | 25.14 | 9.62
31140.79149 | 3.172594044 | 3219 | 25.14 | 9.62
31141.99155 | 3.173251527 | 3219 | 25.14 | 9.62
31143.19054 | 3.169799741 | 3227 | 25.14 | 9.62
31144.46997 | 3.170128482 | 3227 | 25.14 | 9.62
31145.6745 | 3.172429673 | 3230 | 25.14 | 9.62
31146.8675 | 3.172594044 | 3227 | 25.14 | 9.62
31148.06537 | 3.17177219 | 3227 | 25.14 | 9.62
31149.34808 | 3.170292853 | 3230 | 25.14 | 9.62
31150.54176 | 3.169964111 | 3230 | 25.14 | 9.62
31151.74422 | 3.170785965 | 3234 | 25.14 | 9.62
31152.92477 | 3.172265303 | 3234 | 25.14 | 9.62
31154.10592 | 3.172100932 | 3237 | 25.14 | 9.62
31155.28406 | 3.172758415 | 3245 | 25.14 | 9.62
31156.47328 | 3.169470999 | 3245 | 25.14 | 9.65
31157.65583 | 3.170785965 | 3245 | 25.14 | 9.62
31158.83943 | 3.172429673 | 3245 | 25.14 | 9.65
31160.08945 | 3.174073381 | 3245 | 25.14 | 9.65
31161.27152 | 3.172100932 | 3245 | 25.14 | 9.65
31162.45023 | 3.17177219 | 3248 | 25.14 | 9.62
31163.63033 | 3.171279078 | 3248 | 25.14 | 9.62
31164.81491 | 3.172922786 | 3248 | 25.14 | 9.65
31166.00021 | 3.173909011 | 3256 | 25.14 | 9.62
31167.17914 | 3.173087157 | 3259 | 25.14 | 9.65
31168.36671 | 3.172429673 | 3263 | 25.14 | 9.65
31169.53897 | 3.16963537 | 3263 | 25.14 | 9.65
31170.73006 | 3.171936561 | 3259 | 25.14 | 9.65
31171.90419 | 3.173415898 | 3263 | 25.14 | 9.65
31173.09563 | 3.172429673 | 3263 | 25.14 | 9.65
31174.27965 | 3.171443449 | 3263 | 25.14 | 9.65
31175.4557 | 3.16963537 | 3266 | 25.14 | 9.65
31176.69129 | 3.172265303 | 3277 | 25.14 | 9.65
31177.87629 | 3.174566494 | 3277 | 25.14 | 9.65
31179.06188 | 3.17177219 | 3270 | 25.14 | 9.65
31180.23847 | 3.17177219 | 3270 | 25.14 | 9.65
31181.419 | 3.168320403 | 3270 | 25.14 | 9.65
31182.60843 | 3.169306628 | 3266 | 25.14 | 9.65
31183.78899 | 3.171114707 | 3266 | 25.14 | 9.65
31184.9715 | 3.170785965 | 3270 | 25.14 | 9.65
31186.16226 | 3.171936561 | 3270 | 25.14 | 9.65
31187.4313 | 3.171114707 | 3274 | 25.14 | 9.65
31188.62095 | 3.170292853 | 3277 | 25.14 | 9.65
31189.819 | 3.172429673 | 3281 | 25.14 | 9.65
31191.02238 | 3.171607819 | 3274 | 25.14 | 9.65
31192.30719 | 3.170950336 | 3277 | 25.14 | 9.65
31193.49419 | 3.171936561 | 3274 | 25.14 | 9.65
31194.69787 | 3.172100932 | 3277 | 25.14 | 9.65
31195.89216 | 3.172100932 | 3277 | 25.14 | 9.65
31197.08819 | 3.172758415 | 3277 | 25.14 | 9.65
31198.27266 | 3.173087157 | 3281 | 25.14 | 9.65
31199.47455 | 3.172758415 | 3281 | 25.14 | 9.65
31200.67596 | 3.168977887 | 3281 | 25.14 | 9.65
31201.87862 | 3.171936561 | 3281 | 25.14 | 9.65
31203.06955 | 3.17374464 | 3288 | 25.14 | 9.65
31204.26818 | 3.171607819 | 3288 | 25.14 | 9.65
31205.46743 | 3.170950336 | 3299 | 25.14 | 9.65
31206.67053 | 3.169142257 | 3299 | 25.14 | 9.65
31207.92583 | 3.171114707 | 3299 | 25.14 | 9.65
31209.12143 | 3.174237752 | 3295 | 25.14 | 9.65
31210.31166 | 3.174566494 | 3295 | 25.14 | 9.65
31211.51093 | 3.172758415 | 3299 | 25.14 | 9.65
31212.69611 | 3.169306628 | 3299 | 25.14 | 9.65
31213.88965 | 3.166019212 | 3299 | 25.14 | 9.65
31215.07344 | 3.174402123 | 3303 | 25.14 | 9.65
31216.26653 | 3.172922786 | 3299 | 25.14 | 9.65
31217.45569 | 3.174402123 | 3303 | 25.14 | 9.65
31218.66469 | 3.172594044 | 3306 | 25.14 | 9.65
31219.86933 | 3.169964111 | 3310 | 25.14 | 9.65
31221.065 | 3.172265303 | 3306 | 25.14 | 9.65
31222.25645 | 3.174566494 | 3303 | 25.14 | 9.69
31223.44567 | 3.175223977 | 3303 | 25.14 | 9.65
31224.65294 | 3.172594044 | 3303 | 25.14 | 9.69
31225.84188 | 3.171279078 | 3303 | 25.14 | 9.65
31227.04496 | 3.171443449 | 3303 | 25.14 | 9.65
31228.2442 | 3.172594044 | 3303 | 25.14 | 9.69
31229.44073 | 3.172265303 | 3306 | 25.14 | 9.69
31230.64013 | 3.172429673 | 3306 | 25.14 | 9.69
31231.83787 | 3.17177219 | 3310 | 25.14 | 9.69
31233.03191 | 3.171114707 | 3306 | 25.14 | 9.69
31234.28284 | 3.173415898 | 3304 | 25.15 | 9.69
31235.49039 | 3.173580269 | 3306 | 25.14 | 9.69
31236.68524 | 3.17177219 | 3306 | 25.14 | 9.69
31237.87879 | 3.171279078 | 3308 | 25.15 | 9.69
31239.15599 | 3.173087157 | 3306 | 25.14 | 9.69
31240.36286 | 3.173909011 | 3310 | 25.14 | 9.69
31241.55957 | 3.173909011 | 3313 | 25.14 | 9.69
31242.75622 | 3.173415898 | 3313 | 25.14 | 9.69
31244.03292 | 3.172594044 | 3313 | 25.14 | 9.69
31245.23045 | 3.171114707 | 3310 | 25.14 | 9.69
31246.4327 | 3.174073381 | 3313 | 25.14 | 9.69
31247.63057 | 3.173415898 | 3313 | 25.14 | 9.69
31248.91042 | 3.171936561 | 3313 | 25.14 | 9.69
31250.10725 | 3.172429673 | 3313 | 25.14 | 9.69
31251.30682 | 3.172100932 | 3313 | 25.14 | 9.69
31252.50429 | 3.173251527 | 3317 | 25.14 | 9.69
31253.7892 | 3.174402123 | 3317 | 25.14 | 9.69
31526.72035 | 3.036659536 | 542 | 25.17 | 9.62
31528.02216 | 3.094024849 | 545 | 25.17 | 9.62
31529.20667 | 3.134460029 | 542 | 25.17 | 9.62
31530.39812 | 3.140048633 | 542 | 25.17 | 9.62
31531.58958 | 3.14169234 | 545 | 25.17 | 9.62
31532.78069 | 3.147609687 | 545 | 25.17 | 9.62
31533.97413 | 3.149746506 | 556 | 25.17 | 9.62
31535.17395 | 3.152047697 | 564 | 25.17 | 9.62
31536.37261 | 3.153855775 | 571 | 25.17 | 9.62
31537.57444 | 3.154842 | 585 | 25.17 | 9.62
31538.76366 | 3.149746506 | 611 | 25.17 | 9.62
31539.95095 | 3.153198292 | 621 | 25.17 | 9.62
31541.14885 | 3.153527034 | 640 | 25.17 | 9.62
31542.33524 | 3.150897102 | 658 | 25.17 | 9.62
31543.62094 | 3.150075248 | 694 | 25.17 | 9.62
31544.80096 | 3.147280945 | 710 | 25.19 | 9.62
31545.99502 | 3.147116575 | 728 | 25.19 | 9.62
31547.1841 | 3.145144126 | 753 | 25.19 | 9.62
31548.36906 | 3.143664789 | 772 | 25.19 | 9.62
31549.54585 | 3.140870487 | 817 | 25.17 | 9.62
31550.74055 | 3.138076185 | 838 | 25.17 | 9.62
31551.93526 | 3.136596848 | 864 | 25.17 | 9.62
31553.14022 | 3.134295658 | 889 | 25.17 | 9.62
31554.35262 | 3.131830098 | 940 | 25.17 | 9.62
31555.5502 | 3.129035796 | 963 | 25.19 | 9.62
31556.75287 | 3.124597788 | 992 | 25.19 | 9.62
31557.94791 | 3.12278971 | 1017 | 25.19 | 9.62
31559.22775 | 3.123611564 | 1079 | 25.19 | 9.62
31560.42985 | 3.124433417 | 1104 | 25.19 | 9.62
31561.60448 | 3.120159779 | 1130 | 25.19 | 9.62
31562.79921 | 3.116214884 | 1162 | 25.19 | 9.62
31563.97785 | 3.115064289 | 1191 | 25.19 | 9.62
31565.16997 | 3.114242436 | 1252 | 25.19 | 9.62
31566.3824 | 3.113584953 | 1281 | 25.19 | 9.62
31567.58855 | 3.112434359 | 1314 | 25.19 | 9.62
31568.78797 | 3.108489463 | 1343 | 25.19 | 9.62
31569.96935 | 3.106188274 | 1404 | 25.19 | 9.62
31571.14829 | 3.106681386 | 1433 | 25.19 | 9.62
31572.33427 | 3.106517016 | 1466 | 25.19 | 9.62
31573.52354 | 3.103558344 | 1498 | 25.19 | 9.62
31574.70698 | 3.102736491 | 1527 | 25.19 | 9.62
31575.8837 | 3.102736491 | 1600 | 25.19 | 9.62
31577.07043 | 3.099613449 | 1636 | 25.19 | 9.62
31578.24947 | 3.102736491 | 1661 | 25.19 | 9.62
31579.43187 | 3.101092785 | 1697 | 25.19 | 9.62
31580.61205 | 3.100106561 | 1730 | 25.19 | 9.62
31581.79527 | 3.098462855 | 1791 | 25.19 | 9.65
31582.96693 | 3.094846702 | 1827 | 25.19 | 9.62
31584.14846 | 3.096326037 | 1856 | 25.19 | 9.62
31585.32702 | 3.098298485 | 1889 | 25.19 | 9.62
31586.56872 | 3.096819149 | 1958 | 25.19 | 9.62
31587.75539 | 3.095997296 | 1987 | 25.19 | 9.62
31588.94931 | 3.09435359 | 2023 | 25.19 | 9.62
31590.1312 | 3.093367366 | 2055 | 25.19 | 9.62
31591.32395 | 3.093860478 | 2088 | 25.19 | 9.62
31592.49519 | 3.092216772 | 2146 | 25.19 | 9.65
31593.69075 | 3.093202996 | 2175 | 25.19 | 9.62
31594.87261 | 3.091394919 | 2200 | 25.19 | 9.62
31596.05782 | 3.091066178 | 2222 | 25.19 | 9.62
31597.30912 | 3.093696108 | 2261 | 25.19 | 9.62
31598.50295 | 3.09155929 | 2283 | 25.19 | 9.62
31599.69813 | 3.09155929 | 2301 | 25.19 | 9.62
31600.88294 | 3.090408696 | 2319 | 25.19 | 9.62
31602.06065 | 3.08876499 | 2337 | 25.19 | 9.62
31603.25545 | 3.08876499 | 2363 | 25.19 | 9.62
31604.44251 | 3.090408696 | 2377 | 25.19 | 9.62
31605.6294 | 3.089586843 | 2392 | 25.19 | 9.62
31606.80975 | 3.088107508 | 2399 | 25.19 | 9.62
31608.04874 | 3.086956914 | 2424 | 25.19 | 9.62
31609.23789 | 3.089258102 | 2439 | 25.19 | 9.62
31610.42264 | 3.089422472 | 2446 | 25.19 | 9.62
31611.61263 | 3.089258102 | 2457 | 25.19 | 9.62
31612.80496 | 3.088929361 | 2471 | 25.19 | 9.62
31613.98475 | 3.086463802 | 2493 | 25.19 | 9.62
31615.16768 | 3.086463802 | 2500 | 25.19 | 9.62
31616.35183 | 3.088436249 | 2511 | 25.19 | 9.62
31617.53433 | 3.090079955 | 2514 | 25.19 | 9.62
31618.78936 | 3.08876499 | 2529 | 25.19 | 9.62
31619.98355 | 3.087943137 | 2536 | 25.19 | 9.62
31621.18313 | 3.086956914 | 2543 | 25.19 | 9.62
31622.37092 | 3.088929361 | 2551 | 25.19 | 9.62
31623.56211 | 3.086956914 | 2558 | 25.19 | 9.62
31624.76284 | 3.087614396 | 2569 | 25.19 | 9.62
31625.95631 | 3.086628172 | 2569 | 25.19 | 9.62
31627.14557 | 3.087450025 | 2572 | 25.19 | 9.62
31628.33856 | 3.087450025 | 2583 | 25.19 | 9.62
31629.53251 | 3.087614396 | 2592 | 25.17 | 9.62
31630.71761 | 3.086956914 | 2594 | 25.19 | 9.62
31631.90809 | 3.089258102 | 2601 | 25.19 | 9.62
31633.10128 | 3.086463802 | 2605 | 25.19 | 9.62
31634.28086 | 3.087943137 | 2608 | 25.19 | 9.62
31635.46817 | 3.087614396 | 2616 | 25.19 | 9.62
31636.66947 | 3.088600619 | 2619 | 25.19 | 9.62
31637.86888 | 3.087943137 | 2619 | 25.19 | 9.62
31639.06824 | 3.086135061 | 2623 | 25.19 | 9.62
31640.271 | 3.084491355 | 2637 | 25.19 | 9.62
31641.46016 | 3.086792543 | 2641 | 25.19 | 9.62
31642.65356 | 3.089258102 | 2641 | 25.19 | 9.62
31643.84309 | 3.086628172 | 2648 | 25.19 | 9.62
31645.05256 | 3.086135061 | 2648 | 25.19 | 9.62
31646.24553 | 3.084984467 | 2655 | 25.19 | 9.62
31647.44355 | 3.087450025 | 2659 | 25.19 | 9.62
31648.6425 | 3.087614396 | 2655 | 25.19 | 9.62
31649.84637 | 3.088436249 | 2655 | 25.19 | 9.62
31651.03678 | 3.086956914 | 2663 | 25.19 | 9.62
31652.23284 | 3.085148837 | 2666 | 25.19 | 9.62
31653.44194 | 3.086463802 | 2670 | 25.19 | 9.62
31654.63452 | 3.088436249 | 2674 | 25.19 | 9.62
31655.88715 | 3.086956914 | 2677 | 25.19 | 9.62
31657.08238 | 3.084655725 | 2681 | 25.19 | 9.62
31658.27149 | 3.085313208 | 2681 | 25.19 | 9.62
31659.46377 | 3.086792543 | 2684 | 25.19 | 9.62
31660.65986 | 3.087614396 | 2688 | 25.19 | 9.62
31661.84593 | 3.088107508 | 2695 | 25.19 | 9.62
31663.03903 | 3.087778766 | 2699 | 25.19 | 9.62
31664.24069 | 3.087121284 | 2695 | 25.19 | 9.62
31665.44188 | 3.085148837 | 2710 | 25.19 | 9.62
31666.63603 | 3.088436249 | 2713 | 25.19 | 9.62
31667.8364 | 3.087778766 | 2713 | 25.19 | 9.62
31669.0349 | 3.08876499 | 2717 | 25.19 | 9.62
31670.23294 | 3.087121284 | 2721 | 25.19 | 9.62
31671.50082 | 3.08580632 | 2721 | 25.19 | 9.62
31672.70396 | 3.088929361 | 2721 | 25.19 | 9.62
31673.909 | 3.088271878 | 2721 | 25.19 | 9.62
31675.11152 | 3.087450025 | 2724 | 25.19 | 9.62
31676.37741 | 3.088600619 | 2724 | 25.19 | 9.62
31677.5626 | 3.085148837 | 2728 | 25.19 | 9.62
31678.76655 | 3.088436249 | 2733 | 25.17 | 9.62
31679.96977 | 3.087778766 | 2731 | 25.19 | 9.62
31681.25621 | 3.087121284 | 2731 | 25.19 | 9.62
31682.45407 | 3.087121284 | 2731 | 25.19 | 9.62
31683.66373 | 3.08580632 | 2731 | 25.19 | 9.62
31684.85662 | 3.087614396 | 2739 | 25.19 | 9.62
31686.13361 | 3.090573066 | 2742 | 25.19 | 9.62
31687.31601 | 3.089586843 | 2746 | 25.19 | 9.62
31688.50425 | 3.089422472 | 2746 | 25.19 | 9.62
31689.68833 | 3.086956914 | 2749 | 25.19 | 9.62
31690.86771 | 3.087614396 | 2749 | 25.19 | 9.62
31692.05788 | 3.088600619 | 2753 | 25.19 | 9.62
31693.25222 | 3.087450025 | 2749 | 25.19 | 9.62
31694.43291 | 3.087285655 | 2753 | 25.19 | 9.62
31695.61853 | 3.086792543 | 2757 | 25.19 | 9.62
31696.87177 | 3.087450025 | 2764 | 25.19 | 9.62
31698.05806 | 3.087943137 | 2768 | 25.19 | 9.62
31699.24266 | 3.089258102 | 2768 | 25.19 | 9.62
31700.42427 | 3.088271878 | 2769 | 25.17 | 9.58
31701.59709 | 3.087778766 | 2773 | 25.17 | 9.62
31702.77433 | 3.087121284 | 2775 | 25.19 | 9.62
31703.96045 | 3.088600619 | 2775 | 25.19 | 9.62
31705.13782 | 3.089586843 | 2771 | 25.19 | 9.62
31706.3263 | 3.089751213 | 2775 | 25.19 | 9.62
31707.5022 | 3.088107508 | 2778 | 25.19 | 9.62
31708.68848 | 3.087450025 | 2791 | 25.17 | 9.62
31709.86934 | 3.089422472 | 2786 | 25.19 | 9.62
31711.05206 | 3.090244325 | 2787 | 25.17 | 9.62
31712.24766 | 3.090079955 | 2787 | 25.17 | 9.58
31713.47316 | 3.088436249 | 2793 | 25.19 | 9.62
31714.66207 | 3.086135061 | 2796 | 25.19 | 9.62
31715.84678 | 3.089258102 | 2796 | 25.19 | 9.62
31717.02898 | 3.089915584 | 2804 | 25.19 | 9.62
31718.21639 | 3.089258102 | 2798 | 25.17 | 9.62
31719.39644 | 3.089422472 | 2796 | 25.19 | 9.62
31720.58913 | 3.089093731 | 2796 | 25.19 | 9.62
31721.7782 | 3.089915584 | 2802 | 25.17 | 9.62
31722.96152 | 3.090737437 | 2798 | 25.17 | 9.62
31724.21576 | 3.089751213 | 2787 | 25.17 | 9.62
31725.40672 | 3.091394919 | 2786 | 25.19 | 9.62
31726.5895 | 3.088107508 | 2786 | 25.19 | 9.62
31727.77257 | 3.089258102 | 2786 | 25.19 | 9.62
31728.94888 | 3.091394919 | 2786 | 25.19 | 9.62
31730.13575 | 3.093038625 | 2786 | 25.19 | 9.62
31731.32228 | 3.09155929 | 2793 | 25.19 | 9.62
31732.50173 | 3.089751213 | 2782 | 25.19 | 9.62
31733.68468 | 3.088600619 | 2786 | 25.19 | 9.62
31734.95457 | 3.091066178 | 2786 | 25.19 | 9.62
31736.14733 | 3.091723661 | 2787 | 25.17 | 9.62
31737.32603 | 3.091066178 | 2786 | 25.19 | 9.62
31738.51575 | 3.091723661 | 2786 | 25.19 | 9.62
31739.71118 | 3.090901808 | 2789 | 25.19 | 9.62
31740.89513 | 3.091394919 | 2793 | 25.19 | 9.62
31742.0752 | 3.090737437 | 2793 | 25.19 | 9.62
31743.26514 | 3.091230549 | 2793 | 25.19 | 9.62
31744.46396 | 3.090901808 | 2793 | 25.19 | 9.62
31745.69738 | 3.088929361 | 2796 | 25.19 | 9.62
31746.89008 | 3.091230549 | 2793 | 25.19 | 9.62
31748.09158 | 3.093038625 | 2789 | 25.19 | 9.62
31749.29459 | 3.093202996 | 2793 | 25.19 | 9.62
31750.47445 | 3.093038625 | 2789 | 25.19 | 9.62
31751.67422 | 3.090901808 | 2793 | 25.19 | 9.62
31752.87183 | 3.089915584 | 2791 | 25.17 | 9.62
31754.06961 | 3.092052402 | 2791 | 25.17 | 9.62
31755.26662 | 3.09155929 | 2786 | 25.19 | 9.62
31756.47678 | 3.091394919 | 2786 | 25.19 | 9.62
31757.67122 | 3.092052402 | 2782 | 25.19 | 9.62
31758.86703 | 3.092709884 | 2782 | 25.19 | 9.62
31760.06028 | 3.092545514 | 2782 | 25.19 | 9.62
31761.31124 | 3.093038625 | 2782 | 25.19 | 9.62
31762.50735 | 3.092709884 | 2786 | 25.19 | 9.62
31763.7047 | 3.091888031 | 2786 | 25.19 | 9.62
31764.90993 | 3.090244325 | 2787 | 25.17 | 9.62
31766.18578 | 3.090573066 | 2780 | 25.17 | 9.62
31767.37315 | 3.093038625 | 2778 | 25.19 | 9.62
31768.56583 | 3.092216772 | 2782 | 25.19 | 9.62
31769.76582 | 3.090408696 | 2784 | 25.17 | 9.62
31770.96433 | 3.089093731 | 2782 | 25.19 | 9.62
31772.16438 | 3.092052402 | 2777 | 25.17 | 9.62
31773.36398 | 3.09435359 | 2777 | 25.17 | 9.62
31774.56795 | 3.092874255 | 2778 | 25.19 | 9.62
31775.77363 | 3.091230549 | 2780 | 25.17 | 9.62
31776.9793 | 3.089586843 | 2780 | 25.17 | 9.62
31778.17548 | 3.092545514 | 2782 | 25.19 | 9.62
31779.3722 | 3.093367366 | 2786 | 25.19 | 9.62
31780.56799 | 3.092874255 | 2787 | 25.17 | 9.62
31781.80344 | 3.093367366 | 2796 | 25.19 | 9.62
31783.00353 | 3.090737437 | 2795 | 25.17 | 9.62
31784.19043 | 3.091394919 | 2793 | 25.19 | 9.62
31785.37802 | 3.096490408 | 2795 | 25.17 | 9.62
31786.68151 | 3.093531737 | 2787 | 25.17 | 9.62
31787.88405 | 3.09155929 | 2793 | 25.19 | 9.62
31789.06432 | 3.091394919 | 2793 | 25.19 | 9.62
31790.25699 | 3.090901808 | 2789 | 25.19 | 9.62
31791.43283 | 3.092709884 | 2796 | 25.19 | 9.62
31792.62762 | 3.093202996 | 2793 | 25.19 | 9.62
31793.82012 | 3.093038625 | 2793 | 25.19 | 9.62
31795.00044 | 3.094024849 | 2791 | 25.17 | 9.62
31796.1969 | 3.090408696 | 2795 | 25.17 | 9.62
31797.42232 | 3.094189219 | 2795 | 25.17 | 9.62
31798.64645 | 3.094682331 | 2795 | 25.17 | 9.62
31799.83396 | 3.093860478 | 2798 | 25.17 | 9.62
31801.02816 | 3.093531737 | 2798 | 25.17 | 9.62
31802.30195 | 3.090573066 | 2798 | 25.17 | 9.62
31803.51357 | 3.09435359 | 2798 | 25.17 | 9.62
31804.72575 | 3.092709884 | 2798 | 25.17 | 9.62
31805.91934 | 3.093696108 | 2802 | 25.17 | 9.62
31807.17677 | 3.092052402 | 2806 | 25.17 | 9.62
31808.36515 | 3.09155929 | 2806 | 25.17 | 9.62
31809.54565 | 3.093860478 | 2806 | 25.17 | 9.62
31810.73426 | 3.093367366 | 2806 | 25.17 | 9.62
31811.927 | 3.093367366 | 2809 | 25.17 | 9.62
31813.11418 | 3.093860478 | 2804 | 25.19 | 9.62
31814.28743 | 3.092709884 | 2804 | 25.19 | 9.62
31815.47064 | 3.093696108 | 2806 | 25.17 | 9.62
31816.6682 | 3.094024849 | 2806 | 25.17 | 9.62
31817.91903 | 3.093531737 | 2809 | 25.17 | 9.62
31819.11589 | 3.094024849 | 2809 | 25.17 | 9.62
31820.30893 | 3.092381143 | 2809 | 25.17 | 9.62
31821.50228 | 3.092874255 | 2809 | 25.17 | 9.62
31822.68327 | 3.094682331 | 2813 | 25.17 | 9.62
31823.87082 | 3.095011072 | 2813 | 25.17 | 9.62
31825.06754 | 3.094024849 | 2813 | 25.17 | 9.62
31826.25391 | 3.094846702 | 2816 | 25.17 | 9.62
32099.34039 | 3.144651014 | 544 | 25.14 | 9.62
32100.54161 | 3.183278147 | 544 | 25.14 | 9.62
32101.72802 | 3.224042128 | 544 | 25.14 | 9.62
32102.93416 | 3.237849289 | 547 | 25.14 | 9.62
32104.12927 | 3.246560951 | 547 | 25.14 | 9.62
32105.33037 | 3.253628905 | 547 | 25.14 | 9.62
32106.52419 | 3.25757381 | 554 | 25.14 | 9.62
32107.7863 | 3.262669312 | 569 | 25.14 | 9.62
32108.99507 | 3.265134878 | 578 | 25.13 | 9.62
32110.1951 | 3.265299249 | 589 | 25.13 | 9.62
32111.40396 | 3.263162425 | 601 | 25.14 | 9.62
32112.65734 | 3.262176199 | 632 | 25.13 | 9.62
32113.8595 | 3.26234057 | 650 | 25.13 | 9.62
32115.03621 | 3.258066923 | 668 | 25.13 | 9.62
32116.24513 | 3.25609447 | 685 | 25.14 | 9.62
32117.5318 | 3.250834598 | 724 | 25.14 | 9.62
32118.71557 | 3.249684001 | 746 | 25.14 | 9.62
32119.93927 | 3.248533403 | 768 | 25.14 | 9.62
32121.15281 | 3.245410354 | 795 | 25.13 | 9.62
32122.40327 | 3.243602273 | 844 | 25.14 | 9.62
32123.58659 | 3.24146545 | 865 | 25.14 | 9.62
32124.80545 | 3.239164257 | 896 | 25.13 | 9.62
32126.00849 | 3.236698692 | 920 | 25.14 | 9.62
32127.28046 | 3.234397498 | 976 | 25.13 | 9.62
32128.48928 | 3.232260676 | 1008 | 25.13 | 9.62
32129.71193 | 3.232096305 | 1044 | 25.13 | 9.62
32130.91935 | 3.227329547 | 1080 | 25.13 | 9.62
32132.15585 | 3.224863983 | 1146 | 25.13 | 9.62
32133.36961 | 3.223549015 | 1178 | 25.13 | 9.62
32134.5751 | 3.221247822 | 1214 | 25.13 | 9.62
32135.7524 | 3.222234048 | 1247 | 25.13 | 9.62
32136.9227 | 3.217960403 | 1279 | 25.13 | 9.62
32138.1087 | 3.216481065 | 1344 | 25.13 | 9.62
32139.2962 | 3.216974178 | 1384 | 25.13 | 9.62
32140.49749 | 3.212207421 | 1420 | 25.13 | 9.62
32141.68796 | 3.212207421 | 1453 | 25.13 | 9.62
32142.89664 | 3.21023497 | 1527 | 25.12 | 9.62
32144.08759 | 3.206947552 | 1565 | 25.13 | 9.62
32145.29514 | 3.205632585 | 1601 | 25.13 | 9.62
32146.48979 | 3.204810731 | 1641 | 25.13 | 9.62
32147.77242 | 3.204810731 | 1717 | 25.13 | 9.62
32148.93983 | 3.202016425 | 1760 | 25.13 | 9.62
32150.13019 | 3.199550862 | 1796 | 25.13 | 9.62
32151.30958 | 3.199879604 | 1829 | 25.13 | 9.62
32152.50689 | 3.196592186 | 1869 | 25.13 | 9.62
32153.69622 | 3.197578412 | 1948 | 25.13 | 9.62
32154.86911 | 3.195770332 | 1988 | 25.13 | 9.62
32156.0667 | 3.194290994 | 2031 | 25.13 | 9.62
32157.25285 | 3.192811657 | 2071 | 25.13 | 9.62
32158.51486 | 3.193140398 | 2160 | 25.12 | 9.62
32159.70299 | 3.190674835 | 2198 | 25.13 | 9.62
32160.88234 | 3.193797882 | 2238 | 25.13 | 9.62
32162.04108 | 3.189524239 | 2277 | 25.13 | 9.62
32163.21547 | 3.190181723 | 2317 | 25.13 | 9.62
32164.41122 | 3.186401193 | 2393 | 25.13 | 9.62
32165.58307 | 3.18771616 | 2429 | 25.13 | 9.62
32166.79196 | 3.187880531 | 2458 | 25.13 | 9.62
32167.95949 | 3.186894306 | 2491 | 25.13 | 9.62
32169.14972 | 3.18574371 | 2516 | 25.13 | 9.62
32170.32552 | 3.185579339 | 2574 | 25.13 | 9.62
32171.52113 | 3.184593114 | 2592 | 25.13 | 9.62
32172.71164 | 3.184921856 | 2621 | 25.13 | 9.62
32173.89045 | 3.184757485 | 2643 | 25.13 | 9.62
32175.12113 | 3.185086227 | 2697 | 25.13 | 9.62
32176.29906 | 3.183113777 | 2711 | 25.13 | 9.62
32177.50278 | 3.182949406 | 2729 | 25.13 | 9.62
32178.68562 | 3.182949406 | 2747 | 25.13 | 9.62
32179.87909 | 3.183113777 | 2766 | 25.13 | 9.62
32181.07744 | 3.181141327 | 2794 | 25.13 | 9.62
32182.28465 | 3.182456293 | 2816 | 25.13 | 9.62
32183.49012 | 3.180483843 | 2829 | 25.12 | 9.62
32184.66014 | 3.181963181 | 2843 | 25.12 | 9.62
32185.86259 | 3.181634439 | 2872 | 25.12 | 9.62
32187.04102 | 3.180155102 | 2881 | 25.13 | 9.62
32188.22178 | 3.177360798 | 2894 | 25.12 | 9.62
32189.41717 | 3.176703314 | 2903 | 25.13 | 9.62
32190.5949 | 3.177689539 | 2916 | 25.12 | 9.62
32191.80585 | 3.179661989 | 2932 | 25.13 | 9.62
32192.98536 | 3.177525169 | 2944 | 25.12 | 9.62
32194.1551 | 3.174566494 | 2952 | 25.12 | 9.62
32195.32832 | 3.175552719 | 2963 | 25.12 | 9.62
32196.60426 | 3.176374573 | 2984 | 25.12 | 9.62
32197.80883 | 3.178511393 | 2991 | 25.12 | 9.62
32198.98335 | 3.177689539 | 2999 | 25.12 | 9.62
32200.18487 | 3.177689539 | 3010 | 25.12 | 9.62
32201.36847 | 3.176538944 | 3013 | 25.12 | 9.62
32202.57695 | 3.174237752 | 3028 | 25.12 | 9.62
32203.76467 | 3.176045831 | 3035 | 25.12 | 9.62
32204.97445 | 3.178018281 | 3042 | 25.12 | 9.62
32206.16571 | 3.177360798 | 3046 | 25.12 | 9.62
32207.34504 | 3.174566494 | 3049 | 25.12 | 9.62
32208.52689 | 3.172100932 | 3057 | 25.12 | 9.62
32209.73051 | 3.175223977 | 3064 | 25.12 | 9.62
32210.9165 | 3.177032056 | 3067 | 25.12 | 9.62
32212.09975 | 3.175059606 | 3071 | 25.12 | 9.62
32213.29445 | 3.175223977 | 3082 | 25.12 | 9.62
32214.49164 | 3.173415898 | 3082 | 25.12 | 9.62
32215.69558 | 3.174237752 | 3086 | 25.12 | 9.62
32216.9018 | 3.176045831 | 3082 | 25.12 | 9.62
32218.10713 | 3.176210202 | 3089 | 25.12 | 9.62
32219.31201 | 3.174895235 | 3093 | 25.12 | 9.62
32220.49324 | 3.174730865 | 3093 | 25.12 | 9.62
32221.69981 | 3.172594044 | 3093 | 25.12 | 9.62
32222.96098 | 3.17571709 | 3100 | 25.12 | 9.62
32224.15766 | 3.174073381 | 3104 | 25.12 | 9.62
32225.35816 | 3.174073381 | 3104 | 25.12 | 9.62
32226.5626 | 3.171936561 | 3111 | 25.12 | 9.62
32227.84047 | 3.173087157 | 3122 | 25.12 | 9.62
32229.03188 | 3.175388348 | 3125 | 25.12 | 9.62
32230.21097 | 3.174073381 | 3133 | 25.12 | 9.62
32231.41583 | 3.17374464 | 3136 | 25.12 | 9.62
32232.5956 | 3.172758415 | 3140 | 25.12 | 9.62
32233.80651 | 3.172429673 | 3143 | 25.12 | 9.62
32235.02336 | 3.174730865 | 3147 | 25.12 | 9.62
32236.22965 | 3.174566494 | 3151 | 25.12 | 9.62
32237.42743 | 3.174566494 | 3154 | 25.12 | 9.62
32238.61473 | 3.173580269 | 3161 | 25.12 | 9.62
32239.80555 | 3.171936561 | 3161 | 25.12 | 9.62
32241.01582 | 3.173580269 | 3165 | 25.12 | 9.62
32242.22671 | 3.173087157 | 3169 | 25.12 | 9.62
32243.45974 | 3.172758415 | 3176 | 25.12 | 9.62
32244.66407 | 3.171936561 | 3183 | 25.12 | 9.62
32245.84186 | 3.171279078 | 3176 | 25.12 | 9.62
32247.02599 | 3.17177219 | 3181 | 25.11 | 9.62
32248.20832 | 3.174073381 | 3183 | 25.12 | 9.62
32249.41488 | 3.172758415 | 3183 | 25.12 | 9.62
32250.59023 | 3.173251527 | 3187 | 25.12 | 9.62
32251.80413 | 3.172100932 | 3187 | 25.12 | 9.62
32253.01528 | 3.172100932 | 3190 | 25.12 | 9.62
32254.20608 | 3.171607819 | 3190 | 25.12 | 9.62
32255.39895 | 3.174730865 | 3192 | 25.11 | 9.62
32256.5665 | 3.174402123 | 3196 | 25.11 | 9.62
32257.75834 | 3.172100932 | 3196 | 25.11 | 9.62
32258.93431 | 3.170785965 | 3199 | 25.11 | 9.62
32260.10349 | 3.174566494 | 3203 | 25.11 | 9.62
32261.28643 | 3.173909011 | 3201 | 25.12 | 9.62
32262.45539 | 3.172758415 | 3203 | 25.11 | 9.62
32263.63934 | 3.172594044 | 3203 | 25.11 | 9.62
32264.80751 | 3.173580269 | 3207 | 25.11 | 9.62
32265.99098 | 3.17177219 | 3207 | 25.11 | 9.62
32267.19383 | 3.172429673 | 3207 | 25.11 | 9.62
32268.37658 | 3.170950336 | 3203 | 25.11 | 9.62
32269.57365 | 3.17177219 | 3199 | 25.11 | 9.62
32270.80121 | 3.170785965 | 3201 | 25.12 | 9.62
32271.97579 | 3.17177219 | 3203 | 25.11 | 9.62
32273.16502 | 3.173087157 | 3203 | 25.11 | 9.62
32274.35614 | 3.17374464 | 3210 | 25.11 | 9.62
32275.54712 | 3.171936561 | 3210 | 25.11 | 9.62
32276.73109 | 3.170128482 | 3214 | 25.11 | 9.62
32277.90949 | 3.170457224 | 3217 | 25.11 | 9.62
32279.07902 | 3.173909011 | 3217 | 25.11 | 9.62
32280.23562 | 3.171443449 | 3221 | 25.11 | 9.62
32281.43253 | 3.170950336 | 3221 | 25.11 | 9.62
32282.60762 | 3.171114707 | 3225 | 25.11 | 9.62
32283.79836 | 3.170785965 | 3225 | 25.11 | 9.62
32284.99505 | 3.172758415 | 3225 | 25.11 | 9.62
32286.19793 | 3.17177219 | 3225 | 25.11 | 9.62
32287.40581 | 3.174895235 | 3228 | 25.11 | 9.62
32288.59366 | 3.173251527 | 3223 | 25.12 | 9.62
32289.76765 | 3.16963537 | 3227 | 25.12 | 9.62
32290.95254 | 3.17177219 | 3232 | 25.11 | 9.62
32292.11381 | 3.173087157 | 3232 | 25.11 | 9.62
32293.28922 | 3.174237752 | 3236 | 25.11 | 9.62
32294.48436 | 3.172265303 | 3236 | 25.11 | 9.62
32295.67528 | 3.170950336 | 3236 | 25.11 | 9.62
32296.87669 | 3.172429673 | 3236 | 25.11 | 9.62
32298.14461 | 3.173251527 | 3239 | 25.11 | 9.62
32299.30353 | 3.173251527 | 3239 | 25.11 | 9.62
32300.47876 | 3.172758415 | 3243 | 25.11 | 9.62
32301.6592 | 3.171279078 | 3239 | 25.11 | 9.62
32302.84366 | 3.17177219 | 3243 | 25.11 | 9.62
32304.04687 | 3.173415898 | 3239 | 25.11 | 9.62
32305.22161 | 3.172922786 | 3239 | 25.11 | 9.62
32306.39972 | 3.169964111 | 3236 | 25.11 | 9.62
32307.58451 | 3.173415898 | 3232 | 25.11 | 9.62
32308.77966 | 3.172265303 | 3230 | 25.12 | 9.62
32309.97822 | 3.17374464 | 3228 | 25.11 | 9.62
32311.17313 | 3.173580269 | 3232 | 25.11 | 9.62
32312.37157 | 3.17374464 | 3239 | 25.11 | 9.62
32313.54972 | 3.17177219 | 3239 | 25.11 | 9.62
32314.74678 | 3.171443449 | 3239 | 25.11 | 9.62
32315.91616 | 3.173251527 | 3243 | 25.11 | 9.62
32317.1225 | 3.173909011 | 3239 | 25.11 | 9.62
32318.31807 | 3.173251527 | 3243 | 25.11 | 9.62
32319.62501 | 3.172265303 | 3246 | 25.11 | 9.62
32320.83184 | 3.172758415 | 3246 | 25.11 | 9.62
32322.02546 | 3.172922786 | 3246 | 25.11 | 9.62
32323.22575 | 3.175223977 | 3246 | 25.11 | 9.62
32324.50193 | 3.173087157 | 3250 | 25.11 | 9.62
32325.68208 | 3.173415898 | 3254 | 25.11 | 9.62
32326.87195 | 3.171936561 | 3263 | 25.1 | 9.62
32328.04719 | 3.173415898 | 3270 | 25.1 | 9.62
32329.25787 | 3.174073381 | 3268 | 25.11 | 9.62
32330.44845 | 3.172594044 | 3270 | 25.1 | 9.62
32331.64127 | 3.173415898 | 3270 | 25.1 | 9.62
32332.83418 | 3.172758415 | 3273 | 25.1 | 9.62
32334.01184 | 3.170128482 | 3273 | 25.1 | 9.62
32335.24324 | 3.170621595 | 3270 | 25.1 | 9.62
32336.45067 | 3.174402123 | 3270 | 25.1 | 9.62
32337.64829 | 3.174402123 | 3273 | 25.1 | 9.62
32338.85062 | 3.174895235 | 3272 | 25.11 | 9.62
32340.11928 | 3.17177219 | 3277 | 25.1 | 9.62
32341.33042 | 3.172758415 | 3277 | 25.1 | 9.62
32342.55523 | 3.176210202 | 3281 | 25.1 | 9.62
32343.7606 | 3.174237752 | 3281 | 25.1 | 9.62
32344.99735 | 3.172922786 | 3283 | 25.11 | 9.62
32346.20712 | 3.172100932 | 3281 | 25.1 | 9.62
32347.42782 | 3.174566494 | 3284 | 25.1 | 9.62
32348.60788 | 3.172429673 | 3281 | 25.1 | 9.62
32349.87467 | 3.173251527 | 3284 | 25.1 | 9.62
32351.06394 | 3.174073381 | 3284 | 25.1 | 9.62
32352.27805 | 3.17177219 | 3281 | 25.1 | 9.62
32353.47516 | 3.173087157 | 3281 | 25.1 | 9.62
32354.7518 | 3.176703314 | 3288 | 25.1 | 9.62
32355.96954 | 3.174402123 | 3288 | 25.1 | 9.62
32357.15979 | 3.172429673 | 3284 | 25.1 | 9.62
32358.3657 | 3.171607819 | 3288 | 25.1 | 9.58
32359.63013 | 3.173251527 | 3288 | 25.1 | 9.62
32360.83455 | 3.174730865 | 3284 | 25.1 | 9.62
32362.0413 | 3.175059606 | 3288 | 25.1 | 9.62
32363.24546 | 3.174566494 | 3288 | 25.1 | 9.62
32364.41043 | 3.175223977 | 3292 | 25.1 | 9.62
32365.6242 | 3.173415898 | 3299 | 25.1 | 9.62
32366.81622 | 3.173251527 | 3302 | 25.1 | 9.62
32368.00015 | 3.174895235 | 3306 | 25.1 | 9.62
32369.19939 | 3.172922786 | 3306 | 25.1 | 9.62
32370.40066 | 3.17374464 | 3302 | 25.1 | 9.62
32371.60408 | 3.172429673 | 3302 | 25.1 | 9.62
32372.79943 | 3.174566494 | 3302 | 25.1 | 9.62
32373.99909 | 3.176045831 | 3302 | 25.1 | 9.62
32375.24953 | 3.172758415 | 3299 | 25.1 | 9.62
32376.44198 | 3.173909011 | 3299 | 25.1 | 9.62
32377.61929 | 3.171443449 | 3299 | 25.1 | 9.62
32378.80418 | 3.175388348 | 3299 | 25.1 | 9.62
32380.00434 | 3.176538944 | 3299 | 25.1 | 9.62
32381.20122 | 3.174895235 | 3299 | 25.1 | 9.62
32382.40861 | 3.174237752 | 3299 | 25.1 | 9.62
32383.60082 | 3.171443449 | 3299 | 25.1 | 9.61
32384.77721 | 3.175059606 | 3299 | 25.1 | 9.61
32385.9903 | 3.17571709 | 3295 | 25.1 | 9.61
32387.18736 | 3.176045831 | 3295 | 25.1 | 9.62
32388.37653 | 3.174895235 | 3292 | 25.1 | 9.62
32389.56277 | 3.172758415 | 3295 | 25.1 | 9.62
32390.76192 | 3.175059606 | 3299 | 25.1 | 9.62
32391.95584 | 3.17571709 | 3295 | 25.1 | 9.62
32393.1734 | 3.175388348 | 3299 | 25.1 | 9.62
32394.37865 | 3.17588146 | 3302 | 25.1 | 9.62
32395.55348 | 3.174730865 | 3302 | 25.1 | 9.62
32396.74216 | 3.174730865 | 3299 | 25.1 | 9.62
32397.93561 | 3.175552719 | 3299 | 25.1 | 9.62
32399.13641 | 3.176538944 | 3302 | 25.1 | 9.62
32672.8061 | 3.14826717 | 558 | 25.08 | 9.61
32674.05832 | 3.191167948 | 561 | 25.08 | 9.61
32675.23496 | 3.228480144 | 565 | 25.08 | 9.61
32676.40919 | 3.246725322 | 565 | 25.08 | 9.61
32677.58284 | 3.251820824 | 569 | 25.08 | 9.61
32678.82671 | 3.256423213 | 572 | 25.08 | 9.61
32680.02617 | 3.262011828 | 576 | 25.08 | 9.61
32681.21146 | 3.265299249 | 583 | 25.08 | 9.61
32682.38573 | 3.267600444 | 587 | 25.08 | 9.61
32683.5865 | 3.269408525 | 597 | 25.08 | 9.61
32684.76098 | 3.264970507 | 619 | 25.08 | 9.61
32685.93021 | 3.266614217 | 634 | 25.08 | 9.61
32687.11713 | 3.262669312 | 648 | 25.08 | 9.61
32688.29906 | 3.261354344 | 659 | 25.08 | 9.61
32689.55984 | 3.258888778 | 695 | 25.08 | 9.61
32690.74801 | 3.256587584 | 717 | 25.08 | 9.61
32691.94823 | 3.255272615 | 735 | 25.08 | 9.61
32693.14951 | 3.251656453 | 764 | 25.08 | 9.61
32694.43605 | 3.250341485 | 807 | 25.08 | 9.61
32695.63604 | 3.247547177 | 833 | 25.08 | 9.61
32696.82811 | 3.241629821 | 854 | 25.08 | 9.61
32697.99771 | 3.24146545 | 883 | 25.08 | 9.61
32699.20484 | 3.239328628 | 908 | 25.08 | 9.61
32700.40142 | 3.236041208 | 970 | 25.08 | 9.61
32701.60666 | 3.235383724 | 999 | 25.08 | 9.61
32702.79543 | 3.232096305 | 1028 | 25.08 | 9.61
32703.99967 | 3.229466369 | 1057 | 25.08 | 9.61
32705.18573 | 3.228151402 | 1129 | 25.08 | 9.61
32706.37045 | 3.225192725 | 1158 | 25.08 | 9.61
32707.57474 | 3.224535241 | 1190 | 25.08 | 9.61
32708.76832 | 3.221905306 | 1223 | 25.08 | 9.61
32710.04997 | 3.220754709 | 1295 | 25.08 | 9.61
32711.25497 | 3.218453516 | 1335 | 25.08 | 9.61
32712.46195 | 3.215987952 | 1368 | 25.08 | 9.61
32713.65807 | 3.214344243 | 1400 | 25.08 | 9.61
32714.92745 | 3.212700534 | 1473 | 25.08 | 9.61
32716.12545 | 3.209413116 | 1505 | 25.08 | 9.61
32717.30613 | 3.210728083 | 1538 | 25.08 | 9.61
32718.4832 | 3.209413116 | 1570 | 25.08 | 9.61
32719.68275 | 3.207440665 | 1610 | 25.08 | 9.61
32720.87988 | 3.207276294 | 1682 | 25.08 | 9.61
32722.05059 | 3.201523313 | 1718 | 25.08 | 9.61
32723.25681 | 3.201687684 | 1758 | 25.08 | 9.61
32724.43203 | 3.203331393 | 1794 | 25.08 | 9.61
32725.66731 | 3.202673909 | 1870 | 25.08 | 9.61
32726.8795 | 3.200701458 | 1910 | 25.08 | 9.61
32728.07071 | 3.19905775 | 1946 | 25.08 | 9.61
32729.27114 | 3.197085299 | 1986 | 25.08 | 9.61
32730.44894 | 3.196592186 | 2026 | 25.08 | 9.61
32731.63674 | 3.194948478 | 2102 | 25.08 | 9.61
32732.80731 | 3.19544159 | 2142 | 25.08 | 9.61
32734.01063 | 3.191661061 | 2181 | 25.08 | 9.61
32735.20855 | 3.192976027 | 2217 | 25.08 | 9.61
32736.412 | 3.191989802 | 2293 | 25.08 | 9.61
32737.61992 | 3.192811657 | 2330 | 25.08 | 9.61
32738.83044 | 3.18968861 | 2362 | 25.08 | 9.61
32740.0381 | 3.191167948 | 2395 | 25.08 | 9.61
32741.28962 | 3.189359869 | 2456 | 25.08 | 9.61
32742.47046 | 3.18968861 | 2489 | 25.08 | 9.61
32743.64838 | 3.18968861 | 2514 | 25.08 | 9.61
32744.81608 | 3.188538014 | 2539 | 25.08 | 9.61
32745.98292 | 3.187223048 | 2568 | 25.08 | 9.61
32747.15362 | 3.184264372 | 2619 | 25.08 | 9.61
32748.33496 | 3.184757485 | 2633 | 25.08 | 9.61
32749.49065 | 3.184428743 | 2651 | 25.08 | 9.61
32750.68724 | 3.186401193 | 2673 | 25.08 | 9.61
32751.88479 | 3.18574371 | 2688 | 25.08 | 9.61
32753.05838 | 3.182456293 | 2724 | 25.08 | 9.61
32754.24923 | 3.182127552 | 2742 | 25.08 | 9.61
32755.43699 | 3.185414968 | 2760 | 25.08 | 9.61
32756.60894 | 3.183113777 | 2774 | 25.08 | 9.61
32757.77579 | 3.182620664 | 2792 | 25.08 | 9.61
32758.9403 | 3.181305697 | 2814 | 25.08 | 9.61
32760.13272 | 3.17982636 | 2825 | 25.08 | 9.61
32761.30972 | 3.181141327 | 2839 | 25.08 | 9.61
32762.50221 | 3.182949406 | 2847 | 25.08 | 9.61
32763.76143 | 3.180976956 | 2872 | 25.08 | 9.61
32764.96092 | 3.180483843 | 2879 | 25.08 | 9.61
32766.14292 | 3.178840135 | 2894 | 25.08 | 9.61
32767.33933 | 3.180483843 | 2901 | 25.08 | 9.61
32768.49777 | 3.181305697 | 2904 | 25.08 | 9.61
32769.67017 | 3.179661989 | 2919 | 25.08 | 9.61
32770.8442 | 3.179333248 | 2926 | 25.08 | 9.61
32772.03727 | 3.178675764 | 2937 | 25.08 | 9.61
32773.22939 | 3.177360798 | 2941 | 25.08 | 9.61
32774.39749 | 3.179333248 | 2951 | 25.08 | 9.61
32775.57036 | 3.181470068 | 2966 | 25.08 | 9.61
32776.7719 | 3.178511393 | 2977 | 25.08 | 9.61
32777.96778 | 3.176538944 | 2980 | 25.08 | 9.61
32779.16439 | 3.177196427 | 2988 | 25.08 | 9.61
32780.36463 | 3.178840135 | 2999 | 25.08 | 9.61
32781.54512 | 3.176703314 | 3002 | 25.08 | 9.61
32782.73433 | 3.176867685 | 3009 | 25.08 | 9.61
32783.93863 | 3.17785391 | 3013 | 25.08 | 9.61
32785.13122 | 3.17571709 | 3020 | 25.08 | 9.61
32786.32766 | 3.176703314 | 3031 | 25.08 | 9.61
32787.50708 | 3.178511393 | 3035 | 25.08 | 9.61
32788.68237 | 3.176867685 | 3038 | 25.08 | 9.61
32789.89389 | 3.177360798 | 3042 | 25.08 | 9.61
32791.10695 | 3.17374464 | 3049 | 25.08 | 9.61
32792.2891 | 3.175388348 | 3053 | 25.08 | 9.61
32793.48071 | 3.177525169 | 3060 | 25.08 | 9.61
32794.67804 | 3.178182652 | 3064 | 25.08 | 9.61
32795.85308 | 3.175223977 | 3062 | 25.09 | 9.61
32797.05936 | 3.176867685 | 3074 | 25.08 | 9.61
32798.25331 | 3.172265303 | 3078 | 25.08 | 9.61
32799.42785 | 3.173580269 | 3085 | 25.08 | 9.61
32800.62148 | 3.174730865 | 3093 | 25.08 | 9.61
32801.85019 | 3.173580269 | 3100 | 25.08 | 9.61
32803.04923 | 3.174566494 | 3103 | 25.08 | 9.61
32804.25544 | 3.173087157 | 3103 | 25.08 | 9.61
32805.45102 | 3.175388348 | 3107 | 25.08 | 9.61
32806.72631 | 3.177196427 | 3118 | 25.08 | 9.61
32807.90415 | 3.174895235 | 3121 | 25.08 | 9.61
32809.10927 | 3.174402123 | 3125 | 25.08 | 9.61
32810.28435 | 3.172594044 | 3121 | 25.08 | 9.61
32811.4992 | 3.174402123 | 3125 | 25.08 | 9.61
32812.68491 | 3.177360798 | 3129 | 25.08 | 9.61
32813.88892 | 3.174237752 | 3132 | 25.08 | 9.61
32815.0697 | 3.174402123 | 3132 | 25.08 | 9.61
32816.27043 | 3.171279078 | 3136 | 25.08 | 9.61
32817.47869 | 3.172758415 | 3140 | 25.08 | 9.61
32818.68532 | 3.174730865 | 3143 | 25.08 | 9.61
32819.86184 | 3.173580269 | 3143 | 25.08 | 9.61
32821.0697 | 3.17374464 | 3150 | 25.08 | 9.61
32822.2402 | 3.171443449 | 3145 | 25.09 | 9.61
32823.44241 | 3.172594044 | 3150 | 25.08 | 9.61
32824.61922 | 3.175059606 | 3150 | 25.08 | 9.61
32825.81539 | 3.17588146 | 3158 | 25.08 | 9.61
32826.99829 | 3.17374464 | 3165 | 25.08 | 9.61
32828.21563 | 3.172429673 | 3165 | 25.08 | 9.61
32829.41151 | 3.171279078 | 3165 | 25.08 | 9.61
32830.6018 | 3.172758415 | 3161 | 25.08 | 9.61
32831.80619 | 3.176374573 | 3161 | 25.08 | 9.61
32832.99196 | 3.175059606 | 3161 | 25.08 | 9.61
32834.20697 | 3.173580269 | 3168 | 25.08 | 9.61
32835.39157 | 3.172265303 | 3168 | 25.08 | 9.61
32836.57469 | 3.172594044 | 3168 | 25.08 | 9.61
32837.79456 | 3.174237752 | 3172 | 25.08 | 9.61
32838.9816 | 3.175552719 | 3179 | 25.08 | 9.61
32840.18589 | 3.173087157 | 3179 | 25.08 | 9.61
32841.39029 | 3.172429673 | 3179 | 25.08 | 9.61
32842.60449 | 3.172922786 | 3183 | 25.08 | 9.61
32843.83092 | 3.174237752 | 3179 | 25.08 | 9.61
32845.03986 | 3.172922786 | 3183 | 25.08 | 9.61
32846.24076 | 3.174730865 | 3187 | 25.08 | 9.65
32847.46231 | 3.171607819 | 3187 | 25.08 | 9.61
32848.70867 | 3.173415898 | 3190 | 25.08 | 9.61
32849.88991 | 3.173580269 | 3194 | 25.08 | 9.65
32851.07443 | 3.173087157 | 3194 | 25.08 | 9.65
32852.26416 | 3.174237752 | 3194 | 25.08 | 9.61
32853.44121 | 3.170950336 | 3190 | 25.08 | 9.65
32854.63477 | 3.172100932 | 3197 | 25.08 | 9.65
32855.82603 | 3.17177219 | 3197 | 25.08 | 9.65
32857.01146 | 3.173251527 | 3194 | 25.08 | 9.65
32858.21323 | 3.172922786 | 3190 | 25.08 | 9.65
32859.45252 | 3.172922786 | 3194 | 25.08 | 9.65
32860.6124 | 3.172265303 | 3201 | 25.08 | 9.65
32861.80883 | 3.173909011 | 3201 | 25.08 | 9.65
32863.00755 | 3.174566494 | 3201 | 25.08 | 9.65
32864.20491 | 3.175223977 | 3201 | 25.08 | 9.65
32865.38009 | 3.173251527 | 3201 | 25.08 | 9.65
32866.56824 | 3.170292853 | 3205 | 25.08 | 9.65
32867.77494 | 3.174402123 | 3205 | 25.08 | 9.65
32868.95498 | 3.174895235 | 3212 | 25.08 | 9.65
32870.19775 | 3.174402123 | 3212 | 25.08 | 9.65
32871.40135 | 3.173251527 | 3212 | 25.08 | 9.65
32872.58656 | 3.172594044 | 3215 | 25.08 | 9.65
32873.77047 | 3.172594044 | 3219 | 25.08 | 9.65
32874.95756 | 3.174237752 | 3215 | 25.08 | 9.65
32876.14611 | 3.172265303 | 3215 | 25.08 | 9.65
32877.31629 | 3.174730865 | 3215 | 25.08 | 9.65
32878.48925 | 3.170785965 | 3219 | 25.08 | 9.65
32879.65285 | 3.173251527 | 3215 | 25.08 | 9.65
32880.84079 | 3.173580269 | 3219 | 25.08 | 9.65
32882.03188 | 3.174237752 | 3219 | 25.08 | 9.65
32883.2002 | 3.17571709 | 3223 | 25.08 | 9.65
32884.39477 | 3.174073381 | 3223 | 25.08 | 9.65
32885.59058 | 3.171936561 | 3223 | 25.08 | 9.65
32886.80092 | 3.175388348 | 3226 | 25.08 | 9.65
32887.98389 | 3.173909011 | 3226 | 25.08 | 9.65
32889.18131 | 3.173415898 | 3241 | 25.08 | 9.65
32890.36616 | 3.172758415 | 3244 | 25.08 | 9.65
32891.54105 | 3.173087157 | 3244 | 25.08 | 9.65
32892.70642 | 3.175059606 | 3241 | 25.08 | 9.65
32893.87718 | 3.177196427 | 3244 | 25.08 | 9.65
32895.04045 | 3.175388348 | 3248 | 25.08 | 9.65
32896.22735 | 3.174073381 | 3246 | 25.07 | 9.65
32897.40593 | 3.174237752 | 3248 | 25.08 | 9.65
32898.58355 | 3.173087157 | 3250 | 25.07 | 9.65
32899.77415 | 3.173251527 | 3248 | 25.08 | 9.65
32900.96846 | 3.175223977 | 3252 | 25.08 | 9.65
32902.14087 | 3.174566494 | 3252 | 25.08 | 9.65
32903.40696 | 3.173580269 | 3259 | 25.08 | 9.65
32904.61536 | 3.173415898 | 3259 | 25.08 | 9.65
32905.78675 | 3.174730865 | 3259 | 25.08 | 9.65
32906.95095 | 3.176045831 | 3259 | 25.08 | 9.61
32908.11615 | 3.175552719 | 3259 | 25.08 | 9.61
32909.29005 | 3.173909011 | 3262 | 25.08 | 9.61
32910.4782 | 3.173251527 | 3266 | 25.08 | 9.61
32911.67293 | 3.175552719 | 3273 | 25.08 | 9.61
32912.85863 | 3.17588146 | 3277 | 25.08 | 9.61
32914.14719 | 3.175552719 | 3277 | 25.08 | 9.61
32915.35517 | 3.173580269 | 3273 | 25.08 | 9.61
32916.52887 | 3.172265303 | 3281 | 25.08 | 9.61
32917.70722 | 3.176045831 | 3277 | 25.08 | 9.61
32918.9035 | 3.176210202 | 3277 | 25.08 | 9.61
32920.09479 | 3.176374573 | 3277 | 25.08 | 9.61
32921.30006 | 3.175059606 | 3277 | 25.08 | 9.61
32922.4989 | 3.174402123 | 3277 | 25.08 | 9.61
32923.67459 | 3.176045831 | 3281 | 25.08 | 9.61
32924.88832 | 3.178018281 | 3277 | 25.08 | 9.61
32926.06903 | 3.174895235 | 3281 | 25.08 | 9.61
32927.28252 | 3.175223977 | 3277 | 25.08 | 9.61
32928.49103 | 3.174402123 | 3281 | 25.08 | 9.61
32929.76781 | 3.175059606 | 3282 | 25.07 | 9.61
32930.96478 | 3.174402123 | 3281 | 25.08 | 9.61
32932.18255 | 3.175223977 | 3281 | 25.08 | 9.61
32933.36714 | 3.176374573 | 3281 | 25.08 | 9.61
32934.64677 | 3.174895235 | 3277 | 25.08 | 9.61
32935.85037 | 3.173580269 | 3281 | 25.08 | 9.61
32937.05964 | 3.174237752 | 3281 | 25.08 | 9.61
32938.23823 | 3.176045831 | 3288 | 25.08 | 9.61
32939.52393 | 3.175388348 | 3288 | 25.08 | 9.61
32940.71015 | 3.174730865 | 3288 | 25.08 | 9.61
32941.92083 | 3.176374573 | 3290 | 25.07 | 9.61
32943.13414 | 3.175059606 | 3288 | 25.08 | 9.61
32944.40484 | 3.177196427 | 3293 | 25.07 | 9.61
32945.59439 | 3.180812585 | 3293 | 25.07 | 9.61
32946.79671 | 3.174402123 | 3288 | 25.08 | 9.61
32948.00629 | 3.175223977 | 3281 | 25.08 | 9.61
32949.2822 | 3.173580269 | 3281 | 25.08 | 9.61
32950.49102 | 3.176210202 | 3286 | 25.07 | 9.61
32951.66175 | 3.175552719 | 3288 | 25.08 | 9.61
32952.86568 | 3.17571709 | 3284 | 25.08 | 9.61
32954.16165 | 3.172265303 | 3284 | 25.08 | 9.61
32955.37316 | 3.175059606 | 3290 | 25.07 | 9.61
32956.56737 | 3.176538944 | 3284 | 25.08 | 9.61
32957.75082 | 3.175223977 | 3286 | 25.07 | 9.61
32959.04241 | 3.177032056 | 3284 | 25.08 | 9.61
32960.20914 | 3.174730865 | 3282 | 25.07 | 9.61
32961.40061 | 3.17374464 | 3281 | 25.08 | 9.61
32962.58417 | 3.177360798 | 3281 | 25.08 | 9.61
32963.75493 | 3.176867685 | 3282 | 25.07 | 9.61
32964.96316 | 3.176538944 | 3284 | 25.08 | 9.61
32966.12065 | 3.174402123 | 3284 | 25.08 | 9.61
32967.32413 | 3.173415898 | 3288 | 25.08 | 9.61
32968.50291 | 3.177032056 | 3288 | 25.08 | 9.61
32969.66546 | 3.176538944 | 3284 | 25.08 | 9.61
32970.86641 | 3.17571709 | 3281 | 25.08 | 9.61
32972.0394 | 3.17588146 | 3284 | 25.08 | 9.61
33245.56561 | 3.146787833 | 560 | 25.09 | 9.61
33247.0051 | 3.194455365 | 561 | 25.08 | 9.61
33248.31051 | 3.23127445 | 558 | 25.08 | 9.61
33249.63754 | 3.248697775 | 556 | 25.09 | 9.61
33250.97337 | 3.254943873 | 565 | 25.08 | 9.61
33252.31316 | 3.259875004 | 569 | 25.08 | 9.61
33253.64647 | 3.260532488 | 572 | 25.08 | 9.61
33254.92075 | 3.262011828 | 585 | 25.09 | 9.61
33256.23159 | 3.266121104 | 596 | 25.09 | 9.61
33257.52089 | 3.263326796 | 607 | 25.09 | 9.61
33258.84833 | 3.264148651 | 632 | 25.09 | 9.61
33260.15522 | 3.258888778 | 648 | 25.08 | 9.61
33261.44615 | 3.256258841 | 670 | 25.08 | 9.61
33262.78234 | 3.25445076 | 702 | 25.08 | 9.61
33264.07816 | 3.250834598 | 728 | 25.08 | 9.61
33265.46832 | 3.249026517 | 767 | 25.08 | 9.61
33266.7869 | 3.245903467 | 791 | 25.09 | 9.61
33268.0646 | 3.242287305 | 816 | 25.09 | 9.61
33269.40509 | 3.24146545 | 865 | 25.08 | 9.61
33270.71352 | 3.238999886 | 890 | 25.08 | 9.61
33272.04416 | 3.23472624 | 919 | 25.08 | 9.61
33273.36357 | 3.230123853 | 975 | 25.09 | 9.61
33274.68637 | 3.230288224 | 1002 | 25.08 | 9.61
33276.01443 | 3.228151402 | 1035 | 25.08 | 9.61
33277.33853 | 3.224699612 | 1096 | 25.08 | 9.61
33278.65999 | 3.219604113 | 1124 | 25.09 | 9.61
33280.04437 | 3.216645436 | 1194 | 25.08 | 9.61
33281.36394 | 3.216481065 | 1230 | 25.08 | 9.61
33282.63413 | 3.214672985 | 1266 | 25.08 | 9.61
33283.97408 | 3.213686759 | 1335 | 25.08 | 9.61
33285.31515 | 3.21023497 | 1364 | 25.08 | 9.61
33286.64111 | 3.206947552 | 1404 | 25.08 | 9.61
33287.95719 | 3.207111923 | 1471 | 25.09 | 9.61
33289.26607 | 3.205468214 | 1509 | 25.08 | 9.61
33290.59317 | 3.202509538 | 1545 | 25.08 | 9.61
33291.87275 | 3.19922212 | 1621 | 25.08 | 9.61
33293.18469 | 3.199386491 | 1655 | 25.09 | 9.61
33294.42461 | 3.197907153 | 1691 | 25.09 | 9.61
33295.71512 | 3.197085299 | 1769 | 25.08 | 9.61
33297.03995 | 3.196099074 | 1805 | 25.08 | 9.61
33298.32654 | 3.193304769 | 1845 | 25.08 | 9.61
33299.55158 | 3.191989802 | 1917 | 25.08 | 9.61
33300.83432 | 3.192976027 | 1957 | 25.08 | 9.61
33302.15659 | 3.191167948 | 1997 | 25.08 | 9.61
33303.48073 | 3.189195498 | 2075 | 25.09 | 9.61
33304.802 | 3.187387418 | 2116 | 25.08 | 9.61
33306.12912 | 3.186729935 | 2151 | 25.09 | 9.61
33307.41038 | 3.188044902 | 2239 | 25.08 | 9.61
33308.74753 | 3.185908081 | 2279 | 25.08 | 9.61
33309.94018 | 3.184757485 | 2311 | 25.08 | 9.61
33311.18127 | 3.182291922 | 2380 | 25.08 | 9.61
33312.33875 | 3.182949406 | 2413 | 25.08 | 9.61
33313.52472 | 3.188538014 | 2445 | 25.08 | 9.61
33314.7174 | 3.182949406 | 2469 | 25.09 | 9.61
33315.91387 | 3.180319473 | 2499 | 25.08 | 9.61
33317.09289 | 3.178840135 | 2554 | 25.08 | 9.61
33318.26485 | 3.178840135 | 2579 | 25.08 | 9.61
33319.46268 | 3.17982636 | 2601 | 25.08 | 9.61
33320.66349 | 3.180319473 | 2626 | 25.08 | 9.61
33321.92293 | 3.177525169 | 2664 | 25.09 | 9.61
33323.09616 | 3.177196427 | 2684 | 25.08 | 9.61
33324.29068 | 3.175059606 | 2702 | 25.08 | 9.61
33325.4691 | 3.17982636 | 2720 | 25.08 | 9.61
33326.67122 | 3.181470068 | 2735 | 25.08 | 9.61
33327.87602 | 3.177360798 | 2767 | 25.08 | 9.61
33329.06988 | 3.177360798 | 2783 | 25.09 | 9.61
33330.26804 | 3.174402123 | 2796 | 25.08 | 9.61
33331.45807 | 3.176703314 | 2810 | 25.08 | 9.61
33332.66506 | 3.176045831 | 2839 | 25.08 | 9.61
33333.87265 | 3.17374464 | 2850 | 25.08 | 9.61
33335.06436 | 3.174730865 | 2861 | 25.08 | 9.61
33336.25764 | 3.171279078 | 2868 | 25.08 | 9.61
33337.54269 | 3.172429673 | 2885 | 25.09 | 9.61
33338.73921 | 3.174073381 | 2894 | 25.08 | 9.61
33339.93185 | 3.170128482 | 2904 | 25.08 | 9.61
33341.10978 | 3.173251527 | 2910 | 25.09 | 9.61
33342.30784 | 3.170457224 | 2919 | 25.08 | 9.61
33343.49763 | 3.171114707 | 2930 | 25.08 | 9.61
33344.68612 | 3.17177219 | 2937 | 25.08 | 9.61
33345.88625 | 3.17177219 | 2941 | 25.08 | 9.61
33347.08542 | 3.170621595 | 2951 | 25.08 | 9.61
33348.29035 | 3.170457224 | 2964 | 25.09 | 9.61
33349.49733 | 3.170128482 | 2971 | 25.09 | 9.61
33350.69551 | 3.17177219 | 2977 | 25.08 | 9.61
33351.89917 | 3.172758415 | 2979 | 25.09 | 9.61
33353.15695 | 3.169470999 | 2990 | 25.09 | 9.61
33354.35537 | 3.168649145 | 2990 | 25.09 | 9.61
33355.55815 | 3.168484774 | 2995 | 25.08 | 9.61
33356.7538 | 3.16963537 | 2997 | 25.09 | 9.61
33357.93509 | 3.172265303 | 2997 | 25.09 | 9.61
33359.10641 | 3.169306628 | 3008 | 25.09 | 9.61
33360.30691 | 3.169799741 | 3011 | 25.09 | 9.61
33361.48943 | 3.168156033 | 3017 | 25.08 | 9.61
33362.68643 | 3.167991662 | 3020 | 25.08 | 9.61
33363.90036 | 3.171443449 | 3027 | 25.08 | 9.61
33365.09293 | 3.169799741 | 3033 | 25.09 | 9.61
33366.29444 | 3.169306628 | 3031 | 25.08 | 9.61
33367.47827 | 3.168649145 | 3035 | 25.08 | 9.61
33368.77748 | 3.166676695 | 3046 | 25.08 | 9.61
33369.96339 | 3.169799741 | 3051 | 25.09 | 9.61
33371.17759 | 3.168649145 | 3056 | 25.08 | 9.61
33372.38785 | 3.169470999 | 3060 | 25.08 | 9.61
33373.656 | 3.167334179 | 3060 | 25.08 | 9.61
33374.85969 | 3.16766292 | 3064 | 25.08 | 9.61
33376.06659 | 3.16766292 | 3067 | 25.08 | 9.61
33377.29102 | 3.168484774 | 3069 | 25.09 | 9.61
33378.5296 | 3.166676695 | 3074 | 25.08 | 9.61
33379.72489 | 3.168977887 | 3074 | 25.08 | 9.61
33380.94288 | 3.166841066 | 3080 | 25.09 | 9.61
33383.84233 | 3.166512325 | 3093 | 25.08 | 9.61
33385.02097 | 3.166676695 | 3093 | 25.08 | 9.61
33386.26752 | 3.164868617 | 3100 | 25.08 | 9.61
33387.44706 | 3.165854842 | 3100 | 25.08 | 9.61
33388.61509 | 3.168813516 | 3103 | 25.08 | 9.61
33389.7923 | 3.167498549 | 3107 | 25.08 | 9.61
33390.94861 | 3.167005437 | 3107 | 25.08 | 9.61
33392.12858 | 3.164868617 | 3103 | 25.08 | 9.61
33393.29707 | 3.164704246 | 3109 | 25.09 | 9.61
33394.46479 | 3.165690471 | 3112 | 25.09 | 9.61
33395.63964 | 3.169799741 | 3114 | 25.08 | 9.61
33396.79838 | 3.166841066 | 3118 | 25.08 | 9.61
33397.99199 | 3.168156033 | 3118 | 25.08 | 9.61
33399.16285 | 3.165854842 | 3116 | 25.09 | 9.61
33400.33275 | 3.166512325 | 3120 | 25.09 | 9.61
33401.49234 | 3.167005437 | 3125 | 25.08 | 9.61
33402.66237 | 3.168484774 | 3129 | 25.08 | 9.61
33403.85784 | 3.166019212 | 3132 | 25.08 | 9.61
33405.02203 | 3.1655261 | 3136 | 25.08 | 9.61
33406.17781 | 3.165361729 | 3140 | 25.08 | 9.61
33407.34472 | 3.166512325 | 3134 | 25.09 | 9.61
33408.51152 | 3.166347954 | 3136 | 25.08 | 9.61
33409.7203 | 3.166676695 | 3141 | 25.09 | 9.61
33410.87978 | 3.165032988 | 3141 | 25.09 | 9.61
33412.03875 | 3.1655261 | 3147 | 25.08 | 9.61
33413.19531 | 3.167334179 | 3154 | 25.08 | 9.61
33414.35803 | 3.168484774 | 3154 | 25.08 | 9.61
33415.58339 | 3.166841066 | 3161 | 25.08 | 9.61
33416.75176 | 3.165854842 | 3165 | 25.08 | 9.61
33417.91092 | 3.1655261 | 3165 | 25.08 | 9.61
33419.07573 | 3.167169808 | 3165 | 25.08 | 9.61
33420.25304 | 3.169470999 | 3165 | 25.08 | 9.61
33421.44831 | 3.168320403 | 3168 | 25.08 | 9.61
33422.60846 | 3.166841066 | 3172 | 25.08 | 9.61
33423.78088 | 3.165690471 | 3168 | 25.08 | 9.61
33424.94082 | 3.167498549 | 3176 | 25.08 | 9.61
33426.10743 | 3.168320403 | 3176 | 25.08 | 9.61
33427.31141 | 3.167169808 | 3172 | 25.08 | 9.61
33428.4733 | 3.167827291 | 3168 | 25.08 | 9.61
33429.64044 | 3.167827291 | 3168 | 25.08 | 9.61
33430.80385 | 3.165197358 | 3172 | 25.08 | 9.61
33431.97641 | 3.166347954 | 3176 | 25.08 | 9.61
33433.17588 | 3.168156033 | 3183 | 25.08 | 9.61
33434.33873 | 3.168156033 | 3187 | 25.08 | 9.61
33435.50411 | 3.166019212 | 3179 | 25.08 | 9.61
33436.67094 | 3.165690471 | 3187 | 25.08 | 9.61
33437.83906 | 3.167169808 | 3187 | 25.08 | 9.61
33439.03741 | 3.169142257 | 3190 | 25.08 | 9.61
33440.20622 | 3.167334179 | 3190 | 25.08 | 9.61
33441.37137 | 3.166019212 | 3187 | 25.08 | 9.61
33442.53897 | 3.164704246 | 3183 | 25.08 | 9.61
33443.70496 | 3.167005437 | 3194 | 25.08 | 9.61
33444.90543 | 3.168320403 | 3197 | 25.08 | 9.61
33446.07211 | 3.167498549 | 3194 | 25.08 | 9.61
33447.23386 | 3.165690471 | 3194 | 25.08 | 9.61
33448.40642 | 3.167498549 | 3194 | 25.08 | 9.61
33449.56872 | 3.165690471 | 3194 | 25.08 | 9.61
33450.76827 | 3.16766292 | 3205 | 25.08 | 9.61
33451.93676 | 3.166841066 | 3205 | 25.08 | 9.61
33453.10268 | 3.168484774 | 3205 | 25.08 | 9.61
33454.26929 | 3.165690471 | 3208 | 25.08 | 9.61
33455.43813 | 3.167005437 | 3212 | 25.08 | 9.61
33456.62965 | 3.167169808 | 3212 | 25.08 | 9.61
33457.81099 | 3.167334179 | 3215 | 25.08 | 9.61
33458.98221 | 3.16766292 | 3215 | 25.08 | 9.61
33460.14994 | 3.166841066 | 3215 | 25.08 | 9.61
33461.32034 | 3.165854842 | 3215 | 25.08 | 9.61
33462.49661 | 3.166183583 | 3215 | 25.08 | 9.61
33463.67118 | 3.168649145 | 3215 | 25.08 | 9.61
33464.83421 | 3.168156033 | 3215 | 25.08 | 9.61
33466.00459 | 3.168977887 | 3219 | 25.08 | 9.61
33467.17841 | 3.167498549 | 3219 | 25.08 | 9.61
33468.35856 | 3.166183583 | 3215 | 25.08 | 9.61
33469.53613 | 3.167991662 | 3219 | 25.08 | 9.61
33470.70122 | 3.168484774 | 3219 | 25.08 | 9.61
33471.87149 | 3.166019212 | 3215 | 25.08 | 9.61
33473.03812 | 3.167005437 | 3219 | 25.08 | 9.61
33474.22385 | 3.165361729 | 3215 | 25.08 | 9.61
33475.40263 | 3.16766292 | 3217 | 25.09 | 9.61
33476.5655 | 3.168813516 | 3219 | 25.08 | 9.61
33477.74117 | 3.16766292 | 3217 | 25.09 | 9.61
33478.92186 | 3.16766292 | 3223 | 25.08 | 9.61
33480.1036 | 3.167498549 | 3221 | 25.09 | 9.61
33481.28511 | 3.166512325 | 3219 | 25.08 | 9.61
33482.44944 | 3.167991662 | 3221 | 25.09 | 9.61
33483.61331 | 3.166676695 | 3221 | 25.09 | 9.61
33484.78771 | 3.168156033 | 3221 | 25.09 | 9.65
33485.97892 | 3.168156033 | 3221 | 25.09 | 9.61
33487.14749 | 3.167169808 | 3226 | 25.08 | 9.61
33488.3173 | 3.167334179 | 3230 | 25.08 | 9.61
33489.50507 | 3.167827291 | 3228 | 25.09 | 9.65
33490.68348 | 3.166183583 | 3230 | 25.08 | 9.65
33491.86786 | 3.166676695 | 3234 | 25.08 | 9.65
33493.04763 | 3.165032988 | 3234 | 25.08 | 9.65
33494.19854 | 3.168649145 | 3235 | 25.09 | 9.65
33495.364 | 3.166512325 | 3237 | 25.08 | 9.65
33496.52903 | 3.167498549 | 3235 | 25.09 | 9.65
33497.68237 | 3.168320403 | 3235 | 25.09 | 9.65
33498.86581 | 3.165854842 | 3239 | 25.09 | 9.65
33500.03228 | 3.165361729 | 3241 | 25.08 | 9.65
33501.19867 | 3.170457224 | 3244 | 25.08 | 9.65
33502.3668 | 3.169470999 | 3237 | 25.08 | 9.65
33503.54433 | 3.169142257 | 3239 | 25.09 | 9.65
33504.70183 | 3.166841066 | 3246 | 25.09 | 9.65
33505.86771 | 3.165197358 | 3246 | 25.09 | 9.65
33507.03519 | 3.167169808 | 3252 | 25.08 | 9.65
33508.20363 | 3.168320403 | 3248 | 25.08 | 9.65
33509.4085 | 3.168156033 | 3244 | 25.08 | 9.65
33510.56521 | 3.168484774 | 3239 | 25.09 | 9.65
33511.73173 | 3.167991662 | 3244 | 25.08 | 9.65
33512.89781 | 3.169470999 | 3244 | 25.08 | 9.65
33514.06727 | 3.168813516 | 3246 | 25.09 | 9.65
33515.27276 | 3.16766292 | 3248 | 25.08 | 9.65
33516.44309 | 3.167991662 | 3244 | 25.08 | 9.65
33517.60181 | 3.164868617 | 3246 | 25.09 | 9.65
33518.77476 | 3.167991662 | 3246 | 25.09 | 9.65
33519.93356 | 3.168320403 | 3250 | 25.09 | 9.65
33521.13672 | 3.169964111 | 3246 | 25.09 | 9.65
33522.29785 | 3.168156033 | 3252 | 25.08 | 9.65
33523.46755 | 3.167498549 | 3253 | 25.09 | 9.65
33524.63647 | 3.166512325 | 3248 | 25.08 | 9.65
33525.79775 | 3.168977887 | 3252 | 25.08 | 9.65
33527.00096 | 3.169799741 | 3253 | 25.09 | 9.65
33528.16648 | 3.168813516 | 3259 | 25.08 | 9.65
33529.33215 | 3.169799741 | 3259 | 25.08 | 9.65
33530.49885 | 3.168977887 | 3262 | 25.08 | 9.65
33531.66781 | 3.169306628 | 3261 | 25.09 | 9.65
33532.86327 | 3.169964111 | 3264 | 25.09 | 9.65
33534.02834 | 3.170128482 | 3266 | 25.08 | 9.65
33535.19876 | 3.169142257 | 3264 | 25.09 | 9.65
33536.36587 | 3.167991662 | 3268 | 25.09 | 9.65
33537.53251 | 3.168320403 | 3273 | 25.08 | 9.65
33538.72761 | 3.169470999 | 3272 | 25.09 | 9.65
33539.90545 | 3.168977887 | 3275 | 25.09 | 9.65
33541.08854 | 3.168649145 | 3272 | 25.09 | 9.65
33542.26469 | 3.169964111 | 3272 | 25.09 | 9.65
33543.431 | 3.168484774 | 3272 | 25.09 | 9.65
33544.59838 | 3.170128482 | 3277 | 25.08 | 9.65
33818.09866 | 3.145472867 | 554 | 25.1 | 9.65
33819.28978 | 3.182949406 | 554 | 25.1 | 9.65
33820.45383 | 3.225192725 | 556 | 25.11 | 9.65
33821.63149 | 3.23965737 | 552 | 25.11 | 9.65
33822.78681 | 3.247382806 | 549 | 25.11 | 9.65
33823.95304 | 3.25609447 | 552 | 25.11 | 9.65
33825.131 | 3.259381891 | 563 | 25.11 | 9.65
33826.28616 | 3.262176199 | 567 | 25.11 | 9.65
33827.45271 | 3.26398428 | 574 | 25.11 | 9.65
33828.63787 | 3.263326796 | 589 | 25.11 | 9.65
33829.80378 | 3.259875004 | 603 | 25.11 | 9.65
33830.96829 | 3.257409439 | 618 | 25.11 | 9.65
33832.13745 | 3.263162425 | 636 | 25.11 | 9.65
33833.30709 | 3.260532488 | 654 | 25.11 | 9.65
33834.49637 | 3.256423213 | 693 | 25.11 | 9.65
33835.65481 | 3.253957647 | 712 | 25.11 | 9.65
33836.81658 | 3.249848372 | 733 | 25.11 | 9.65
33837.98461 | 3.250505856 | 755 | 25.11 | 9.65
33839.15434 | 3.249026517 | 777 | 25.11 | 9.65
33840.35513 | 3.246232209 | 827 | 25.11 | 9.65
33841.5221 | 3.240807967 | 853 | 25.11 | 9.65
33842.6849 | 3.238671144 | 878 | 25.11 | 9.65
33843.86171 | 3.237520547 | 903 | 25.11 | 9.65
33845.01432 | 3.236205579 | 932 | 25.11 | 9.65
33846.21172 | 3.233246901 | 997 | 25.11 | 9.65
33847.3824 | 3.230781337 | 1030 | 25.11 | 9.65
33848.55163 | 3.228151402 | 1055 | 25.11 | 9.65
33849.71955 | 3.224863983 | 1088 | 25.11 | 9.65
33850.88579 | 3.223549015 | 1117 | 25.11 | 9.65
33852.07413 | 3.222398418 | 1182 | 25.11 | 9.65
33853.24198 | 3.219932854 | 1218 | 25.11 | 9.65
33854.4096 | 3.218782258 | 1250 | 25.11 | 9.69
33855.57222 | 3.213686759 | 1279 | 25.11 | 9.65
33856.73633 | 3.212371792 | 1315 | 25.11 | 9.69
33857.93683 | 3.210728083 | 1384 | 25.11 | 9.65
33859.10312 | 3.210563712 | 1417 | 25.11 | 9.65
33860.26982 | 3.20842689 | 1453 | 25.11 | 9.65
33861.44202 | 3.206454439 | 1489 | 25.11 | 9.65
33862.60207 | 3.211385567 | 1525 | 25.11 | 9.65
33863.80008 | 3.203331393 | 1605 | 25.11 | 9.65
33864.96675 | 3.202345167 | 1644 | 25.11 | 9.65
33866.1334 | 3.200043975 | 1677 | 25.11 | 9.65
33867.31794 | 3.19905775 | 1711 | 25.12 | 9.65
33868.4839 | 3.195934703 | 1753 | 25.11 | 9.65
33869.66424 | 3.196592186 | 1833 | 25.11 | 9.65
33870.83384 | 3.196099074 | 1867 | 25.12 | 9.65
33871.99879 | 3.194948478 | 1912 | 25.11 | 9.65
33873.16959 | 3.194619736 | 1948 | 25.11 | 9.65
33874.33643 | 3.191661061 | 1986 | 25.12 | 9.65
33875.5272 | 3.19149669 | 2064 | 25.11 | 9.65
33876.69789 | 3.192811657 | 2104 | 25.11 | 9.65
33877.86716 | 3.190839206 | 2134 | 25.12 | 9.65
33879.03425 | 3.190017352 | 2174 | 25.12 | 9.65
33880.19704 | 3.186236823 | 2212 | 25.11 | 9.65
33881.38966 | 3.185908081 | 2295 | 25.11 | 9.65
33882.55265 | 3.185908081 | 2332 | 25.11 | 9.65
33883.71534 | 3.188538014 | 2364 | 25.11 | 9.62
33884.8808 | 3.18771616 | 2395 | 25.12 | 9.62
33886.05085 | 3.184757485 | 2431 | 25.12 | 9.65
33887.25451 | 3.182949406 | 2492 | 25.12 | 9.62
33888.41321 | 3.182620664 | 2521 | 25.12 | 9.62
33889.58429 | 3.181470068 | 2547 | 25.12 | 9.62
33890.76089 | 3.182949406 | 2572 | 25.12 | 9.62
33891.92975 | 3.181963181 | 2594 | 25.12 | 9.62
33893.11398 | 3.182620664 | 2637 | 25.12 | 9.62
33894.27735 | 3.179661989 | 2659 | 25.12 | 9.62
33895.44753 | 3.180648214 | 2681 | 25.12 | 9.62
33896.61354 | 3.183113777 | 2695 | 25.12 | 9.62
33897.78025 | 3.179333248 | 2713 | 25.12 | 9.62
33898.97985 | 3.17982636 | 2746 | 25.12 | 9.62
33900.14897 | 3.177689539 | 2765 | 25.11 | 9.62
33901.31303 | 3.178182652 | 2776 | 25.11 | 9.62
33902.47884 | 3.179333248 | 2789 | 25.12 | 9.62
33903.6492 | 3.179333248 | 2805 | 25.11 | 9.62
33904.84328 | 3.178182652 | 2825 | 25.12 | 9.62
33906.0146 | 3.176867685 | 2836 | 25.12 | 9.62
33907.18092 | 3.175388348 | 2847 | 25.12 | 9.62
33908.34896 | 3.175223977 | 2858 | 25.12 | 9.62
33909.51428 | 3.176703314 | 2872 | 25.12 | 9.62
33910.70379 | 3.176538944 | 2897 | 25.12 | 9.62
33911.87876 | 3.175059606 | 2905 | 25.12 | 9.62
33913.04605 | 3.172922786 | 2912 | 25.12 | 9.62
33914.21502 | 3.17588146 | 2923 | 25.12 | 9.62
33915.38139 | 3.174730865 | 2930 | 25.12 | 9.62
33916.56925 | 3.173251527 | 2944 | 25.12 | 9.62
33917.74305 | 3.174895235 | 2955 | 25.12 | 9.62
33918.90968 | 3.172594044 | 2959 | 25.12 | 9.62
33920.08156 | 3.173251527 | 2966 | 25.12 | 9.62
33921.26347 | 3.173909011 | 2973 | 25.12 | 9.62
33922.44674 | 3.172429673 | 2981 | 25.12 | 9.62
33923.62597 | 3.172594044 | 2984 | 25.12 | 9.62
33924.79302 | 3.171114707 | 2995 | 25.12 | 9.62
33925.95897 | 3.171279078 | 3002 | 25.12 | 9.62
33927.12767 | 3.17374464 | 3002 | 25.12 | 9.62
33928.29429 | 3.17177219 | 3010 | 25.12 | 9.62
33929.46096 | 3.171114707 | 3013 | 25.12 | 9.62
33930.61111 | 3.16963537 | 3017 | 25.12 | 9.62
33931.76246 | 3.170292853 | 3020 | 25.12 | 9.62
33932.91429 | 3.171114707 | 3028 | 25.12 | 9.62
33934.15858 | 3.172922786 | 3035 | 25.12 | 9.62
33935.31357 | 3.173087157 | 3035 | 25.12 | 9.62
33936.4795 | 3.170457224 | 3042 | 25.12 | 9.62
33937.64806 | 3.169964111 | 3046 | 25.12 | 9.62
33938.81218 | 3.169799741 | 3053 | 25.12 | 9.62
33940.02117 | 3.172100932 | 3058 | 25.13 | 9.62
33941.18945 | 3.171279078 | 3060 | 25.12 | 9.62
33942.34349 | 3.169964111 | 3067 | 25.12 | 9.62
33943.50968 | 3.168484774 | 3067 | 25.12 | 9.62
33944.67935 | 3.168813516 | 3071 | 25.12 | 9.62
33945.88782 | 3.170621595 | 3078 | 25.12 | 9.62
33947.0445 | 3.171279078 | 3078 | 25.12 | 9.62
33948.21237 | 3.169799741 | 3082 | 25.12 | 9.62
33949.37938 | 3.170950336 | 3086 | 25.12 | 9.62
33950.54685 | 3.166676695 | 3089 | 25.12 | 9.62
33951.75062 | 3.170457224 | 3093 | 25.12 | 9.62
33952.91104 | 3.172429673 | 3096 | 25.12 | 9.62
33954.07795 | 3.170128482 | 3100 | 25.12 | 9.62
33955.24397 | 3.169306628 | 3104 | 25.12 | 9.62
33956.41252 | 3.167334179 | 3111 | 25.12 | 9.62
33957.61253 | 3.167991662 | 3114 | 25.12 | 9.62
33958.77577 | 3.167827291 | 3114 | 25.12 | 9.62
33959.94481 | 3.168649145 | 3120 | 25.13 | 9.62
33961.11058 | 3.16963537 | 3125 | 25.12 | 9.62
33962.27637 | 3.169306628 | 3127 | 25.13 | 9.62
33963.47688 | 3.167498549 | 3136 | 25.12 | 9.62
33964.64642 | 3.170621595 | 3136 | 25.12 | 9.62
33965.81334 | 3.169470999 | 3136 | 25.12 | 9.62
33966.97945 | 3.168977887 | 3140 | 25.12 | 9.62
33968.14714 | 3.168484774 | 3138 | 25.13 | 9.62
33969.34149 | 3.166841066 | 3136 | 25.12 | 9.62
33970.51978 | 3.167169808 | 3136 | 25.12 | 9.62
33971.69359 | 3.170292853 | 3143 | 25.12 | 9.62
33972.85861 | 3.168813516 | 3142 | 25.13 | 9.62
33974.03171 | 3.169964111 | 3140 | 25.12 | 9.62
33975.2038 | 3.167334179 | 3147 | 25.12 | 9.62
33976.37411 | 3.16766292 | 3147 | 25.12 | 9.62
33977.54194 | 3.169964111 | 3145 | 25.13 | 9.62
33978.70667 | 3.168484774 | 3151 | 25.12 | 9.62
33979.87454 | 3.168977887 | 3151 | 25.12 | 9.62
33981.06702 | 3.167827291 | 3152 | 25.13 | 9.62
33982.24203 | 3.166676695 | 3158 | 25.12 | 9.62
33983.40869 | 3.169799741 | 3158 | 25.12 | 9.62
33984.57507 | 3.169799741 | 3161 | 25.12 | 9.62
33985.74457 | 3.169964111 | 3163 | 25.13 | 9.62
33986.92936 | 3.167827291 | 3169 | 25.12 | 9.62
33988.10411 | 3.167334179 | 3171 | 25.13 | 9.62
33989.27549 | 3.168649145 | 3171 | 25.13 | 9.62
33990.44441 | 3.168813516 | 3174 | 25.13 | 9.62
33991.60933 | 3.169799741 | 3171 | 25.13 | 9.62
33992.79099 | 3.167991662 | 3172 | 25.12 | 9.62
33993.95397 | 3.167827291 | 3172 | 25.12 | 9.62
33995.12399 | 3.167991662 | 3174 | 25.13 | 9.62
33996.28893 | 3.169306628 | 3174 | 25.13 | 9.62
33997.46723 | 3.170292853 | 3180 | 25.12 | 9.62
33998.6593 | 3.170128482 | 3178 | 25.13 | 9.62
33999.82103 | 3.169142257 | 3178 | 25.13 | 9.62
34000.98728 | 3.167827291 | 3178 | 25.13 | 9.62
34002.1616 | 3.168156033 | 3178 | 25.13 | 9.62
34003.3509 | 3.168977887 | 3181 | 25.13 | 9.62
34004.52339 | 3.170621595 | 3181 | 25.13 | 9.62
34005.68812 | 3.168484774 | 3185 | 25.13 | 9.62
34006.85693 | 3.167005437 | 3181 | 25.13 | 9.62
34008.02273 | 3.166841066 | 3181 | 25.13 | 9.62
34009.18856 | 3.168977887 | 3181 | 25.13 | 9.62
34010.38398 | 3.168484774 | 3189 | 25.13 | 9.62
34011.5636 | 3.168320403 | 3189 | 25.13 | 9.62
34012.73973 | 3.166183583 | 3185 | 25.13 | 9.62
34013.91872 | 3.167827291 | 3189 | 25.13 | 9.62
34015.08503 | 3.170292853 | 3185 | 25.13 | 9.62
34016.2568 | 3.168813516 | 3189 | 25.13 | 9.62
34017.43724 | 3.168156033 | 3189 | 25.13 | 9.62
34018.60236 | 3.169306628 | 3189 | 25.13 | 9.62
34019.7699 | 3.167991662 | 3185 | 25.13 | 9.62
34020.93768 | 3.167827291 | 3185 | 25.13 | 9.62
34022.12154 | 3.169306628 | 3185 | 25.13 | 9.62
34023.30063 | 3.170292853 | 3189 | 25.13 | 9.62
34024.46335 | 3.168484774 | 3189 | 25.13 | 9.62
34025.63643 | 3.167005437 | 3189 | 25.13 | 9.62
34026.8126 | 3.170292853 | 3189 | 25.13 | 9.62
34027.98664 | 3.168813516 | 3192 | 25.13 | 9.62
34029.16536 | 3.170785965 | 3192 | 25.13 | 9.62
34030.33457 | 3.16963537 | 3189 | 25.13 | 9.62
34031.51856 | 3.167991662 | 3196 | 25.13 | 9.62
34032.6978 | 3.168156033 | 3196 | 25.13 | 9.62
34033.87545 | 3.168649145 | 3199 | 25.13 | 9.62
34035.05287 | 3.169306628 | 3196 | 25.13 | 9.62
34036.23365 | 3.168484774 | 3199 | 25.13 | 9.62
34037.41899 | 3.168484774 | 3199 | 25.13 | 9.62
34038.59805 | 3.167005437 | 3203 | 25.13 | 9.62
34039.76178 | 3.169964111 | 3203 | 25.13 | 9.62
34040.91496 | 3.169964111 | 3199 | 25.13 | 9.62
34042.09173 | 3.16963537 | 3203 | 25.13 | 9.62
34043.26718 | 3.169799741 | 3203 | 25.13 | 9.62
34044.44709 | 3.169142257 | 3199 | 25.13 | 9.62
34045.63202 | 3.166841066 | 3203 | 25.13 | 9.62
34046.80025 | 3.170621595 | 3199 | 25.13 | 9.62
34047.96533 | 3.170457224 | 3203 | 25.13 | 9.62
34049.12796 | 3.16963537 | 3203 | 25.13 | 9.62
34050.28178 | 3.168320403 | 3207 | 25.13 | 9.62
34051.44804 | 3.168484774 | 3210 | 25.13 | 9.62
34052.61468 | 3.169306628 | 3210 | 25.13 | 9.62
34053.78447 | 3.170785965 | 3209 | 25.14 | 9.62
34054.94785 | 3.168977887 | 3214 | 25.13 | 9.62
34056.11251 | 3.169964111 | 3218 | 25.13 | 9.62
34057.28988 | 3.167991662 | 3221 | 25.13 | 9.62
34058.447 | 3.169799741 | 3221 | 25.13 | 9.62
34059.61613 | 3.169306628 | 3221 | 25.13 | 9.62
34060.78484 | 3.170128482 | 3225 | 25.13 | 9.62
34061.95238 | 3.168484774 | 3221 | 25.13 | 9.62
34063.15547 | 3.167005437 | 3225 | 25.13 | 9.62
34064.32395 | 3.168977887 | 3228 | 25.13 | 9.62
34065.48362 | 3.171607819 | 3228 | 25.13 | 9.62
34066.64851 | 3.169964111 | 3232 | 25.13 | 9.62
34067.81851 | 3.17588146 | 3232 | 25.13 | 9.62
34069.01884 | 3.167827291 | 3236 | 25.13 | 9.62
34070.18183 | 3.167498549 | 3239 | 25.13 | 9.62
34071.35072 | 3.169142257 | 3236 | 25.13 | 9.62
34072.56527 | 3.168649145 | 3236 | 25.13 | 9.62
34073.77901 | 3.169470999 | 3243 | 25.13 | 9.62
34074.99256 | 3.169306628 | 3241 | 25.14 | 9.62
34076.21245 | 3.168156033 | 3246 | 25.13 | 9.62
34077.42197 | 3.167991662 | 3241 | 25.14 | 9.62
34078.63829 | 3.171607819 | 3243 | 25.13 | 9.62
34079.8618 | 3.169306628 | 3250 | 25.13 | 9.62
34081.08448 | 3.170785965 | 3250 | 25.13 | 9.62
34082.30001 | 3.167991662 | 3254 | 25.13 | 9.62
34083.51331 | 3.168649145 | 3254 | 25.13 | 9.62
34084.7277 | 3.16963537 | 3257 | 25.13 | 9.62
34085.94426 | 3.170128482 | 3257 | 25.13 | 9.62
34087.1541 | 3.170292853 | 3257 | 25.13 | 9.62
34088.38381 | 3.168649145 | 3257 | 25.13 | 9.62
34089.60548 | 3.170292853 | 3261 | 25.13 | 9.62
34090.81657 | 3.169799741 | 3259 | 25.14 | 9.62
34092.04265 | 3.171114707 | 3265 | 25.13 | 9.62
34093.26324 | 3.168977887 | 3265 | 25.13 | 9.62
34094.47636 | 3.168649145 | 3265 | 25.13 | 9.62
34095.69158 | 3.169306628 | 3259 | 25.14 | 9.62
34096.91654 | 3.171936561 | 3265 | 25.13 | 9.62
34098.13909 | 3.170621595 | 3263 | 25.14 | 9.62
34099.35126 | 3.170785965 | 3268 | 25.13 | 9.62
34100.56843 | 3.170785965 | 3265 | 25.13 | 9.62
34101.78011 | 3.167169808 | 3259 | 25.14 | 9.62
34102.99643 | 3.170785965 | 3266 | 25.14 | 9.62
34104.20989 | 3.170621595 | 3270 | 25.14 | 9.62
34105.42674 | 3.171114707 | 3270 | 25.14 | 9.62
34106.64427 | 3.170292853 | 3268 | 25.13 | 9.62
34107.87374 | 3.171114707 | 3272 | 25.13 | 9.62
34109.11076 | 3.171443449 | 3272 | 25.13 | 9.62
34110.34931 | 3.171114707 | 3270 | 25.14 | 9.62
34111.57002 | 3.169306628 | 3272 | 25.13 | 9.62
34112.80495 | 3.167005437 | 3270 | 25.14 | 9.62
34114.02449 | 3.169799741 | 3274 | 25.14 | 9.62
34115.24374 | 3.172265303 | 3274 | 25.14 | 9.62
34116.47224 | 3.170457224 | 3274 | 25.14 | 9.62
34117.70593 | 3.171114707 | 3274 | 25.14 | 9.62
34391.17682 | 3.140541745 | 569 | 25.12 | 9.62
34392.48366 | 3.18574371 | 565 | 25.12 | 9.62
34393.68629 | 3.226672063 | 569 | 25.12 | 9.62
34394.90272 | 3.24310916 | 565 | 25.12 | 9.62
34396.12702 | 3.249026517 | 565 | 25.12 | 9.62
34397.33335 | 3.251656453 | 572 | 25.12 | 9.62
34398.54087 | 3.258231294 | 572 | 25.12 | 9.62
34399.76537 | 3.259546262 | 572 | 25.12 | 9.62
34400.9743 | 3.263326796 | 590 | 25.12 | 9.62
34402.20691 | 3.264477394 | 601 | 25.12 | 9.62
34403.42565 | 3.260532488 | 616 | 25.12 | 9.62
34404.63913 | 3.260203746 | 627 | 25.12 | 9.62
34405.85343 | 3.25921752 | 656 | 25.12 | 9.62
34407.06482 | 3.256916326 | 674 | 25.12 | 9.62
34408.28665 | 3.252642679 | 684 | 25.12 | 9.62
34409.50381 | 3.251820824 | 706 | 25.12 | 9.62
34410.70688 | 3.24951963 | 750 | 25.12 | 9.62
34411.92547 | 3.24804029 | 775 | 25.12 | 9.62
34413.13952 | 3.241301079 | 797 | 25.12 | 9.62
34414.3613 | 3.241301079 | 818 | 25.12 | 9.62
34415.57217 | 3.239328628 | 865 | 25.12 | 9.62
34416.78566 | 3.237191805 | 891 | 25.12 | 9.62
34417.99829 | 3.234068756 | 923 | 25.12 | 9.62
34419.21435 | 3.233246901 | 956 | 25.12 | 9.62
34420.43491 | 3.228973256 | 1010 | 25.12 | 9.62
34421.65053 | 3.228315773 | 1039 | 25.12 | 9.62
34422.86705 | 3.225028354 | 1071 | 25.12 | 9.62
34424.09208 | 3.22272716 | 1100 | 25.12 | 9.62
34425.31084 | 3.219604113 | 1169 | 25.12 | 9.62
34426.54529 | 3.217631661 | 1202 | 25.12 | 9.62
34427.76452 | 3.217796032 | 1239 | 25.11 | 9.62
34428.98451 | 3.213029276 | 1270 | 25.12 | 9.62
34430.20081 | 3.213029276 | 1339 | 25.12 | 9.62
34431.41314 | 3.21023497 | 1375 | 25.12 | 9.62
34432.62911 | 3.209906228 | 1413 | 25.11 | 9.62
34433.84223 | 3.206454439 | 1442 | 25.11 | 9.62
34435.05593 | 3.208098148 | 1513 | 25.12 | 9.62
34436.27135 | 3.204975101 | 1549 | 25.12 | 9.62
34437.4873 | 3.202673909 | 1588 | 25.12 | 9.62
34438.70278 | 3.201194571 | 1626 | 25.11 | 9.62
34439.93245 | 3.199550862 | 1702 | 25.11 | 9.62
34441.14576 | 3.198400266 | 1740 | 25.12 | 9.62
34442.36149 | 3.197742783 | 1778 | 25.11 | 9.62
34443.57768 | 3.196427816 | 1816 | 25.12 | 9.62
34444.80123 | 3.200701458 | 1894 | 25.11 | 9.62
34446.02088 | 3.192154173 | 1934 | 25.11 | 9.62
34447.23378 | 3.194455365 | 1972 | 25.12 | 9.62
34448.46031 | 3.196263445 | 2008 | 25.12 | 9.62
34449.67655 | 3.192976027 | 2084 | 25.12 | 9.62
34450.89251 | 3.190839206 | 2129 | 25.11 | 9.62
34452.1141 | 3.188209273 | 2167 | 25.12 | 9.62
34453.33996 | 3.187058677 | 2210 | 25.12 | 9.62
34454.55683 | 3.187551789 | 2288 | 25.11 | 9.62
34455.78748 | 3.187387418 | 2324 | 25.11 | 9.62
34457.01732 | 3.185086227 | 2364 | 25.11 | 9.62
34458.234 | 3.182949406 | 2395 | 25.12 | 9.62
34459.46147 | 3.184757485 | 2460 | 25.12 | 9.62
34460.67708 | 3.184593114 | 2491 | 25.11 | 9.62
34461.89054 | 3.183113777 | 2516 | 25.11 | 9.62
34463.09715 | 3.180483843 | 2545 | 25.11 | 9.62
34464.30328 | 3.179168877 | 2595 | 25.11 | 9.62
34465.52196 | 3.181963181 | 2621 | 25.11 | 9.62
34466.74839 | 3.180976956 | 2646 | 25.11 | 9.62
34467.95022 | 3.179497618 | 2668 | 25.11 | 9.62
34469.16856 | 3.179168877 | 2708 | 25.11 | 9.62
34470.38144 | 3.177525169 | 2726 | 25.11 | 9.62
34471.59565 | 3.177525169 | 2744 | 25.11 | 9.62
34472.81542 | 3.180319473 | 2762 | 25.11 | 9.65
34474.02593 | 3.178511393 | 2791 | 25.11 | 9.65
34475.24105 | 3.177525169 | 2805 | 25.11 | 9.62
34476.45608 | 3.173251527 | 2816 | 25.11 | 9.65
34477.6672 | 3.175223977 | 2827 | 25.11 | 9.65
34478.89797 | 3.178018281 | 2856 | 25.11 | 9.65
34480.1161 | 3.177689539 | 2867 | 25.11 | 9.65
34481.33235 | 3.174895235 | 2878 | 25.11 | 9.65
34482.54188 | 3.174730865 | 2888 | 25.11 | 9.65
34483.77763 | 3.173251527 | 2903 | 25.11 | 9.65
34484.99428 | 3.174730865 | 2914 | 25.11 | 9.65
34486.20698 | 3.174073381 | 2917 | 25.11 | 9.65
34487.41768 | 3.173087157 | 2925 | 25.11 | 9.65
34488.65443 | 3.171279078 | 2943 | 25.11 | 9.65
34489.86526 | 3.172100932 | 2946 | 25.11 | 9.65
34491.0781 | 3.17374464 | 2950 | 25.11 | 9.65
34492.29572 | 3.174237752 | 2961 | 25.11 | 9.65
34493.53351 | 3.174895235 | 2972 | 25.11 | 9.65
34494.73785 | 3.171279078 | 2975 | 25.11 | 9.65
34495.95844 | 3.171279078 | 2979 | 25.11 | 9.65
34497.16757 | 3.174566494 | 2986 | 25.11 | 9.65
34498.41132 | 3.171443449 | 2993 | 25.11 | 9.65
34499.62729 | 3.171114707 | 3000 | 25.11 | 9.65
34500.84564 | 3.171936561 | 3004 | 25.11 | 9.65
34502.06158 | 3.169964111 | 3008 | 25.11 | 9.65
34503.28908 | 3.173251527 | 3011 | 25.11 | 9.65
34504.50693 | 3.170621595 | 3015 | 25.11 | 9.65
34505.71963 | 3.171443449 | 3019 | 25.11 | 9.65
34506.93279 | 3.170292853 | 3031 | 25.1 | 9.65
34508.16489 | 3.168156033 | 3037 | 25.11 | 9.65
34509.38173 | 3.16963537 | 3040 | 25.11 | 9.65
34510.59256 | 3.171114707 | 3040 | 25.11 | 9.65
34511.80918 | 3.169142257 | 3040 | 25.11 | 9.65
34513.04357 | 3.171279078 | 3047 | 25.11 | 9.65
34514.26058 | 3.167005437 | 3055 | 25.11 | 9.65
34515.47543 | 3.166676695 | 3055 | 25.11 | 9.65
34516.69136 | 3.169964111 | 3058 | 25.11 | 9.65
34517.92301 | 3.170457224 | 3066 | 25.11 | 9.65
34519.15065 | 3.170128482 | 3066 | 25.11 | 9.65
34520.36258 | 3.167334179 | 3071 | 25.1 | 9.65
34521.57879 | 3.167169808 | 3073 | 25.11 | 9.65
34522.79782 | 3.169470999 | 3087 | 25.11 | 9.62
34524.02591 | 3.169470999 | 3091 | 25.11 | 9.62
34525.23855 | 3.170128482 | 3087 | 25.11 | 9.62
34526.47389 | 3.169142257 | 3087 | 25.11 | 9.62
34527.6994 | 3.167827291 | 3091 | 25.11 | 9.62
34528.9156 | 3.170457224 | 3094 | 25.11 | 9.62
34530.13091 | 3.170292853 | 3094 | 25.11 | 9.62
34531.347 | 3.170292853 | 3098 | 25.11 | 9.62
34532.57789 | 3.168977887 | 3107 | 25.1 | 9.62
34533.81007 | 3.16766292 | 3113 | 25.11 | 9.62
34535.03919 | 3.170292853 | 3109 | 25.11 | 9.62
34536.27224 | 3.170457224 | 3116 | 25.11 | 9.62
34537.50093 | 3.169799741 | 3118 | 25.1 | 9.62
34538.73214 | 3.168156033 | 3120 | 25.11 | 9.62
34539.96557 | 3.167827291 | 3123 | 25.11 | 9.62
34541.19192 | 3.16766292 | 3129 | 25.1 | 9.62
34542.42455 | 3.168977887 | 3136 | 25.1 | 9.62
34543.65002 | 3.170621595 | 3136 | 25.1 | 9.62
34544.86523 | 3.167991662 | 3143 | 25.1 | 9.62
34546.08517 | 3.1655261 | 3145 | 25.11 | 9.62
34547.31274 | 3.168156033 | 3145 | 25.11 | 9.62
34548.53931 | 3.167169808 | 3149 | 25.11 | 9.62
34549.76088 | 3.167991662 | 3150 | 25.1 | 9.62
34551.08009 | 3.168649145 | 3154 | 25.1 | 9.62
34552.3092 | 3.165690471 | 3158 | 25.1 | 9.62
34553.53506 | 3.168156033 | 3161 | 25.1 | 9.62
34554.763 | 3.168156033 | 3163 | 25.11 | 9.62
34555.9919 | 3.168484774 | 3165 | 25.1 | 9.62
34557.22031 | 3.167991662 | 3165 | 25.1 | 9.62
34558.44931 | 3.168320403 | 3169 | 25.1 | 9.62
34559.66352 | 3.166676695 | 3169 | 25.1 | 9.62
34560.88396 | 3.16963537 | 3176 | 25.1 | 9.62
34562.11551 | 3.167991662 | 3179 | 25.1 | 9.62
34563.34207 | 3.167991662 | 3179 | 25.1 | 9.62
34564.57868 | 3.166347954 | 3183 | 25.1 | 9.62
34565.82111 | 3.168649145 | 3179 | 25.1 | 9.62
34567.04975 | 3.169470999 | 3187 | 25.1 | 9.62
34568.2721 | 3.168156033 | 3187 | 25.1 | 9.61
34569.48104 | 3.167334179 | 3190 | 25.1 | 9.62
34570.69451 | 3.165854842 | 3194 | 25.1 | 9.62
34571.91225 | 3.168156033 | 3194 | 25.1 | 9.61
34573.11852 | 3.167169808 | 3194 | 25.1 | 9.62
34574.31704 | 3.169142257 | 3194 | 25.1 | 9.62
34575.5241 | 3.16766292 | 3197 | 25.1 | 9.62
34576.73322 | 3.167991662 | 3197 | 25.1 | 9.62
34577.95139 | 3.165361729 | 3201 | 25.1 | 9.61
34579.16075 | 3.169470999 | 3201 | 25.1 | 9.62
34580.36534 | 3.167991662 | 3197 | 25.1 | 9.62
34581.57685 | 3.169306628 | 3194 | 25.1 | 9.62
34582.7934 | 3.170950336 | 3194 | 25.1 | 9.62
34584.00508 | 3.16766292 | 3201 | 25.1 | 9.61
34585.22207 | 3.169306628 | 3201 | 25.1 | 9.62
34586.43615 | 3.168813516 | 3201 | 25.1 | 9.62
34587.65185 | 3.168813516 | 3205 | 25.1 | 9.62
34588.86422 | 3.169799741 | 3208 | 25.1 | 9.62
34590.10169 | 3.166676695 | 3205 | 25.1 | 9.61
34591.31311 | 3.169799741 | 3205 | 25.1 | 9.62
34592.52619 | 3.170128482 | 3208 | 25.1 | 9.62
34593.7348 | 3.168649145 | 3208 | 25.1 | 9.62
34594.97788 | 3.167005437 | 3208 | 25.1 | 9.62
34596.19113 | 3.168156033 | 3208 | 25.1 | 9.61
34597.40389 | 3.16963537 | 3205 | 25.1 | 9.61
34598.6142 | 3.169306628 | 3208 | 25.1 | 9.62
34599.85687 | 3.169799741 | 3212 | 25.1 | 9.62
34601.07783 | 3.168320403 | 3206 | 25.09 | 9.61
34602.28862 | 3.166019212 | 3208 | 25.1 | 9.62
34603.50118 | 3.168649145 | 3210 | 25.09 | 9.62
34604.7316 | 3.170128482 | 3214 | 25.09 | 9.61
34605.95074 | 3.168813516 | 3212 | 25.1 | 9.62
34607.1682 | 3.166019212 | 3216 | 25.1 | 9.61
34608.38135 | 3.167498549 | 3225 | 25.09 | 9.61
34609.6098 | 3.168320403 | 3225 | 25.09 | 9.61
34610.82496 | 3.170292853 | 3225 | 25.09 | 9.61
34612.04039 | 3.168977887 | 3225 | 25.09 | 9.61
34613.25618 | 3.168813516 | 3221 | 25.09 | 9.61
34614.48696 | 3.166841066 | 3225 | 25.09 | 9.61
34615.70248 | 3.169142257 | 3228 | 25.09 | 9.61
34616.92526 | 3.170950336 | 3225 | 25.09 | 9.61
34618.15259 | 3.170457224 | 3232 | 25.09 | 9.61
34619.36928 | 3.169799741 | 3228 | 25.09 | 9.61
34620.60145 | 3.168977887 | 3226 | 25.1 | 9.61
34621.83046 | 3.167498549 | 3228 | 25.09 | 9.61
34623.05646 | 3.169470999 | 3235 | 25.09 | 9.61
34624.2756 | 3.171279078 | 3235 | 25.09 | 9.61
34625.50122 | 3.16963537 | 3235 | 25.09 | 9.61
34626.71062 | 3.168813516 | 3235 | 25.09 | 9.61
34627.9412 | 3.168320403 | 3239 | 25.09 | 9.61
34629.1635 | 3.169799741 | 3246 | 25.09 | 9.61
34630.37955 | 3.169470999 | 3246 | 25.09 | 9.61
34631.59353 | 3.170457224 | 3243 | 25.09 | 9.61
34632.81204 | 3.168649145 | 3243 | 25.09 | 9.61
34634.04438 | 3.168813516 | 3246 | 25.09 | 9.61
34635.28002 | 3.170128482 | 3246 | 25.09 | 9.61
34636.49612 | 3.170128482 | 3246 | 25.09 | 9.61
34637.71466 | 3.168977887 | 3246 | 25.09 | 9.61
34638.9343 | 3.167498549 | 3253 | 25.09 | 9.61
34640.16154 | 3.166183583 | 3257 | 25.09 | 9.62
34641.39647 | 3.169306628 | 3257 | 25.09 | 9.61
34642.63247 | 3.170457224 | 3261 | 25.09 | 9.61
34643.85235 | 3.168977887 | 3264 | 25.09 | 9.61
34645.07063 | 3.169470999 | 3261 | 25.09 | 9.61
34646.30102 | 3.167334179 | 3261 | 25.09 | 9.61
34647.52974 | 3.169964111 | 3264 | 25.09 | 9.62
34648.76261 | 3.171936561 | 3264 | 25.09 | 9.61
34649.99414 | 3.17177219 | 3264 | 25.09 | 9.61
34651.21846 | 3.168649145 | 3261 | 25.09 | 9.61
34652.52708 | 3.168649145 | 3268 | 25.09 | 9.61
34653.74803 | 3.170292853 | 3268 | 25.09 | 9.61
34654.98058 | 3.170785965 | 3268 | 25.09 | 9.61
34656.21765 | 3.171114707 | 3275 | 25.09 | 9.61
34657.43953 | 3.169964111 | 3272 | 25.09 | 9.61
34658.62544 | 3.1655261 | 3275 | 25.09 | 9.61
34659.79925 | 3.169964111 | 3275 | 25.09 | 9.61
34660.96493 | 3.168977887 | 3279 | 25.09 | 9.61
34662.13199 | 3.169306628 | 3275 | 25.09 | 9.61
34663.29983 | 3.168156033 | 3281 | 25.08 | 9.61
34664.46544 | 3.167991662 | 3279 | 25.09 | 9.61
34665.63376 | 3.169142257 | 3272 | 25.09 | 9.61
34666.81214 | 3.172758415 | 3273 | 25.08 | 9.61
34667.98841 | 3.169799741 | 3272 | 25.09 | 9.61
34669.1697 | 3.168977887 | 3270 | 25.08 | 9.61
34670.35239 | 3.168813516 | 3273 | 25.08 | 9.61
34671.51968 | 3.168156033 | 3273 | 25.08 | 9.61
34672.70097 | 3.170950336 | 3277 | 25.08 | 9.61
34673.87164 | 3.171607819 | 3272 | 25.09 | 9.61
34675.03617 | 3.170128482 | 3277 | 25.08 | 9.61
34676.19949 | 3.170292853 | 3273 | 25.08 | 9.61
34677.36891 | 3.168813516 | 3273 | 25.08 | 9.61
34678.53498 | 3.16963537 | 3273 | 25.08 | 9.61
34679.70411 | 3.171114707 | 3277 | 25.08 | 9.61
34680.86936 | 3.170950336 | 3273 | 25.08 | 9.61
34682.03648 | 3.169306628 | 3277 | 25.08 | 9.61
34683.19968 | 3.167827291 | 3277 | 25.08 | 9.61
34684.36825 | 3.168977887 | 3275 | 25.09 | 9.61
34685.53673 | 3.172265303 | 3282 | 25.09 | 9.61
34686.7199 | 3.168649145 | 3273 | 25.08 | 9.61
34687.88953 | 3.170292853 | 3273 | 25.08 | 9.61
34689.05407 | 3.166676695 | 3273 | 25.08 | 9.61
34690.22009 | 3.169142257 | 3277 | 25.08 | 9.61
34963.36074 | 3.086792543 | 545 | 25.05 | 9.61
34964.57122 | 3.125748382 | 541 | 25.05 | 9.61
34965.74802 | 3.165690471 | 536 | 25.06 | 9.61
34966.92933 | 3.179497618 | 541 | 25.05 | 9.61
34968.11305 | 3.178840135 | 541 | 25.05 | 9.61
34969.29798 | 3.183278147 | 545 | 25.05 | 9.61
34970.48621 | 3.186401193 | 548 | 25.05 | 9.61
34971.73453 | 3.189195498 | 563 | 25.05 | 9.61
34972.95094 | 3.191825431 | 570 | 25.05 | 9.61
34974.16614 | 3.190510465 | 581 | 25.05 | 9.61
34975.37714 | 3.190510465 | 592 | 25.05 | 9.61
34976.60852 | 3.189031127 | 621 | 25.05 | 9.61
34977.8413 | 3.189852981 | 639 | 25.05 | 9.61
34979.05165 | 3.18574371 | 657 | 25.05 | 9.61
34980.27043 | 3.184264372 | 675 | 25.05 | 9.61
34981.48183 | 3.181963181 | 711 | 25.05 | 9.61
34982.69958 | 3.179661989 | 736 | 25.05 | 9.61
34983.91289 | 3.179333248 | 758 | 25.05 | 9.61
34985.1329 | 3.175059606 | 780 | 25.05 | 9.61
34986.36196 | 3.17374464 | 827 | 25.05 | 9.61
34987.59294 | 3.169306628 | 856 | 25.05 | 9.61
34988.82464 | 3.167005437 | 881 | 25.05 | 9.61
34990.05244 | 3.164704246 | 906 | 25.05 | 9.61
34991.26804 | 3.16338928 | 961 | 25.05 | 9.61
34992.50013 | 3.158951269 | 993 | 25.05 | 9.61
34993.72885 | 3.158622527 | 1022 | 25.05 | 9.61
34994.942 | 3.153691404 | 1047 | 25.05 | 9.61
34996.16113 | 3.152869551 | 1105 | 25.05 | 9.61
34997.39332 | 3.150403989 | 1134 | 25.05 | 9.61
34998.61961 | 3.149089023 | 1167 | 25.05 | 9.61
34999.84808 | 3.147116575 | 1196 | 25.05 | 9.61
35001.06922 | 3.143993531 | 1257 | 25.05 | 9.61
35002.29794 | 3.143171677 | 1293 | 25.05 | 9.61
35003.52991 | 3.138240555 | 1322 | 25.05 | 9.61
35004.75538 | 3.138898038 | 1358 | 25.05 | 9.61
35005.95955 | 3.137911814 | 1431 | 25.05 | 9.61
35007.17582 | 3.1346244 | 1467 | 25.05 | 9.61
35008.39945 | 3.132487581 | 1499 | 25.05 | 9.61
35009.60414 | 3.129364537 | 1536 | 25.05 | 9.61
35010.82088 | 3.131008244 | 1608 | 25.05 | 9.61
35012.03064 | 3.131336986 | 1640 | 25.05 | 9.61
35013.24574 | 3.130186391 | 1677 | 25.05 | 9.61
35014.47724 | 3.127885201 | 1709 | 25.05 | 9.61
35015.69305 | 3.126077124 | 1789 | 25.05 | 9.61
35016.91752 | 3.126898977 | 1821 | 25.05 | 9.61
35018.12079 | 3.128542684 | 1857 | 25.05 | 9.61
35019.33587 | 3.1250909 | 1894 | 25.05 | 9.61
35020.5529 | 3.124104676 | 1970 | 25.05 | 9.61
35021.76769 | 3.121639115 | 2006 | 25.05 | 9.61
35022.9849 | 3.121310374 | 2042 | 25.05 | 9.61
35024.19324 | 3.12278971 | 2082 | 25.05 | 9.61
35025.41 | 3.120488521 | 2149 | 25.06 | 9.61
35026.62563 | 3.119831038 | 2187 | 25.05 | 9.61
35027.83769 | 3.118022961 | 2223 | 25.05 | 9.61
35029.05102 | 3.117694219 | 2252 | 25.05 | 9.61
35030.26598 | 3.120159779 | 2313 | 25.05 | 9.61
35031.4861 | 3.119009185 | 2342 | 25.05 | 9.61
35032.69071 | 3.117365478 | 2367 | 25.05 | 9.61
35033.8971 | 3.115886142 | 2393 | 25.05 | 9.61
35035.12523 | 3.114571177 | 2440 | 25.05 | 9.61
35036.34748 | 3.117036737 | 2458 | 25.05 | 9.61
35037.55664 | 3.11522866 | 2479 | 25.05 | 9.61
35038.77843 | 3.114899918 | 2497 | 25.05 | 9.61
35040.00181 | 3.113420582 | 2534 | 25.05 | 9.61
35041.21881 | 3.112105617 | 2552 | 25.05 | 9.61
35042.4294 | 3.114406806 | 2566 | 25.05 | 9.61
35043.64307 | 3.113584953 | 2581 | 25.05 | 9.61
35044.8807 | 3.113420582 | 2613 | 25.05 | 9.61
35046.09647 | 3.114406806 | 2620 | 25.05 | 9.61
35047.30845 | 3.112105617 | 2628 | 25.05 | 9.61
35048.52433 | 3.113749324 | 2642 | 25.05 | 9.61
35049.75905 | 3.114242436 | 2667 | 25.05 | 9.61
35050.97095 | 3.113749324 | 2675 | 25.05 | 9.61
35052.18638 | 3.111283764 | 2686 | 25.05 | 9.61
35053.39659 | 3.11029754 | 2700 | 25.05 | 9.61
35054.63389 | 3.113420582 | 2718 | 25.05 | 9.61
35055.86051 | 3.11292747 | 2725 | 25.05 | 9.61
35057.07166 | 3.113091841 | 2733 | 25.05 | 9.61
35058.29028 | 3.11029754 | 2743 | 25.05 | 9.61
35059.51184 | 3.110626281 | 2754 | 25.05 | 9.61
35060.73557 | 3.111612505 | 2761 | 25.05 | 9.61
35061.94839 | 3.110461911 | 2769 | 25.05 | 9.61
35063.16398 | 3.110955023 | 2772 | 25.05 | 9.61
35064.38935 | 3.109968799 | 2780 | 25.05 | 9.61
35065.61498 | 3.108818204 | 2787 | 25.05 | 9.61
35066.84159 | 3.108653834 | 2787 | 25.05 | 9.61
35068.05775 | 3.110626281 | 2794 | 25.05 | 9.61
35069.26579 | 3.111283764 | 2805 | 25.05 | 9.61
35070.48113 | 3.109968799 | 2812 | 25.05 | 9.61
35071.69906 | 3.108489463 | 2816 | 25.05 | 9.61
35072.90894 | 3.109804428 | 2823 | 25.05 | 9.61
35074.14486 | 3.11029754 | 2827 | 25.05 | 9.61
35075.3544 | 3.111283764 | 2830 | 25.05 | 9.61
35076.5738 | 3.110461911 | 2834 | 25.05 | 9.61
35077.79005 | 3.108160722 | 2837 | 25.05 | 9.61
35079.02305 | 3.10766761 | 2845 | 25.05 | 9.61
35080.2537 | 3.11013317 | 2845 | 25.05 | 9.61
35081.47948 | 3.109475687 | 2852 | 25.05 | 9.61
35082.69335 | 3.108160722 | 2852 | 25.05 | 9.61
35083.90994 | 3.108653834 | 2859 | 25.05 | 9.61
35085.12926 | 3.107503239 | 2859 | 25.05 | 9.61
35086.35352 | 3.108653834 | 2863 | 25.05 | 9.61
35087.5702 | 3.109804428 | 2870 | 25.05 | 9.61
35088.79011 | 3.109804428 | 2874 | 25.05 | 9.61
35090.0211 | 3.10766761 | 2884 | 25.05 | 9.61
35091.24324 | 3.107996351 | 2888 | 25.05 | 9.61
35092.46026 | 3.108160722 | 2888 | 25.05 | 9.61
35093.67581 | 3.111283764 | 2902 | 25.05 | 9.61
35094.88833 | 3.10766761 | 2895 | 25.05 | 9.61
35096.10732 | 3.108982575 | 2895 | 25.05 | 9.61
35097.33644 | 3.107996351 | 2899 | 25.05 | 9.61
35098.56779 | 3.109146946 | 2902 | 25.05 | 9.61
35099.79672 | 3.108982575 | 2906 | 25.05 | 9.61
35101.02775 | 3.108653834 | 2910 | 25.05 | 9.61
35102.25969 | 3.108489463 | 2913 | 25.05 | 9.61
35103.48704 | 3.105695162 | 2921 | 25.05 | 9.61
35104.70835 | 3.10766761 | 2921 | 25.05 | 9.61
35105.93326 | 3.108653834 | 2931 | 25.05 | 9.61
35107.14961 | 3.109804428 | 2935 | 25.05 | 9.65
35108.37716 | 3.108818204 | 2935 | 25.05 | 9.65
35109.59699 | 3.105530792 | 2939 | 25.05 | 9.61
35110.8247 | 3.107338869 | 2939 | 25.05 | 9.65
35112.0608 | 3.10766761 | 2939 | 25.05 | 9.65
35113.28821 | 3.108489463 | 2942 | 25.05 | 9.65
35114.51946 | 3.105859533 | 2946 | 25.05 | 9.61
35115.7467 | 3.106188274 | 2949 | 25.05 | 9.65
35117.06 | 3.10766761 | 2953 | 25.05 | 9.65
35118.2888 | 3.109311316 | 2957 | 25.05 | 9.65
35119.52297 | 3.107831981 | 2960 | 25.05 | 9.65
35120.7518 | 3.10766761 | 2957 | 25.05 | 9.65
35121.97994 | 3.108489463 | 2964 | 25.05 | 9.65
35123.20881 | 3.107338869 | 2964 | 25.05 | 9.65
35124.40895 | 3.108489463 | 2960 | 25.05 | 9.65
35125.62773 | 3.107503239 | 2971 | 25.05 | 9.65
35126.84104 | 3.107996351 | 2978 | 25.05 | 9.65
35128.05765 | 3.108489463 | 2975 | 25.05 | 9.65
35129.27264 | 3.108325093 | 2975 | 25.05 | 9.65
35130.4858 | 3.109475687 | 2975 | 25.05 | 9.65
35131.7003 | 3.109475687 | 2982 | 25.05 | 9.65
35132.91229 | 3.109311316 | 2982 | 25.05 | 9.65
35134.12429 | 3.109146946 | 2986 | 25.05 | 9.65
35135.34057 | 3.106845757 | 2986 | 25.05 | 9.65
35136.56863 | 3.110955023 | 2989 | 25.05 | 9.65
35137.7759 | 3.108653834 | 2993 | 25.05 | 9.65
35138.98519 | 3.109804428 | 2993 | 25.05 | 9.65
35140.20409 | 3.109146946 | 2997 | 25.05 | 9.65
35141.44667 | 3.107996351 | 3000 | 25.05 | 9.65
35142.66267 | 3.108325093 | 3004 | 25.05 | 9.65
35143.87507 | 3.110461911 | 3004 | 25.05 | 9.65
35145.09412 | 3.11013317 | 3007 | 25.05 | 9.65
35146.32243 | 3.105366421 | 3007 | 25.05 | 9.65
35147.53323 | 3.107174498 | 3007 | 25.05 | 9.65
35148.73005 | 3.109968799 | 3004 | 25.05 | 9.65
35149.93092 | 3.11013317 | 3004 | 25.05 | 9.65
35151.20051 | 3.110955023 | 3015 | 25.05 | 9.65
35152.40957 | 3.107831981 | 3011 | 25.05 | 9.65
35153.62782 | 3.10766761 | 3018 | 25.05 | 9.65
35154.84057 | 3.109311316 | 3025 | 25.05 | 9.65
35156.07393 | 3.108653834 | 3029 | 25.05 | 9.65
35157.28806 | 3.109146946 | 3029 | 25.05 | 9.65
35158.49944 | 3.108982575 | 3033 | 25.05 | 9.65
35159.71469 | 3.106845757 | 3029 | 25.05 | 9.65
35160.9529 | 3.11013317 | 3033 | 25.05 | 9.65
35162.16088 | 3.109311316 | 3033 | 25.05 | 9.65
35163.37679 | 3.109804428 | 3036 | 25.05 | 9.65
35164.59228 | 3.109311316 | 3033 | 25.05 | 9.65
35165.8301 | 3.107338869 | 3040 | 25.05 | 9.65
35167.03333 | 3.109968799 | 3040 | 25.05 | 9.65
35168.24921 | 3.109311316 | 3040 | 25.05 | 9.65
35169.46233 | 3.109640058 | 3044 | 25.05 | 9.65
35170.70612 | 3.109968799 | 3044 | 25.05 | 9.65
35171.92549 | 3.109640058 | 3044 | 25.05 | 9.65
35173.1389 | 3.107831981 | 3040 | 25.05 | 9.65
35174.35765 | 3.108489463 | 3040 | 25.05 | 9.65
35175.58259 | 3.110461911 | 3040 | 25.05 | 9.61
35176.80764 | 3.113091841 | 3036 | 25.05 | 9.61
35178.01738 | 3.109146946 | 3036 | 25.05 | 9.61
35179.22976 | 3.108325093 | 3040 | 25.05 | 9.61
35180.45898 | 3.109311316 | 3044 | 25.05 | 9.61
35181.67901 | 3.109640058 | 3047 | 25.05 | 9.61
35182.89158 | 3.108653834 | 3047 | 25.05 | 9.61
35184.10755 | 3.109311316 | 3036 | 25.05 | 9.61
35185.33849 | 3.107996351 | 3036 | 25.05 | 9.61
35186.55039 | 3.108160722 | 3036 | 25.05 | 9.61
35187.76263 | 3.111119393 | 3036 | 25.05 | 9.61
35188.98055 | 3.110461911 | 3040 | 25.05 | 9.61
35190.21519 | 3.109475687 | 3040 | 25.05 | 9.61
35191.43218 | 3.108653834 | 3044 | 25.05 | 9.61
35192.64428 | 3.108653834 | 3040 | 25.05 | 9.61
35193.86798 | 3.110955023 | 3044 | 25.05 | 9.61
35195.09261 | 3.110955023 | 3044 | 25.05 | 9.61
35196.30567 | 3.109968799 | 3047 | 25.05 | 9.61
35197.51842 | 3.108160722 | 3051 | 25.05 | 9.61
35198.73702 | 3.109804428 | 3051 | 25.05 | 9.61
35199.97187 | 3.11029754 | 3051 | 25.05 | 9.61
35201.19523 | 3.110626281 | 3044 | 25.05 | 9.61
35202.41097 | 3.111119393 | 3047 | 25.05 | 9.61
35203.6439 | 3.108653834 | 3047 | 25.05 | 9.61
35204.87651 | 3.108653834 | 3044 | 25.05 | 9.61
35206.10464 | 3.109804428 | 3047 | 25.05 | 9.61
35207.33447 | 3.111283764 | 3047 | 25.05 | 9.61
35208.56248 | 3.11013317 | 3051 | 25.05 | 9.61
35209.78507 | 3.107996351 | 3044 | 25.05 | 9.61
35211.01845 | 3.109804428 | 3044 | 25.05 | 9.61
35212.24104 | 3.111448135 | 3044 | 25.05 | 9.61
35213.47594 | 3.110461911 | 3040 | 25.05 | 9.61
35214.70376 | 3.108653834 | 3044 | 25.05 | 9.61
35215.93593 | 3.107174498 | 3044 | 25.05 | 9.61
35217.16598 | 3.11013317 | 3044 | 25.05 | 9.61
35218.39566 | 3.111776876 | 3044 | 25.05 | 9.61
35219.62758 | 3.111283764 | 3044 | 25.05 | 9.61
35220.85699 | 3.11029754 | 3047 | 25.05 | 9.61
35222.08981 | 3.108325093 | 3047 | 25.05 | 9.61
35223.37292 | 3.110626281 | 3047 | 25.05 | 9.61
35224.6098 | 3.109311316 | 3044 | 25.05 | 9.61
35225.84703 | 3.110461911 | 3047 | 25.05 | 9.61
35227.07172 | 3.112105617 | 3047 | 25.05 | 9.61
35228.30701 | 3.109968799 | 3051 | 25.05 | 9.61
35229.54623 | 3.109968799 | 3047 | 25.05 | 9.61
35230.76555 | 3.110461911 | 3054 | 25.05 | 9.61
35231.97896 | 3.113256212 | 3054 | 25.05 | 9.61
35233.2002 | 3.111448135 | 3058 | 25.05 | 9.61
35234.41056 | 3.108982575 | 3062 | 25.05 | 9.61
35235.62713 | 3.109146946 | 3062 | 25.05 | 9.61
35236.8427 | 3.112434359 | 3065 | 25.05 | 9.61
35238.0536 | 3.111283764 | 3069 | 25.05 | 9.61
35239.27183 | 3.110955023 | 3065 | 25.05 | 9.61
35240.48651 | 3.109311316 | 3069 | 25.05 | 9.61
35241.70074 | 3.109804428 | 3065 | 25.05 | 9.61
35242.91446 | 3.112434359 | 3069 | 25.05 | 9.61
35244.13409 | 3.110626281 | 3072 | 25.05 | 9.61
35245.34347 | 3.111612505 | 3072 | 25.05 | 9.61
35246.56378 | 3.111283764 | 3076 | 25.05 | 9.61
35247.77321 | 3.108160722 | 3069 | 25.05 | 9.61
35248.98723 | 3.111283764 | 3069 | 25.05 | 9.61
35250.21049 | 3.111448135 | 3069 | 25.05 | 9.61
35251.41992 | 3.112269988 | 3076 | 25.05 | 9.61
35252.63776 | 3.110790652 | 3076 | 25.05 | 9.61
35253.84671 | 3.108653834 | 3080 | 25.05 | 9.61
35255.06363 | 3.110461911 | 3080 | 25.05 | 9.61
35256.27907 | 3.111612505 | 3080 | 25.05 | 9.61
35257.51519 | 3.111283764 | 3083 | 25.05 | 9.61
35258.73798 | 3.110790652 | 3080 | 25.05 | 9.61
35259.96194 | 3.111119393 | 3087 | 25.05 | 9.61
35261.18451 | 3.111119393 | 3083 | 25.05 | 9.61
35262.40083 | 3.1127631 | 3080 | 25.05 | 9.61
35535.35541 | 3.13939115 | 574 | 25.07 | 9.61
35536.67735 | 3.181470068 | 574 | 25.07 | 9.61
35538.00754 | 3.222069677 | 570 | 25.07 | 9.61
35539.31324 | 3.237520547 | 574 | 25.07 | 9.61
35540.58379 | 3.238999886 | 578 | 25.07 | 9.61
35541.88797 | 3.245574725 | 581 | 25.07 | 9.61
35543.16494 | 3.25116334 | 581 | 25.07 | 9.61
35544.46014 | 3.252478308 | 596 | 25.07 | 9.61
35545.74744 | 3.255272615 | 606 | 25.07 | 9.61
35547.02829 | 3.254286389 | 617 | 25.07 | 9.61
35548.34513 | 3.251327711 | 639 | 25.07 | 9.61
35549.63043 | 3.25445076 | 650 | 25.07 | 9.61
35550.9313 | 3.248369032 | 668 | 25.07 | 9.61
35552.24622 | 3.247547177 | 704 | 25.07 | 9.61
35553.55121 | 3.241958563 | 726 | 25.07 | 9.61
35554.8447 | 3.241301079 | 744 | 25.07 | 9.61
35556.14775 | 3.239821741 | 787 | 25.07 | 9.61
35557.45047 | 3.235548095 | 816 | 25.07 | 9.61
35558.76498 | 3.23291816 | 841 | 25.07 | 9.61
35560.07656 | 3.231931934 | 892 | 25.07 | 9.61
35561.37685 | 3.226014579 | 917 | 25.07 | 9.61
35562.67017 | 3.22437087 | 950 | 25.07 | 9.61
35563.9687 | 3.224042128 | 1004 | 25.07 | 9.61
35565.25294 | 3.221576564 | 1033 | 25.07 | 9.61
35566.56781 | 3.21730292 | 1069 | 25.07 | 9.61
35567.85912 | 3.214837356 | 1129 | 25.08 | 9.61
35569.15372 | 3.214508614 | 1160 | 25.07 | 9.61
35570.45419 | 3.21023497 | 1189 | 25.07 | 9.61
35571.67923 | 3.207440665 | 1254 | 25.07 | 9.61
35572.8782 | 3.205632585 | 1281 | 25.08 | 9.61
35574.08479 | 3.205632585 | 1313 | 25.08 | 9.61
35575.28614 | 3.203331393 | 1350 | 25.08 | 9.61
35576.55896 | 3.200208346 | 1418 | 25.08 | 9.61
35577.7609 | 3.204481989 | 1454 | 25.08 | 9.61
35578.96171 | 3.194948478 | 1494 | 25.08 | 9.61
35580.15467 | 3.196427816 | 1530 | 25.08 | 9.61
35581.4314 | 3.197085299 | 1599 | 25.08 | 9.61
35582.64454 | 3.190839206 | 1641 | 25.07 | 9.61
35583.85957 | 3.191167948 | 1671 | 25.08 | 9.61
35585.06259 | 3.188702385 | 1708 | 25.08 | 9.61
35586.3152 | 3.187551789 | 1780 | 25.08 | 9.61
35587.52589 | 3.187880531 | 1816 | 25.08 | 9.61
35588.7351 | 3.186565564 | 1852 | 25.08 | 9.61
35589.9373 | 3.185579339 | 1892 | 25.08 | 9.61
35591.19061 | 3.182949406 | 1964 | 25.08 | 9.61
35592.40285 | 3.181634439 | 2004 | 25.08 | 9.61
35593.61258 | 3.182785035 | 2044 | 25.08 | 9.61
35594.80765 | 3.182127552 | 2080 | 25.08 | 9.61
35596.06593 | 3.181634439 | 2160 | 25.08 | 9.61
35597.26169 | 3.179990731 | 2199 | 25.08 | 9.61
35598.4819 | 3.17588146 | 2232 | 25.08 | 9.61
35599.6977 | 3.178347023 | 2268 | 25.08 | 9.61
35600.94796 | 3.178511393 | 2340 | 25.08 | 9.61
35602.15161 | 3.177360798 | 2373 | 25.08 | 9.61
35603.36183 | 3.17588146 | 2405 | 25.08 | 9.61
35604.5644 | 3.174402123 | 2434 | 25.08 | 9.61
35605.82022 | 3.176374573 | 2489 | 25.08 | 9.61
35607.02058 | 3.174730865 | 2518 | 25.08 | 9.61
35608.21912 | 3.173251527 | 2539 | 25.08 | 9.61
35609.42193 | 3.173251527 | 2561 | 25.08 | 9.61
35610.69895 | 3.17177219 | 2608 | 25.08 | 9.61
35611.89856 | 3.170785965 | 2626 | 25.08 | 9.61
35613.09371 | 3.170950336 | 2644 | 25.08 | 9.61
35614.29666 | 3.170292853 | 2666 | 25.08 | 9.61
35615.57307 | 3.170785965 | 2695 | 25.08 | 9.61
35616.7744 | 3.168156033 | 2709 | 25.08 | 9.61
35617.98108 | 3.168320403 | 2724 | 25.08 | 9.61
35619.1843 | 3.168813516 | 2738 | 25.08 | 9.61
35620.45265 | 3.168320403 | 2767 | 25.08 | 9.61
35621.66531 | 3.169142257 | 2778 | 25.08 | 9.61
35622.87408 | 3.166183583 | 2792 | 25.08 | 9.61
35624.07204 | 3.164539875 | 2803 | 25.08 | 9.61
35625.33341 | 3.168649145 | 2821 | 25.08 | 9.61
35626.54309 | 3.167498549 | 2830 | 25.09 | 9.61
35627.75513 | 3.16766292 | 2841 | 25.09 | 9.61
35628.96883 | 3.164211134 | 2850 | 25.08 | 9.61
35630.20629 | 3.1655261 | 2870 | 25.09 | 9.61
35631.41305 | 3.166841066 | 2883 | 25.08 | 9.61
35632.6373 | 3.165032988 | 2892 | 25.09 | 9.61
35633.84555 | 3.164868617 | 2901 | 25.08 | 9.61
35635.0856 | 3.162896167 | 2906 | 25.09 | 9.61
35636.30385 | 3.16338928 | 2914 | 25.09 | 9.61
35637.52428 | 3.164704246 | 2921 | 25.09 | 9.61
35638.73859 | 3.166019212 | 2930 | 25.08 | 9.61
35639.96202 | 3.161581201 | 2943 | 25.09 | 9.61
35641.17032 | 3.164211134 | 2946 | 25.09 | 9.61
35642.37474 | 3.162731797 | 2955 | 25.08 | 9.61
35643.57305 | 3.163060538 | 2953 | 25.09 | 9.61
35644.83938 | 3.164046763 | 2961 | 25.09 | 9.61
35646.05269 | 3.161581201 | 2966 | 25.08 | 9.61
35647.27247 | 3.160923718 | 2968 | 25.09 | 9.61
35648.48312 | 3.161088089 | 2971 | 25.09 | 9.61
35649.71535 | 3.161745572 | 2982 | 25.09 | 9.61
35650.93053 | 3.161745572 | 2990 | 25.09 | 9.61
35652.14111 | 3.161745572 | 2993 | 25.09 | 9.61
35653.34189 | 3.161088089 | 2993 | 25.09 | 9.61
35654.59079 | 3.160430606 | 3004 | 25.09 | 9.61
35655.77148 | 3.162896167 | 3004 | 25.09 | 9.61
35657.01957 | 3.160923718 | 3011 | 25.09 | 9.61
35658.17631 | 3.166019212 | 3011 | 25.09 | 9.61
35659.33084 | 3.15928001 | 3015 | 25.09 | 9.61
35660.47943 | 3.160266235 | 3026 | 25.09 | 9.61
35661.63016 | 3.158951269 | 3026 | 25.09 | 9.61
35662.78133 | 3.161909943 | 3033 | 25.09 | 9.61
35663.9314 | 3.16141683 | 3037 | 25.09 | 9.61
35665.08067 | 3.161088089 | 3040 | 25.09 | 9.61
35666.31676 | 3.159444381 | 3051 | 25.09 | 9.61
35667.47814 | 3.158129415 | 3055 | 25.09 | 9.61
35668.63176 | 3.158786898 | 3056 | 25.1 | 9.61
35669.78159 | 3.161581201 | 3058 | 25.09 | 9.61
35670.9305 | 3.159773123 | 3062 | 25.09 | 9.62
35672.18117 | 3.15911564 | 3073 | 25.09 | 9.62
35673.34428 | 3.157471932 | 3073 | 25.09 | 9.62
35674.49423 | 3.161088089 | 3071 | 25.1 | 9.61
35675.64783 | 3.160430606 | 3078 | 25.1 | 9.61
35676.81326 | 3.16141683 | 3076 | 25.09 | 9.61
35678.04641 | 3.160759347 | 3075 | 25.1 | 9.62
35679.21301 | 3.158951269 | 3078 | 25.1 | 9.62
35680.36112 | 3.156485707 | 3078 | 25.1 | 9.62
35681.51576 | 3.158622527 | 3078 | 25.1 | 9.61
35682.66537 | 3.160430606 | 3082 | 25.1 | 9.62
35683.90843 | 3.159937493 | 3089 | 25.1 | 9.62
35685.04316 | 3.158129415 | 3089 | 25.1 | 9.62
35686.18054 | 3.156650078 | 3089 | 25.1 | 9.62
35687.33135 | 3.159773123 | 3089 | 25.1 | 9.61
35688.48096 | 3.159773123 | 3089 | 25.1 | 9.62
35689.61794 | 3.157307561 | 3093 | 25.1 | 9.62
35690.76544 | 3.157307561 | 3089 | 25.1 | 9.62
35691.90458 | 3.157965044 | 3093 | 25.1 | 9.62
35693.05602 | 3.158293786 | 3100 | 25.1 | 9.62
35694.20394 | 3.159937493 | 3103 | 25.1 | 9.62
35695.35889 | 3.158458157 | 3102 | 25.11 | 9.62
35696.50998 | 3.156321337 | 3103 | 25.1 | 9.62
35697.65897 | 3.156814449 | 3111 | 25.1 | 9.62
35698.80658 | 3.158129415 | 3111 | 25.1 | 9.62
35699.95954 | 3.158129415 | 3114 | 25.1 | 9.62
35701.11287 | 3.158458157 | 3116 | 25.11 | 9.62
35702.2595 | 3.15911564 | 3120 | 25.11 | 9.62
35703.47017 | 3.157471932 | 3129 | 25.1 | 9.62
35704.61121 | 3.157307561 | 3131 | 25.11 | 9.62
35705.75998 | 3.15928001 | 3131 | 25.11 | 9.62
35706.91034 | 3.158129415 | 3131 | 25.11 | 9.62
35708.06282 | 3.158622527 | 3138 | 25.11 | 9.62
35709.21147 | 3.158622527 | 3138 | 25.11 | 9.62
35710.36747 | 3.156321337 | 3138 | 25.11 | 9.62
35711.51673 | 3.159444381 | 3142 | 25.11 | 9.62
35712.66754 | 3.15928001 | 3142 | 25.11 | 9.62
35713.81532 | 3.158458157 | 3136 | 25.12 | 9.62
35714.97197 | 3.159444381 | 3145 | 25.11 | 9.62
35716.17975 | 3.157965044 | 3145 | 25.11 | 9.62
35717.33195 | 3.156650078 | 3147 | 25.12 | 9.62
35718.48169 | 3.157471932 | 3149 | 25.11 | 9.62
35719.635 | 3.158458157 | 3147 | 25.12 | 9.62
35720.78676 | 3.160266235 | 3151 | 25.12 | 9.62
35721.93442 | 3.157965044 | 3151 | 25.12 | 9.62
35723.08758 | 3.157636303 | 3154 | 25.12 | 9.62
35724.23524 | 3.157636303 | 3154 | 25.12 | 9.62
35725.38731 | 3.157636303 | 3154 | 25.12 | 9.62
35726.54277 | 3.157471932 | 3154 | 25.12 | 9.62
35727.68899 | 3.160101864 | 3154 | 25.12 | 9.62
35728.89083 | 3.157307561 | 3158 | 25.12 | 9.62
35730.04304 | 3.158293786 | 3154 | 25.12 | 9.62
35731.19008 | 3.159444381 | 3147 | 25.12 | 9.62
35732.34705 | 3.15911564 | 3154 | 25.12 | 9.62
35733.49775 | 3.159444381 | 3154 | 25.12 | 9.62
35734.64539 | 3.15714319 | 3158 | 25.12 | 9.62
35735.79572 | 3.15714319 | 3161 | 25.12 | 9.62
35736.94522 | 3.160101864 | 3165 | 25.12 | 9.62
35738.09853 | 3.158951269 | 3169 | 25.12 | 9.62
35739.24946 | 3.15928001 | 3171 | 25.13 | 9.62
35740.39839 | 3.158786898 | 3171 | 25.13 | 9.62
35741.60359 | 3.156485707 | 3167 | 25.13 | 9.62
35742.76766 | 3.156485707 | 3169 | 25.12 | 9.62
35743.91386 | 3.160759347 | 3167 | 25.13 | 9.62
35745.06556 | 3.15911564 | 3171 | 25.13 | 9.62
35746.21986 | 3.159937493 | 3171 | 25.13 | 9.62
35747.36833 | 3.160101864 | 3171 | 25.13 | 9.62
35748.52079 | 3.15697882 | 3181 | 25.13 | 9.62
35749.68735 | 3.158293786 | 3181 | 25.13 | 9.62
35750.83645 | 3.159773123 | 3181 | 25.13 | 9.62
35751.98655 | 3.157636303 | 3181 | 25.13 | 9.62
35753.13913 | 3.16125246 | 3181 | 25.13 | 9.62
35754.31234 | 3.158293786 | 3181 | 25.13 | 9.62
35755.47182 | 3.15928001 | 3181 | 25.13 | 9.62
35756.6363 | 3.158951269 | 3181 | 25.13 | 9.62
35757.78884 | 3.158951269 | 3185 | 25.13 | 9.62
35758.94092 | 3.158951269 | 3185 | 25.13 | 9.62
35760.17128 | 3.157471932 | 3189 | 25.13 | 9.62
35761.31767 | 3.15911564 | 3185 | 25.13 | 9.62
35762.47196 | 3.161088089 | 3189 | 25.13 | 9.62
35763.61961 | 3.161745572 | 3187 | 25.14 | 9.62
35764.7689 | 3.16141683 | 3192 | 25.13 | 9.62
35765.92275 | 3.160101864 | 3192 | 25.13 | 9.62
35767.0734 | 3.157965044 | 3187 | 25.14 | 9.62
35768.22041 | 3.159773123 | 3196 | 25.13 | 9.62
35769.37185 | 3.159444381 | 3196 | 25.13 | 9.62
35770.52151 | 3.161909943 | 3199 | 25.13 | 9.62
35771.67645 | 3.160594977 | 3198 | 25.14 | 9.62
35772.8847 | 3.15911564 | 3198 | 25.14 | 9.62
35774.04363 | 3.159937493 | 3198 | 25.14 | 9.62
35775.19197 | 3.16141683 | 3198 | 25.14 | 9.62
35776.34384 | 3.16125246 | 3198 | 25.14 | 9.62
35777.49738 | 3.161581201 | 3198 | 25.14 | 9.62
35778.74369 | 3.160266235 | 3198 | 25.14 | 9.62
35779.89268 | 3.15928001 | 3198 | 25.14 | 9.62
35781.0417 | 3.159937493 | 3198 | 25.14 | 9.62
35782.19532 | 3.162403055 | 3198 | 25.14 | 9.62
35783.36259 | 3.160759347 | 3198 | 25.14 | 9.62
35784.60754 | 3.160594977 | 3198 | 25.14 | 9.62
35785.75614 | 3.158293786 | 3198 | 25.14 | 9.62
35786.90865 | 3.16125246 | 3201 | 25.14 | 9.62
35788.05768 | 3.162238684 | 3205 | 25.14 | 9.62
35789.21319 | 3.160430606 | 3205 | 25.14 | 9.62
35790.47328 | 3.164211134 | 3207 | 25.15 | 9.62
35791.61913 | 3.15928001 | 3205 | 25.14 | 9.62
35792.77495 | 3.159444381 | 3201 | 25.14 | 9.62
35793.94043 | 3.161909943 | 3209 | 25.14 | 9.62
35795.08869 | 3.160923718 | 3205 | 25.14 | 9.62
35796.33452 | 3.161088089 | 3200 | 25.15 | 9.62
35797.49293 | 3.159773123 | 3201 | 25.14 | 9.62
35798.65577 | 3.158129415 | 3203 | 25.15 | 9.62
35799.80765 | 3.159444381 | 3209 | 25.14 | 9.62
35800.97357 | 3.162567426 | 3207 | 25.15 | 9.62
35802.19793 | 3.161581201 | 3210 | 25.15 | 9.62
35803.35777 | 3.160923718 | 3210 | 25.15 | 9.62
35804.52333 | 3.159937493 | 3214 | 25.15 | 9.62
35805.68991 | 3.160923718 | 3214 | 25.15 | 9.62
35806.85756 | 3.162238684 | 3212 | 25.14 | 9.62
35808.05899 | 3.160594977 | 3210 | 25.15 | 9.62
35809.22253 | 3.160594977 | 3210 | 25.15 | 9.62
35810.38918 | 3.160759347 | 3207 | 25.15 | 9.62
35811.55558 | 3.160101864 | 3210 | 25.15 | 9.62
35812.70752 | 3.162731797 | 3210 | 25.15 | 9.62
35813.92228 | 3.162074314 | 3207 | 25.15 | 9.62
35815.08901 | 3.160594977 | 3207 | 25.15 | 9.62
35816.25467 | 3.16125246 | 3210 | 25.15 | 9.62
35817.42163 | 3.158129415 | 3210 | 25.15 | 9.62
35818.58858 | 3.160430606 | 3207 | 25.15 | 9.62
35819.78487 | 3.160430606 | 3209 | 25.16 | 9.62
35820.93919 | 3.162896167 | 3210 | 25.15 | 9.62
35822.08509 | 3.162238684 | 3212 | 25.16 | 9.62
35823.23516 | 3.160101864 | 3209 | 25.16 | 9.62
35824.39121 | 3.161909943 | 3212 | 25.16 | 9.62
35825.54282 | 3.162567426 | 3212 | 25.16 | 9.62
35826.69245 | 3.161745572 | 3209 | 25.16 | 9.62
35827.8415 | 3.16141683 | 3209 | 25.16 | 9.62
35828.99602 | 3.158786898 | 3209 | 25.16 | 9.62
35830.14199 | 3.158293786 | 3212 | 25.16 | 9.62
35831.2949 | 3.161581201 | 3216 | 25.16 | 9.62
35832.49368 | 3.166841066 | 3216 | 25.16 | 9.62
35833.64604 | 3.169142257 | 3214 | 25.17 | 9.62
35834.79689 | 3.1655261 | 3216 | 25.19 | 9.62
36107.66914 | 3.036166425 | 562 | 25.27 | 9.62
36108.81697 | 3.08580632 | 562 | 25.27 | 9.62
36109.96375 | 3.131172615 | 558 | 25.27 | 9.62
36111.11694 | 3.139062409 | 558 | 25.27 | 9.62
36112.26813 | 3.144486643 | 558 | 25.27 | 9.62
36113.41498 | 3.149089023 | 562 | 25.27 | 9.62
36114.63079 | 3.148760282 | 569 | 25.27 | 9.62
36115.78199 | 3.152376438 | 577 | 25.27 | 9.62
36116.93677 | 3.153527034 | 584 | 25.27 | 9.62
36118.08487 | 3.15500637 | 595 | 25.27 | 9.62
36119.23661 | 3.154842 | 609 | 25.27 | 9.62
36120.38594 | 3.154348887 | 620 | 25.27 | 9.62
36121.53624 | 3.153033921 | 645 | 25.27 | 9.62
36122.68965 | 3.152869551 | 660 | 25.27 | 9.62
36123.84019 | 3.150897102 | 674 | 25.27 | 9.62
36124.98883 | 3.148924653 | 699 | 25.27 | 9.62
36126.14106 | 3.150897102 | 714 | 25.27 | 9.62
36127.33469 | 3.146952204 | 757 | 25.27 | 9.62
36128.48916 | 3.144486643 | 775 | 25.27 | 9.62
36129.64206 | 3.14152797 | 795 | 25.28 | 9.62
36130.79222 | 3.140377375 | 817 | 25.28 | 9.62
36131.94667 | 3.13922678 | 842 | 25.28 | 9.62
36133.19612 | 3.136596848 | 886 | 25.28 | 9.62
36134.35699 | 3.132651951 | 911 | 25.28 | 9.62
36135.50891 | 3.131336986 | 936 | 25.28 | 9.62
36136.66097 | 3.129528908 | 967 | 25.27 | 9.62
36137.82742 | 3.128049572 | 994 | 25.28 | 9.62
36139.05281 | 3.125748382 | 1048 | 25.28 | 9.62
36140.20788 | 3.124762158 | 1083 | 25.27 | 9.62
36141.37593 | 3.122460969 | 1114 | 25.28 | 9.62
36142.53987 | 3.118187331 | 1135 | 25.28 | 9.62
36143.70656 | 3.117365478 | 1170 | 25.27 | 9.62
36144.91729 | 3.117529849 | 1226 | 25.28 | 9.62
36146.0752 | 3.114406806 | 1258 | 25.28 | 9.62
36147.2415 | 3.111612505 | 1287 | 25.28 | 9.62
36148.39111 | 3.110790652 | 1312 | 25.28 | 9.62
36149.54099 | 3.11029754 | 1345 | 25.28 | 9.62
36150.78443 | 3.109640058 | 1406 | 25.28 | 9.62
36151.92623 | 3.108489463 | 1435 | 25.28 | 9.62
36153.07828 | 3.107338869 | 1468 | 25.28 | 9.62
36154.22749 | 3.105202051 | 1500 | 25.28 | 9.62
36155.37708 | 3.103887086 | 1529 | 25.28 | 9.62
36156.529 | 3.105530792 | 1558 | 25.28 | 9.62
36157.678 | 3.104380197 | 1623 | 25.28 | 9.59
36158.82746 | 3.101750267 | 1656 | 25.28 | 9.59
36159.98318 | 3.10240775 | 1687 | 25.29 | 9.59
36161.12869 | 3.099120338 | 1719 | 25.29 | 9.59
36162.28123 | 3.099284708 | 1755 | 25.29 | 9.59
36163.49156 | 3.099284708 | 1826 | 25.28 | 9.59
36164.64989 | 3.100270932 | 1855 | 25.28 | 9.59
36165.80203 | 3.098955967 | 1886 | 25.29 | 9.59
36166.94725 | 3.095011072 | 1923 | 25.28 | 9.59
36168.09847 | 3.09435359 | 1951 | 25.29 | 9.59
36169.24921 | 3.096654779 | 1987 | 25.29 | 9.59
36170.40128 | 3.09698352 | 2056 | 25.29 | 9.59
36171.5511 | 3.094846702 | 2084 | 25.29 | 9.59
36172.70467 | 3.094024849 | 2121 | 25.29 | 9.59
36173.85523 | 3.091723661 | 2146 | 25.29 | 9.59
36175.0016 | 3.093860478 | 2175 | 25.29 | 9.59
36176.20531 | 3.093202996 | 2225 | 25.29 | 9.59
36177.35397 | 3.094024849 | 2247 | 25.29 | 9.59
36178.50468 | 3.092545514 | 2269 | 25.29 | 9.59
36179.65914 | 3.091230549 | 2287 | 25.29 | 9.59
36180.8087 | 3.090244325 | 2305 | 25.29 | 9.59
36181.96004 | 3.092545514 | 2323 | 25.29 | 9.59
36183.11117 | 3.092216772 | 2356 | 25.29 | 9.59
36184.26073 | 3.092874255 | 2374 | 25.29 | 9.59
36185.41543 | 3.093860478 | 2388 | 25.29 | 9.59
36186.56066 | 3.090901808 | 2399 | 25.29 | 9.59
36187.71575 | 3.089751213 | 2413 | 25.29 | 9.59
36188.92203 | 3.091394919 | 2439 | 25.29 | 9.59
36190.08385 | 3.090573066 | 2446 | 25.29 | 9.59
36191.2317 | 3.090737437 | 2460 | 25.29 | 9.59
36192.38432 | 3.089586843 | 2471 | 25.29 | 9.59
36193.53468 | 3.088436249 | 2479 | 25.29 | 9.59
36194.6833 | 3.090901808 | 2489 | 25.29 | 9.59
36195.83536 | 3.091230549 | 2508 | 25.29 | 9.59
36196.98466 | 3.090901808 | 2511 | 25.29 | 9.59
36198.13231 | 3.087285655 | 2513 | 25.3 | 9.59
36199.2837 | 3.086135061 | 2518 | 25.29 | 9.59
36200.43799 | 3.089751213 | 2522 | 25.29 | 9.59
36201.63444 | 3.094846702 | 2527 | 25.3 | 9.59
36202.78252 | 3.090901808 | 2535 | 25.3 | 9.59
36203.93519 | 3.088271878 | 2540 | 25.29 | 9.59
36205.08868 | 3.085641949 | 2544 | 25.29 | 9.59
36206.24057 | 3.086299431 | 2551 | 25.29 | 9.59
36207.50074 | 3.089586843 | 2562 | 25.29 | 9.59
36208.65184 | 3.088436249 | 2567 | 25.3 | 9.59
36209.80331 | 3.088107508 | 2567 | 25.3 | 9.59
36210.97079 | 3.092216772 | 2571 | 25.3 | 9.59
36212.13683 | 3.087121284 | 2571 | 25.3 | 9.59
36213.36287 | 3.087778766 | 2582 | 25.3 | 9.59
36214.51601 | 3.088271878 | 2582 | 25.3 | 9.59
36215.66588 | 3.088436249 | 2585 | 25.3 | 9.59
36216.82108 | 3.088271878 | 2585 | 25.3 | 9.59
36217.98827 | 3.087121284 | 2589 | 25.3 | 9.59
36219.22598 | 3.089093731 | 2592 | 25.3 | 9.59
36220.38735 | 3.088600619 | 2596 | 25.3 | 9.59
36221.55112 | 3.088929361 | 2596 | 25.3 | 9.59
36222.71929 | 3.087778766 | 2600 | 25.3 | 9.59
36223.88559 | 3.086792543 | 2603 | 25.3 | 9.59
36225.09195 | 3.086956914 | 2611 | 25.3 | 9.59
36226.25398 | 3.087285655 | 2612 | 25.31 | 9.59
36227.41828 | 3.089422472 | 2614 | 25.3 | 9.59
36228.58223 | 3.086299431 | 2618 | 25.3 | 9.59
36229.75376 | 3.088436249 | 2620 | 25.31 | 9.59
36230.95618 | 3.087121284 | 2625 | 25.3 | 9.59
36232.11599 | 3.087778766 | 2630 | 25.31 | 9.59
36233.28065 | 3.08597069 | 2632 | 25.3 | 9.59
36234.44991 | 3.087778766 | 2630 | 25.31 | 9.59
36235.61634 | 3.087285655 | 2630 | 25.31 | 9.59
36236.82228 | 3.087614396 | 2638 | 25.31 | 9.59
36237.98338 | 3.086956914 | 2645 | 25.31 | 9.59
36239.15057 | 3.087778766 | 2650 | 25.3 | 9.59
36240.31634 | 3.092709884 | 2652 | 25.31 | 9.59
36241.48466 | 3.088600619 | 2652 | 25.31 | 9.59
36242.68391 | 3.087121284 | 2656 | 25.31 | 9.59
36243.85122 | 3.087450025 | 2661 | 25.3 | 9.59
36245.00099 | 3.089258102 | 2663 | 25.31 | 9.59
36246.1676 | 3.089093731 | 2667 | 25.31 | 9.59
36247.31813 | 3.087943137 | 2670 | 25.31 | 9.59
36248.54777 | 3.086463802 | 2681 | 25.31 | 9.59
36249.71458 | 3.084820096 | 2685 | 25.31 | 9.59
36250.88194 | 3.088929361 | 2681 | 25.31 | 9.59
36252.03088 | 3.089093731 | 2685 | 25.31 | 9.59
36253.18481 | 3.089915584 | 2681 | 25.31 | 9.59
36254.41015 | 3.089915584 | 2688 | 25.31 | 9.59
36255.56664 | 3.087450025 | 2688 | 25.31 | 9.59
36256.71661 | 3.089915584 | 2696 | 25.31 | 9.59
36257.86836 | 3.089915584 | 2699 | 25.31 | 9.59
36259.01648 | 3.090079955 | 2703 | 25.31 | 9.59
36260.16824 | 3.087943137 | 2705 | 25.32 | 9.59
36261.31919 | 3.089422472 | 2710 | 25.31 | 9.59
36262.46788 | 3.089422472 | 2708 | 25.32 | 9.59
36263.61802 | 3.090901808 | 2712 | 25.32 | 9.59
36264.77216 | 3.09155929 | 2712 | 25.32 | 9.59
36265.9241 | 3.090737437 | 2714 | 25.31 | 9.59
36267.12603 | 3.091230549 | 2712 | 25.32 | 9.59
36268.27383 | 3.087614396 | 2712 | 25.32 | 9.59
36269.41978 | 3.087778766 | 2715 | 25.32 | 9.59
36270.57571 | 3.091066178 | 2723 | 25.32 | 9.59
36271.72329 | 3.089258102 | 2724 | 25.31 | 9.59
36272.87559 | 3.089586843 | 2723 | 25.32 | 9.59
36274.02728 | 3.087285655 | 2723 | 25.32 | 9.59
36275.17595 | 3.08876499 | 2730 | 25.32 | 9.59
36276.32545 | 3.090079955 | 2730 | 25.32 | 9.59
36277.47814 | 3.088271878 | 2730 | 25.32 | 9.59
36278.6292 | 3.089586843 | 2730 | 25.32 | 9.59
36279.83917 | 3.090244325 | 2734 | 25.32 | 9.59
36280.99246 | 3.086956914 | 2734 | 25.32 | 9.59
36282.14644 | 3.089751213 | 2737 | 25.32 | 9.59
36283.29788 | 3.090244325 | 2734 | 25.32 | 9.59
36284.4456 | 3.090737437 | 2737 | 25.32 | 9.59
36285.59707 | 3.089751213 | 2739 | 25.34 | 9.59
36286.75012 | 3.089586843 | 2735 | 25.34 | 9.59
36287.90216 | 3.091230549 | 2737 | 25.32 | 9.59
36289.05166 | 3.090079955 | 2737 | 25.32 | 9.59
36290.20341 | 3.089258102 | 2739 | 25.34 | 9.59
36291.36848 | 3.089915584 | 2739 | 25.34 | 9.59
36292.55132 | 3.090901808 | 2743 | 25.34 | 9.59
36293.69759 | 3.088107508 | 2743 | 25.34 | 9.59
36294.85246 | 3.090573066 | 2739 | 25.34 | 9.59
36296.00259 | 3.092545514 | 2739 | 25.34 | 9.59
36297.15437 | 3.091230549 | 2739 | 25.34 | 9.59
36298.30132 | 3.090737437 | 2739 | 25.34 | 9.59
36299.45438 | 3.088600619 | 2739 | 25.34 | 9.59
36300.60125 | 3.090408696 | 2746 | 25.34 | 9.59
36301.75794 | 3.090737437 | 2746 | 25.34 | 9.59
36302.91097 | 3.090737437 | 2746 | 25.34 | 9.59
36304.07677 | 3.089258102 | 2746 | 25.34 | 9.59
36305.26453 | 3.090573066 | 2739 | 25.34 | 9.59
36306.41968 | 3.090901808 | 2739 | 25.34 | 9.59
36307.57653 | 3.090408696 | 2735 | 25.34 | 9.59
36308.74443 | 3.091394919 | 2735 | 25.34 | 9.59
36309.90803 | 3.092052402 | 2739 | 25.34 | 9.59
36311.12935 | 3.090408696 | 2741 | 25.35 | 9.59
36312.29021 | 3.090244325 | 2743 | 25.34 | 9.59
36313.43818 | 3.091066178 | 2739 | 25.34 | 9.59
36314.59034 | 3.092545514 | 2739 | 25.34 | 9.59
36315.73974 | 3.090901808 | 2734 | 25.35 | 9.59
36316.8921 | 3.09155929 | 2741 | 25.35 | 9.59
36318.0425 | 3.087121284 | 2741 | 25.35 | 9.59
36319.1921 | 3.09155929 | 2744 | 25.35 | 9.59
36320.34736 | 3.091230549 | 2741 | 25.35 | 9.59
36321.51327 | 3.091394919 | 2748 | 25.35 | 9.59
36322.67902 | 3.091066178 | 2744 | 25.35 | 9.59
36323.84198 | 3.091723661 | 2744 | 25.35 | 9.59
36324.99547 | 3.090573066 | 2748 | 25.35 | 9.59
36326.16303 | 3.091394919 | 2752 | 25.35 | 9.59
36327.3283 | 3.092381143 | 2748 | 25.35 | 9.59
36328.48399 | 3.090901808 | 2752 | 25.35 | 9.59
36329.70856 | 3.091230549 | 2748 | 25.35 | 9.59
36330.87972 | 3.090573066 | 2752 | 25.35 | 9.59
36332.04643 | 3.091888031 | 2748 | 25.35 | 9.59
36333.21414 | 3.093696108 | 2752 | 25.35 | 9.59
36334.37933 | 3.093367366 | 2750 | 25.36 | 9.59
36335.56963 | 3.093202996 | 2755 | 25.35 | 9.59
36336.72766 | 3.090573066 | 2753 | 25.36 | 9.59
36337.89338 | 3.092052402 | 2759 | 25.35 | 9.59
36339.06207 | 3.092052402 | 2753 | 25.36 | 9.59
36340.22723 | 3.093367366 | 2750 | 25.36 | 9.59
36341.43605 | 3.093367366 | 2753 | 25.36 | 9.59
36342.59289 | 3.091723661 | 2753 | 25.36 | 9.59
36343.76082 | 3.091723661 | 2750 | 25.36 | 9.59
36344.92912 | 3.092874255 | 2753 | 25.36 | 9.59
36346.09577 | 3.093696108 | 2753 | 25.36 | 9.59
36347.30101 | 3.094189219 | 2753 | 25.36 | 9.59
36348.46313 | 3.092709884 | 2753 | 25.36 | 9.59
36349.62464 | 3.091230549 | 2753 | 25.36 | 9.59
36350.79522 | 3.092874255 | 2757 | 25.36 | 9.59
36351.96081 | 3.093860478 | 2753 | 25.36 | 9.59
36353.16255 | 3.092216772 | 2757 | 25.36 | 9.59
36354.32627 | 3.093367366 | 2757 | 25.36 | 9.59
36355.49284 | 3.092052402 | 2757 | 25.36 | 9.59
36356.66039 | 3.091066178 | 2757 | 25.36 | 9.59
36357.82537 | 3.094517961 | 2757 | 25.36 | 9.59
36359.02773 | 3.093531737 | 2753 | 25.36 | 9.59
36360.17811 | 3.094024849 | 2757 | 25.36 | 9.59
36361.34532 | 3.092216772 | 2757 | 25.36 | 9.59
36362.49515 | 3.091394919 | 2757 | 25.36 | 9.59
36363.64298 | 3.094024849 | 2761 | 25.36 | 9.59
36364.79677 | 3.095175443 | 2768 | 25.36 | 9.59
36365.94448 | 3.094517961 | 2764 | 25.36 | 9.59
36367.09331 | 3.093202996 | 2768 | 25.36 | 9.59
36368.24713 | 3.091888031 | 2768 | 25.36 | 9.59
36369.39616 | 3.094682331 | 2768 | 25.36 | 9.59
36370.54523 | 3.093696108 | 2768 | 25.36 | 9.59
36371.7378 | 3.093696108 | 2768 | 25.36 | 9.59
36372.87874 | 3.093367366 | 2772 | 25.36 | 9.59
36374.03257 | 3.092216772 | 2775 | 25.36 | 9.59
36375.18065 | 3.094189219 | 2768 | 25.36 | 9.59
36376.33189 | 3.093860478 | 2772 | 25.36 | 9.59
36377.48782 | 3.093696108 | 2768 | 25.36 | 9.59
36378.63716 | 3.093367366 | 2772 | 25.36 | 9.59
36379.78152 | 3.093531737 | 2768 | 25.36 | 9.59
36380.93615 | 3.093038625 | 2772 | 25.36 | 9.59
36382.0871 | 3.093696108 | 2763 | 25.37 | 9.59
36383.23949 | 3.095668555 | 2764 | 25.36 | 9.59
36384.44978 | 3.09435359 | 2761 | 25.36 | 9.59
36385.60501 | 3.093860478 | 2764 | 25.36 | 9.59
36386.75481 | 3.092545514 | 2766 | 25.37 | 9.59
36387.90513 | 3.093531737 | 2766 | 25.37 | 9.59
36389.05984 | 3.093860478 | 2766 | 25.37 | 9.59
36390.2065 | 3.095504184 | 2772 | 25.36 | 9.59
36391.36033 | 3.095668555 | 2770 | 25.37 | 9.59
36392.50708 | 3.093860478 | 2770 | 25.37 | 9.59
36393.65809 | 3.092709884 | 2773 | 25.37 | 9.59
36394.81155 | 3.094846702 | 2773 | 25.37 | 9.59
36395.9594 | 3.095997296 | 2773 | 25.37 | 9.59
36397.16335 | 3.095997296 | 2777 | 25.37 | 9.59
36398.31047 | 3.095175443 | 2781 | 25.37 | 9.59
36399.46084 | 3.093038625 | 2777 | 25.37 | 9.59
36400.61188 | 3.095504184 | 2777 | 25.37 | 9.59
36401.7658 | 3.094846702 | 2781 | 25.37 | 9.59
36402.91554 | 3.095011072 | 2781 | 25.37 | 9.59
36404.06732 | 3.099120338 | 2781 | 25.37 | 9.59
36405.21745 | 3.096490408 | 2777 | 25.39 | 9.59
36406.36886 | 3.09714789 | 2779 | 25.4 | 9.59
36407.51585 | 3.096161667 | 2773 | 25.41 | 9.59
36680.39789 | 3.188702385 | 564 | 25.45 | 9.59
36681.55145 | 3.266449846 | 566 | 25.44 | 9.6
36682.70123 | 3.295050417 | 559 | 25.44 | 9.59
36683.85177 | 3.302775861 | 560 | 25.45 | 9.6
36685.00113 | 3.310172564 | 566 | 25.44 | 9.59
36686.15671 | 3.318062381 | 564 | 25.45 | 9.6
36687.30362 | 3.322664775 | 569 | 25.44 | 9.59
36688.45315 | 3.32332226 | 566 | 25.44 | 9.6
36689.60426 | 3.32332226 | 573 | 25.44 | 9.6
36690.75957 | 3.322829146 | 584 | 25.44 | 9.6
36692.00036 | 3.321842919 | 596 | 25.45 | 9.59
36693.15358 | 3.317569268 | 606 | 25.44 | 9.59
36694.31108 | 3.317076154 | 609 | 25.44 | 9.6
36695.47402 | 3.315596813 | 624 | 25.44 | 9.6
36696.62566 | 3.311323162 | 631 | 25.44 | 9.6
36697.86275 | 3.308364481 | 660 | 25.44 | 9.6
36699.02179 | 3.308035739 | 665 | 25.45 | 9.6
36700.17647 | 3.303762088 | 678 | 25.44 | 9.59
36701.33919 | 3.30261149 | 692 | 25.44 | 9.6
36702.49124 | 3.297844727 | 701 | 25.45 | 9.6
36703.72173 | 3.2968585 | 736 | 25.44 | 9.6
36704.89209 | 3.292091737 | 748 | 25.45 | 9.6
36706.05506 | 3.291269881 | 770 | 25.45 | 9.6
36707.20621 | 3.289790541 | 785 | 25.45 | 9.6
36708.37651 | 3.286010006 | 799 | 25.45 | 9.6
36709.57925 | 3.282886954 | 837 | 25.44 | 9.6
36710.74097 | 3.280257017 | 848 | 25.44 | 9.59
36711.90621 | 3.278120193 | 866 | 25.44 | 9.6
36713.07488 | 3.278120193 | 879 | 25.45 | 9.59
36714.22508 | 3.275161513 | 893 | 25.45 | 9.6
36715.43412 | 3.273846544 | 933 | 25.45 | 9.6
36716.57137 | 3.272531576 | 951 | 25.45 | 9.6
36717.7077 | 3.269572896 | 969 | 25.45 | 9.59
36718.85573 | 3.268257928 | 991 | 25.45 | 9.6
36720.00981 | 3.267271702 | 1009 | 25.45 | 9.6
36721.1596 | 3.264477394 | 1027 | 25.45 | 9.6
36722.31155 | 3.264313023 | 1063 | 25.45 | 9.6
36723.46043 | 3.26398428 | 1085 | 25.45 | 9.6
36724.61416 | 3.262998054 | 1103 | 25.45 | 9.6
36725.76449 | 3.260861231 | 1121 | 25.45 | 9.6
36726.91897 | 3.260203746 | 1146 | 25.45 | 9.6
36728.14324 | 3.259875004 | 1182 | 25.45 | 9.6
36729.29991 | 3.25757381 | 1204 | 25.45 | 9.6
36730.44378 | 3.25609447 | 1222 | 25.45 | 9.6
36731.59891 | 3.254286389 | 1244 | 25.45 | 9.6
36732.76608 | 3.255930099 | 1265 | 25.45 | 9.6
36734.00378 | 3.256258841 | 1305 | 25.45 | 9.6
36735.14673 | 3.25280705 | 1327 | 25.45 | 9.6
36736.30023 | 3.253464534 | 1349 | 25.45 | 9.6
36737.44575 | 3.250670227 | 1370 | 25.45 | 9.6
36738.60043 | 3.251820824 | 1383 | 25.46 | 9.6
36739.74891 | 3.251492082 | 1410 | 25.45 | 9.6
36740.90583 | 3.253957647 | 1453 | 25.45 | 9.6
36742.05548 | 3.252478308 | 1472 | 25.45 | 9.6
36743.20205 | 3.250177114 | 1490 | 25.45 | 9.6
36744.35653 | 3.247547177 | 1511 | 25.45 | 9.6
36745.50124 | 3.251820824 | 1526 | 25.45 | 9.6
36746.71362 | 3.251492082 | 1564 | 25.46 | 9.6
36747.87175 | 3.247218435 | 1582 | 25.46 | 9.6
36749.01909 | 3.249848372 | 1593 | 25.46 | 9.6
36750.16871 | 3.248697775 | 1607 | 25.46 | 9.6
36751.32442 | 3.246725322 | 1623 | 25.45 | 9.6
36752.47236 | 3.24951963 | 1638 | 25.45 | 9.6
36753.6224 | 3.249684001 | 1661 | 25.46 | 9.6
36754.77375 | 3.248204661 | 1672 | 25.46 | 9.6
36755.92804 | 3.245903467 | 1689 | 25.45 | 9.6
36757.07519 | 3.246889693 | 1699 | 25.45 | 9.6
36758.22866 | 3.248862146 | 1707 | 25.45 | 9.6
36759.42462 | 3.249026517 | 1719 | 25.46 | 9.6
36760.57678 | 3.248862146 | 1730 | 25.46 | 9.6
36761.73177 | 3.250012743 | 1734 | 25.46 | 9.6
36762.88022 | 3.249848372 | 1737 | 25.46 | 9.6
36764.02876 | 3.248697775 | 1745 | 25.46 | 9.6
36765.18267 | 3.25280705 | 1752 | 25.46 | 9.6
36766.33395 | 3.250834598 | 1763 | 25.46 | 9.6
36767.48427 | 3.248369032 | 1770 | 25.46 | 9.6
36768.63292 | 3.251820824 | 1773 | 25.46 | 9.6
36769.78237 | 3.249684001 | 1781 | 25.46 | 9.6
36770.93896 | 3.251985195 | 1788 | 25.46 | 9.6
36772.13913 | 3.253628905 | 1799 | 25.46 | 9.6
36773.30456 | 3.253464534 | 1799 | 25.46 | 9.6
36774.47386 | 3.25280705 | 1806 | 25.46 | 9.6
36775.63747 | 3.251985195 | 1810 | 25.46 | 9.6
36776.79195 | 3.261683086 | 1813 | 25.46 | 9.6
36778.0029 | 3.259875004 | 1813 | 25.46 | 9.6
36779.17248 | 3.258395665 | 1817 | 25.46 | 9.6
36780.33545 | 3.258395665 | 1820 | 25.46 | 9.6
36781.48547 | 3.258231294 | 1820 | 25.46 | 9.6
36782.64005 | 3.259710633 | 1824 | 25.46 | 9.6
36783.86616 | 3.260696859 | 1828 | 25.46 | 9.6
36785.0179 | 3.258231294 | 1829 | 25.48 | 9.6
36786.18431 | 3.25921752 | 1837 | 25.48 | 9.6
36787.35349 | 3.258066923 | 1839 | 25.46 | 9.6
36788.51905 | 3.261025602 | 1842 | 25.46 | 9.6
36789.72834 | 3.260203746 | 1844 | 25.48 | 9.6
36790.88393 | 3.258724407 | 1840 | 25.48 | 9.6
36792.03634 | 3.259546262 | 1846 | 25.46 | 9.6
36793.20065 | 3.261354344 | 1844 | 25.48 | 9.6
36794.35574 | 3.259710633 | 1849 | 25.46 | 9.6
36795.59155 | 3.262176199 | 1846 | 25.46 | 9.6
36796.74953 | 3.262011828 | 1844 | 25.48 | 9.6
36797.91846 | 3.262504941 | 1846 | 25.46 | 9.6
36799.08549 | 3.261847457 | 1844 | 25.48 | 9.6
36800.25056 | 3.262176199 | 1853 | 25.46 | 9.6
36801.45425 | 3.264806136 | 1853 | 25.46 | 9.6
36802.61964 | 3.266942959 | 1851 | 25.48 | 9.6
36803.78815 | 3.26234057 | 1853 | 25.46 | 9.6
36804.9531 | 3.264313023 | 1851 | 25.48 | 9.6
36806.11619 | 3.262833683 | 1848 | 25.48 | 9.56
36807.31716 | 3.263655538 | 1848 | 25.48 | 9.6
36808.4847 | 3.264313023 | 1848 | 25.48 | 9.56
36809.65079 | 3.26546362 | 1851 | 25.48 | 9.6
36810.81509 | 3.266778588 | 1848 | 25.48 | 9.56
36811.97767 | 3.266449846 | 1848 | 25.48 | 9.56
36813.17834 | 3.267436073 | 1851 | 25.48 | 9.56
36814.33139 | 3.26858667 | 1855 | 25.48 | 9.56
36815.50034 | 3.268915412 | 1855 | 25.48 | 9.56
36816.66637 | 3.269901639 | 1851 | 25.48 | 9.56
36817.83081 | 3.267764815 | 1855 | 25.48 | 9.56
36819.0419 | 3.268915412 | 1858 | 25.48 | 9.56
36820.19649 | 3.269244154 | 1858 | 25.48 | 9.56
36821.3663 | 3.273024689 | 1858 | 25.48 | 9.56
36822.52527 | 3.27006601 | 1864 | 25.46 | 9.56
36823.67507 | 3.270394752 | 1862 | 25.48 | 9.56
36824.90844 | 3.272531576 | 1858 | 25.48 | 9.56
36826.06094 | 3.273024689 | 1858 | 25.48 | 9.56
36827.22466 | 3.273517802 | 1858 | 25.48 | 9.56
36828.38073 | 3.274997142 | 1851 | 25.48 | 9.56
36829.5329 | 3.275161513 | 1851 | 25.48 | 9.56
36830.76463 | 3.275983368 | 1848 | 25.48 | 9.56
36831.91537 | 3.273846544 | 1848 | 25.48 | 9.56
36833.06619 | 3.276640853 | 1844 | 25.48 | 9.56
36834.21551 | 3.278284564 | 1844 | 25.48 | 9.56
36835.36528 | 3.277133966 | 1844 | 25.48 | 9.56
36836.51353 | 3.276476482 | 1844 | 25.48 | 9.56
36837.66667 | 3.277462708 | 1840 | 25.48 | 9.56
36838.81619 | 3.27927079 | 1844 | 25.48 | 9.56
36839.9667 | 3.279928275 | 1844 | 25.48 | 9.56
36841.11479 | 3.282886954 | 1837 | 25.48 | 9.56
36842.26815 | 3.281243243 | 1840 | 25.48 | 9.56
36843.47843 | 3.280585759 | 1840 | 25.48 | 9.56
36844.61771 | 3.282393841 | 1835 | 25.49 | 9.56
36845.76712 | 3.283544439 | 1837 | 25.48 | 9.56
36846.924 | 3.282558212 | 1835 | 25.49 | 9.56
36848.07195 | 3.282886954 | 1839 | 25.49 | 9.56
36849.22076 | 3.281571986 | 1837 | 25.48 | 9.56
36850.37701 | 3.28518815 | 1835 | 25.49 | 9.56
36851.5252 | 3.28370881 | 1835 | 25.49 | 9.56
36852.67297 | 3.28666749 | 1835 | 25.49 | 9.56
36853.82478 | 3.286996232 | 1835 | 25.49 | 9.52
36854.97094 | 3.286996232 | 1835 | 25.49 | 9.56
36856.19095 | 3.284859408 | 1835 | 25.49 | 9.56
36857.34236 | 3.287160603 | 1835 | 25.49 | 9.56
36858.49182 | 3.287160603 | 1835 | 25.49 | 9.56
36859.64157 | 3.28666749 | 1829 | 25.5 | 9.56
36860.79718 | 3.288475572 | 1828 | 25.49 | 9.52
36861.94624 | 3.28962617 | 1831 | 25.49 | 9.52
36863.09265 | 3.288311201 | 1831 | 25.49 | 9.56
36864.24651 | 3.29110551 | 1835 | 25.49 | 9.56
36865.39554 | 3.291598624 | 1835 | 25.49 | 9.56
36866.54662 | 3.290941139 | 1835 | 25.49 | 9.56
36867.69983 | 3.290941139 | 1835 | 25.49 | 9.56
36868.90431 | 3.292091737 | 1824 | 25.49 | 9.56
36870.05015 | 3.293735448 | 1820 | 25.49 | 9.52
36871.19651 | 3.290776768 | 1820 | 25.49 | 9.56
36872.35162 | 3.294392933 | 1820 | 25.49 | 9.56
36873.49875 | 3.292256108 | 1817 | 25.49 | 9.56
36874.65427 | 3.294064191 | 1813 | 25.49 | 9.52
36875.79775 | 3.293899819 | 1813 | 25.49 | 9.56
36876.95531 | 3.296201015 | 1813 | 25.49 | 9.56
36878.10619 | 3.295872273 | 1808 | 25.5 | 9.56
36879.25298 | 3.294721675 | 1806 | 25.49 | 9.56
36880.40639 | 3.294557304 | 1810 | 25.49 | 9.56
36881.61551 | 3.297515985 | 1802 | 25.49 | 9.56
36882.77544 | 3.298173469 | 1799 | 25.49 | 9.56
36883.94099 | 3.297680356 | 1795 | 25.49 | 9.56
36885.08708 | 3.297187242 | 1795 | 25.49 | 9.56
36886.24177 | 3.2968585 | 1799 | 25.49 | 9.56
36887.48322 | 3.298830954 | 1795 | 25.49 | 9.56
36888.64102 | 3.300310294 | 1790 | 25.5 | 9.56
36889.80518 | 3.298995325 | 1792 | 25.49 | 9.56
36890.95439 | 3.303597717 | 1788 | 25.49 | 9.56
36892.10749 | 3.300803407 | 1792 | 25.49 | 9.56
36893.34631 | 3.299324067 | 1792 | 25.49 | 9.56
36894.50715 | 3.299817181 | 1788 | 25.49 | 9.56
36895.66735 | 3.301625263 | 1788 | 25.49 | 9.52
36896.81917 | 3.303268975 | 1781 | 25.49 | 9.56
36897.97242 | 3.301789634 | 1781 | 25.49 | 9.56
36899.20936 | 3.303762088 | 1775 | 25.5 | 9.56
36900.37118 | 3.304090831 | 1768 | 25.5 | 9.56
36901.53867 | 3.304255202 | 1768 | 25.5 | 9.56
36902.70476 | 3.304748315 | 1761 | 25.5 | 9.56
36903.85478 | 3.304090831 | 1766 | 25.49 | 9.56
36905.07635 | 3.3054058 | 1759 | 25.49 | 9.56
36906.23985 | 3.306556398 | 1754 | 25.5 | 9.56
36907.40688 | 3.307213883 | 1750 | 25.5 | 9.56
36908.57326 | 3.310336935 | 1750 | 25.5 | 9.56
36909.74049 | 3.308857595 | 1746 | 25.5 | 9.56
36910.93842 | 3.306720769 | 1743 | 25.5 | 9.56
36912.09741 | 3.308528852 | 1743 | 25.5 | 9.56
36913.24858 | 3.310172564 | 1743 | 25.5 | 9.56
36914.40072 | 3.310665678 | 1739 | 25.5 | 9.56
36915.55398 | 3.309021966 | 1739 | 25.5 | 9.56
36916.79977 | 3.307049512 | 1728 | 25.5 | 9.56
36917.96373 | 3.308364481 | 1721 | 25.5 | 9.56
36919.11331 | 3.308693223 | 1717 | 25.5 | 9.56
36920.26669 | 3.31099442 | 1719 | 25.49 | 9.56
36921.41774 | 3.310172564 | 1714 | 25.5 | 9.56
36922.56916 | 3.311158791 | 1710 | 25.5 | 9.56
36923.72055 | 3.310172564 | 1703 | 25.5 | 9.56
36924.8849 | 3.311487533 | 1696 | 25.5 | 9.56
36926.03973 | 3.309021966 | 1701 | 25.49 | 9.56
36927.20743 | 3.312966874 | 1696 | 25.5 | 9.56
36928.37052 | 3.313459988 | 1699 | 25.5 | 9.56
36929.52173 | 3.312145018 | 1688 | 25.5 | 9.56
36930.67102 | 3.311323162 | 1685 | 25.5 | 9.56
36931.80579 | 3.31099442 | 1678 | 25.5 | 9.56
36932.93843 | 3.312145018 | 1681 | 25.5 | 9.56
36934.07761 | 3.315596813 | 1678 | 25.5 | 9.56
36935.22615 | 3.311816276 | 1674 | 25.5 | 9.56
36936.36207 | 3.31378873 | 1667 | 25.5 | 9.56
36937.51087 | 3.312145018 | 1667 | 25.5 | 9.56
36938.64771 | 3.314281844 | 1663 | 25.5 | 9.56
36939.80067 | 3.315761184 | 1663 | 25.5 | 9.56
36940.9479 | 3.313131245 | 1656 | 25.5 | 9.56
36942.10184 | 3.313624359 | 1656 | 25.5 | 9.56
36943.25174 | 3.3151037 | 1660 | 25.5 | 9.56
36944.40582 | 3.314117472 | 1652 | 25.5 | 9.56
36945.55564 | 3.31658304 | 1649 | 25.5 | 9.56
36946.70476 | 3.315925556 | 1641 | 25.5 | 9.56
36947.85334 | 3.3151037 | 1641 | 25.5 | 9.56
36949.07544 | 3.313953101 | 1638 | 25.5 | 9.56
36950.22243 | 3.31378873 | 1634 | 25.5 | 9.56
36951.37227 | 3.314117472 | 1627 | 25.5 | 9.56
36952.52239 | 3.314774957 | 1623 | 25.5 | 9.56
36953.6736 | 3.316254298 | 1627 | 25.5 | 9.56
36954.82645 | 3.313953101 | 1627 | 25.5 | 9.56
36955.97514 | 3.314610586 | 1623 | 25.5 | 9.56
36957.12471 | 3.313953101 | 1623 | 25.5 | 9.56
36958.27743 | 3.316254298 | 1620 | 25.5 | 9.56
36959.42723 | 3.313459988 | 1618 | 25.51 | 9.56
36960.57903 | 3.316418669 | 1616 | 25.5 | 9.56
36961.78961 | 3.315268071 | 1607 | 25.51 | 9.56
36962.94237 | 3.314281844 | 1609 | 25.5 | 9.56
36964.0948 | 3.309021966 | 1612 | 25.5 | 9.56
36965.24374 | 3.317569268 | 1609 | 25.5 | 9.56
36966.39642 | 3.316911783 | 1609 | 25.5 | 9.56
36967.54758 | 3.317240525 | 1602 | 25.5 | 9.56
36968.69714 | 3.316911783 | 1593 | 25.51 | 9.56
36969.84567 | 3.317569268 | 1589 | 25.51 | 9.56
36970.99769 | 3.318719866 | 1585 | 25.51 | 9.56
36972.15029 | 3.319706093 | 1582 | 25.51 | 9.56
36973.3006 | 3.31789801 | 1582 | 25.51 | 9.56
36974.50266 | 3.317569268 | 1582 | 25.51 | 9.56
36975.65197 | 3.318391124 | 1578 | 25.51 | 9.56
36976.8035 | 3.319870464 | 1578 | 25.51 | 9.56
36977.95008 | 3.318555495 | 1575 | 25.51 | 9.56
36979.10501 | 3.318719866 | 1573 | 25.52 | 9.56
36980.25308 | 3.318226752 | 1567 | 25.53 | 9.56

## 50mA discovered space
K | Na | Cs | Li | FE
100 | 0 | 0 | 0 | 43.47108
0 | 100 | 0 | 0 | 46.9492
0 | 0 | 100 | 0 | 37.74304
0 | 0 | 0 | 100 | 9.8006
75 | 25 | 0 | 0 | 43.43904
50 | 50 | 0 | 0 | 44.84168
25 | 75 | 0 | 0 | 47.06668
75 | 0 | 0 | 25 | 44.73132
50 | 0 | 0 | 50 | 46.03428
25 | 0 | 0 | 75 | 47.75732
0 | 75 | 0 | 25 | 47.43692
0 | 50 | 0 | 50 | 47.64696
0 | 25 | 0 | 75 | 45.08732
0 | 75 | 25 | 0 | 41.53088
0 | 50 | 50 | 0 | 39.65832
0 | 25 | 75 | 0 | 38.81104
75 | 0 | 25 | 0 | 41.29592
50 | 0 | 50 | 0 | 39.25248
25 | 0 | 75 | 0 | 39.04244
0 | 0 | 75 | 25 | 38.43012
0 | 0 | 50 | 50 | 40.03924
0 | 0 | 25 | 75 | 42.60244
23 | 54 | 0 | 23 | 49.03244
13 | 76 | 0 | 11 | 49.14108
0 | 92 | 8 | 0 | 47.31748
0 | 32 | 51 | 17 | 40.18216
0 | 52 | 23 | 25 | 43.65864
0 | 86 | 8 | 6 | 47.3912
14 | 81 | 5 | 0 | 47.05752
6 | 85 | 9 | 0 | 46.40956
3 | 93 | 2 | 2 | 50.40208
9 | 84 | 0 | 7 | 50.50296
16 | 71 | 0 | 13 | 49.71532
27 | 62 | 0 | 11 | 48.15168
28 | 57 | 0 | 15 | 48.30688
21 | 59 | 1 | 19 | 48.5164
25 | 53 | 0 | 22 | 48.55132
29 | 51 | 0 | 20 | 47.88784
33 | 49 | 0 | 18 | 47.86844
37 | 47 | 0 | 16 | 47.20884
29 | 4 | 0 | 67 | 49.08676
6 | 26 | 0 | 68 | 50.37104
0 | 37 | 0 | 63 | 46.56864
8 | 23 | 0 | 69 | 50.243
19 | 11 | 0 | 70 | 49.59892
32 | 2 | 0 | 66 | 48.4582
36 | 0 | 0 | 64 | 48.16332
37 | 0 | 0 | 63 | 48.02752
35 | 0 | 0 | 65 | 47.8568
38 | 0 | 0 | 62 | 48.04304
34 | 1 | 0 | 65 | 48.53968
35 | 1 | 0 | 64 | 48.3806
34 | 0 | 0 | 66 | 48.14004
39 | 0 | 0 | 61 | 48.11288
42 | 1 | 0 | 57 | 47.88008
28 | 65 | 0 | 7 | 47.88008
0 | 97 | 0 | 3 | 47.3136
0 | 93 | 0 | 7 | 47.36792
0 | 99 | 0 | 1 | 46.91784
11 | 81 | 0 | 8 | 48.10124
0 | 73 | 4 | 23 | 48.303
0 | 68 | 0 | 32 | 48.08184
6 | 70 | 0 | 24 | 48.12452
2 | 82 | 0 | 16 | 47.5464
0 | 90 | 0 | 10 | 47.28644
1 | 92 | 0 | 7 | 47.35628
2 | 94 | 0 | 4 | 47.15064

## 75mA training data
K | Na | Cs | Li | FE
100 | 0 | 0 | 0 | 47.47504148
0 | 100 | 0 | 0 | 42.8122768
0 | 0 | 100 | 0 | 41.14393133
0 | 0 | 0 | 100 | 4.6166144
75 | 25 | 0 | 0 | 48.5238568
50 | 50 | 0 | 0 | 49.0886686
25 | 75 | 0 | 0 | 49.0844378
75 | 0 | 0 | 25 | 48.2150084
50 | 0 | 0 | 50 | 49.6259802
25 | 0 | 0 | 75 | 50.7429114
0 | 75 | 0 | 25 | 43.3347806
0 | 50 | 0 | 50 | 42.5288132
0 | 25 | 0 | 75 | 37.5131998
0 | 75 | 25 | 0 | 46.7553824
0 | 50 | 50 | 0 | 43.4659354
0 | 25 | 75 | 0 | 41.5091904
75 | 0 | 25 | 0 | 45.0630624
50 | 0 | 50 | 0 | 42.681122
25 | 0 | 75 | 0 | 41.4161128
0 | 0 | 75 | 25 | 41.7355382
0 | 0 | 50 | 50 | 43.0428554
0 | 0 | 25 | 75 | 45.6024894

## 75mA TuRBO meta data
Time | Voltage | Sensor | Temperature | RH | K | Na | Cs | Li | Time | Sensor | Voltage
0 | 0 | 0 | 0 | 0 | 0 | 0 | 0 | 0 | 0 | 0 | 0
38.7779796 | 3.235712466 | 204 | 25.17 | 9.12 | 100 | 0 | 0 | 0 | 337.9954269 | 4638 | 3.123512941
40.3829394 | 3.234561869 | 280 | 25.16 | 9.16 | 100 | 0 | 0 | 0 | 909.8483741 | 4794.8 | 3.115261534
41.6932576 | 3.235712466 | 319 | 25.16 | 9.16 | 0 | 100 | 0 | 0 | 1482.798252 | 4581 | 3.173415898
43.0607463 | 3.234890611 | 401 | 25.14 | 9.2 | 0 | 100 | 0 | 0 | 2055.062607 | 4644.8 | 3.168977887
44.2217768 | 3.234561869 | 444 | 25.13 | 9.23 | 100 | 0 | 0 | 0 | 2627.10129 | 4914.4 | 3.110166044
45.7929644 | 3.235548095 | 484 | 25.13 | 9.23 | 0 | 100 | 0 | 0 | 3199.706866 | 4739.8 | 3.162403055
47.0131972 | 3.233246901 | 574 | 25.13 | 9.27 | 0 | 0 | 100 | 0 | 3771.841787 | 4413.8 | 3.091920905
48.2755974 | 3.232589418 | 624 | 25.12 | 9.31 | 0 | 0 | 0 | 100 | 4344.004985 | 624.2 | 3.207342042
49.4927115 | 3.232753789 | 671 | 25.12 | 9.35 | 100 | 0 | 0 | 0 | 4916.884023 | 5144.2 | 3.110429037
50.7339463 | 3.233246901 | 721 | 25.11 | 9.35 | 83 | 1 | 0 | 16 | 5493.131345 | 5132 | 3.120061157
51.9620519 | 3.224699612 | 822 | 25.1 | 9.35 | 66 | 26 | 8 | 0 | 6065.720576 | 5052.4 | 3.122362346
53.192766 | 3.230123853 | 872 | 25.09 | 9.38 | 79 | 7 | 14 | 0 | 6638.502321 | 4913 | 3.11690524
54.4304196 | 3.231767563 | 926 | 25.09 | 9.38 | 93 | 2 | 0 | 5 | 7211.719091 | 5095.6 | 3.118285954
55.7256539 | 3.232096305 | 1034 | 25.08 | 9.42 | 64 | 10 | 1 | 25 | 7785.325294 | 5237.8 | 3.133177938
57.0222857 | 3.231603192 | 1091 | 25.07 | 9.42 | 46 | 4 | 1 | 49 | 8358.095321 | 5257.8 | 3.153198292
58.3329789 | 3.229466369 | 1145 | 25.07 | 9.42 | 41 | 3 | 0 | 56 | 8931.484679 | 5206.6 | 3.163126287
59.6247517 | 3.230288224 | 1257 | 25.06 | 9.46 | 43 | 11 | 0 | 46 | 9504.166315 | 5124 | 3.166413702
60.9858906 | 3.231603192 | 1317 | 25.05 | 9.46 | 42 | 23 | 0 | 35 | 10077.15913 | 5119.2 | 3.159970368
62.3615412 | 3.232260676 | 1375 | 25.05 | 9.46 | 40 | 30 | 0 | 30 | 10650.656 | 5221.2 | 3.152606557
63.6735715 | 3.233904385 | 1484 | 25.05 | 9.49 | 0 | 0 | 100 | 0 | 11223.14421 | 4443.2 | 3.105136302
64.9554148 | 3.226507692 | 1541 | 25.04 | 9.49 | 38 | 37 | 0 | 25 | 11795.75156 | 5231 | 3.156518581
66.3150476 | 3.223220273 | 1599 | 25.04 | 9.49 | 42 | 38 | 0 | 20 | 12367.90257 | 5226.8 | 3.152475061
67.4972034 | 3.221576564 | 1717 | 25.02 | 9.49 | 46 | 36 | 0 | 18 | 12940.8639 | 5198 | 3.158096541
68.7240888 | 3.22782266 | 1778 | 25.01 | 9.49 | 41 | 38 | 1 | 20 | 13514.32274 | 5107.2 | 3.166643821
69.9188639 | 3.221740935 | 1836 | 25.01 | 9.49 | 45 | 37 | 0 | 18 | 14087.67767 | 5129.8 | 3.158129415
71.109055 | 3.220097225 | 1901 | 25.01 | 9.49 | 91 | 0 | 9 | 0 | 14661.12238 | 4877.8 | 3.13097537
72.3081262 | 3.21023497 | 2016 | 25 | 9.53 | 34 | 19 | 47 | 0 | 15234.95133 | 4667.4 | 3.129035796
73.4903375 | 3.209248745 | 2081 | 25 | 9.53 | 9 | 70 | 21 | 0 | 15808.6317 | 4918 | 3.15056836
74.7112432 | 3.207440665 | 2146 | 24.99 | 9.53 | 9 | 80 | 11 | 0 | 16381.42548 | 5057.6 | 3.161745572
75.8925462 | 3.202345167 | 2207 | 24.99 | 9.53 | 26 | 72 | 2 | 0 | 16954.95663 | 5154.2 | 3.173448772
77.166021 | 3.197907153 | 2333 | 24.98 | 9.53 | 0 | 0 | 100 | 0 | 17527.41235 | 4319 | 3.131567105
78.3766178 | 3.209084374 | 2397 | 24.97 | 9.53 | 40 | 34 | 12 | 14 | 18100.31089 | 4845.4 | 3.164704246
79.5856427 | 3.213686759 | 2462 | 24.97 | 9.57 | 45 | 20 | 13 | 22 | 18673.66819 | 4929 | 3.157833548
80.792184 | 3.205796956 | 2520 | 24.97 | 9.57 | 53 | 12 | 6 | 29 | 19247.62416 | 5038.4 | 3.160167613
82.0440141 | 3.200043975 | 2643 | 24.96 | 9.57 | 53 | 5 | 4 | 38 | 19820.83583 | 5078 | 3.161449705
83.2498631 | 3.173580269 | 2700 | 24.96 | 9.57 | 54 | 2 | 3 | 41 | 20393.97733 | 5115.4 | 3.162501678
84.4614127 | 3.167169808 | 2761 | 24.95 | 9.57 | 54 | 0 | 1 | 45 | 20967.75851 | 5151.6 | 3.165164484
85.6565025 | 3.171279078 | 2808 | 24.95 | 9.57 | 46 | 0 | 0 | 54 | 21540.95052 | 5133.2 | 3.179136003
86.9249042 | 3.169964111 | 2912 | 24.93 | 9.56 | 45 | 0 | 0 | 55 | 22114.25429 | 5099.8 | 3.177196427
88.1393519 | 3.169142257 | 2958 | 24.92 | 9.56 | 44 | 0 | 0 | 56 | 22687.80512 | 5170.6 | 3.171837938
89.3563845 | 3.184100002 | 2995 | 24.93 | 9.56 | 47 | 0 | 0 | 53 | 23260.38313 | 5173.8 | 3.166216457
90.5599107 | 3.187551789 | 3041 | 24.92 | 9.56 | 0 | 0 | 100 | 0 | 23832.67494 | 4429.2 | 3.121408996
91.8063251 | 3.18771616 | 3124 | 24.92 | 9.56 | 0 | 23 | 34 | 43 | 24406.39455 | 4769.4 | 3.15697882
92.9896939 | 3.185579339 | 3163 | 24.91 | 9.56 | 0 | 21 | 52 | 27 | 24980.34962 | 4627.6 | 3.149483513
94.193837 | 3.182620664 | 3200 | 24.92 | 9.56 | 0 | 10 | 90 | 0 | 25553.81246 | 4362.8 | 3.143204551
95.3872311 | 3.185579339 | 3236 | 24.91 | 9.56 | 14 | 11 | 59 | 16 | 26126.99277 | 4428.4 | 3.161679824
96.5739863 | 3.174566494 | 3267 | 24.9 | 9.56 | 10 | 35 | 43 | 12 | 26700.27349 | 4544.8 | 3.161318208
97.7928031 | 3.173415898 | 3329 | 24.9 | 9.56 | 37 | 31 | 30 | 2 | 27273.52042 | 4696.8 | 3.153822901
98.9843025 | 3.174895235 | 3361 | 24.89 | 9.56 | 32 | 48 | 20 | 0 | 27846.70365 | 4830.2 | 3.159345759
100.1907325 | 3.173580269 | 3386 | 24.89 | 9.56 | 47 | 40 | 13 | 0 | 28419.10101 | 4868.8 | 3.158754024
101.3835404 | 3.17177219 | 3421 | 24.87 | 9.56 | 61 | 30 | 6 | 3 | 28992.64229 | 4919.2 | 3.159641626
102.5652255 | 3.166183583 | 3472 | 24.87 | 9.6 | 68 | 25 | 3 | 4 | 29566.19566 | 4929.2 | 3.163553651
103.7530737 | 3.162074314 | 3500 | 24.86 | 9.6 | 0 | 0 | 100 | 0 | 30139.41831 | 4252 | 3.143270299
104.9551618 | 3.162238684 | 3515 | 24.86 | 9.6 | 68 | 25 | 1 | 6 | 30712.71453 | 4900.8 | 3.17019423
106.1655032 | 3.163060538 | 3540 | 24.86 | 9.6 | 72 | 20 | 0 | 8 | 31286.39102 | 4965.6 | 3.158754024
107.4344659 | 3.159937493 | 3579 | 24.85 | 9.6 | 70 | 20 | 0 | 10 | 31859.09476 | 5005.8 | 3.157110316
108.6266905 | 3.155663854 | 3597 | 24.85 | 9.6 | 68 | 23 | 0 | 9 | 32431.93498 | 5015.6 | 3.157406184
109.8480799 | 3.151718955 | 3618 | 24.84 | 9.6 | 66 | 26 | 0 | 8 | 33004.5774 | 5020.4 | 3.157077442
111.0333791 | 3.15500637 | 3636 | 24.84 | 9.6 | 100 | 0 | 0 | 0 | 33576.7936 | 4902.6 | 3.147576813
112.3151157 | 3.151554585 | 3662 | 24.84 | 9.6 | 0 | 100 | 0 | 0 | 34149.22849 | 4025.4 | 3.218650761
113.5027315 | 3.151883326 | 3679 | 24.83 | 9.6 | 0 | 0 | 100 | 0 | 34721.91944 | 4266 | 3.142349823
114.6989556 | 3.148102799 | 3697 | 24.83 | 9.6 | 0 | 0 | 0 | 100 | 35294.69879 | 565.8 | 3.247119813
115.8916238 | 3.143664789 | 3714 | 24.82 | 9.6
117.0856633 | 3.144979755 | 3722 | 24.82 | 9.6
118.25892 | 3.144157901 | 3753 | 24.81 | 9.6
119.4313994 | 3.145308496 | 3764 | 24.81 | 9.6
120.62378 | 3.141856711 | 3775 | 24.81 | 9.6
121.8006117 | 3.14169234 | 3786 | 24.81 | 9.6
123.062059 | 3.14152797 | 3810 | 24.8 | 9.6
124.2515384 | 3.143993531 | 3824 | 24.79 | 9.6
125.4490629 | 3.142021082 | 3839 | 24.79 | 9.6
126.6206779 | 3.143500418 | 3849 | 24.79 | 9.6
127.8040458 | 3.139555521 | 3860 | 24.78 | 9.6
128.9902878 | 3.139062409 | 3877 | 24.77 | 9.6
130.1783533 | 3.141856711 | 3888 | 24.77 | 9.6
131.3546058 | 3.143336048 | 3899 | 24.77 | 9.6
132.5357856 | 3.141856711 | 3902 | 24.77 | 9.6
133.8061441 | 3.140377375 | 3917 | 24.77 | 9.6
134.9824865 | 3.137418702 | 3927 | 24.77 | 9.6
136.1868368 | 3.143171677 | 3935 | 24.77 | 9.6
137.3591875 | 3.141363599 | 3938 | 24.77 | 9.6
138.5436263 | 3.140213004 | 3945 | 24.76 | 9.6
139.7282747 | 3.138898038 | 3959 | 24.76 | 9.6
140.9146817 | 3.135939365 | 3959 | 24.76 | 9.6
142.0991875 | 3.13939115 | 3966 | 24.76 | 9.6
143.2852726 | 3.141363599 | 3973 | 24.75 | 9.6
144.550316 | 3.141199228 | 3990 | 24.74 | 9.6
145.7469698 | 3.140541745 | 3997 | 24.74 | 9.59
146.9318597 | 3.137418702 | 4005 | 24.74 | 9.59
148.1478365 | 3.140377375 | 4015 | 24.72 | 9.59
149.3305918 | 3.14169234 | 4022 | 24.72 | 9.59
150.5178418 | 3.141363599 | 4021 | 24.71 | 9.62
151.7036881 | 3.13939115 | 4025 | 24.71 | 9.62
152.8784431 | 3.136596848 | 4028 | 24.71 | 9.62
154.0615278 | 3.136432478 | 4035 | 24.7 | 9.62
155.2960185 | 3.137747443 | 4049 | 24.69 | 9.62
156.4812313 | 3.138569297 | 4052 | 24.69 | 9.62
157.6699632 | 3.132158839 | 4056 | 24.69 | 9.62
158.8405826 | 3.120652891 | 4059 | 24.69 | 9.62
160.0220813 | 3.114242436 | 4066 | 24.68 | 9.62
161.2091999 | 3.113749324 | 4069 | 24.68 | 9.62
162.4006755 | 3.116379254 | 4073 | 24.68 | 9.62
163.6010594 | 3.11539303 | 4080 | 24.68 | 9.62
164.7822744 | 3.114242436 | 4083 | 24.67 | 9.62
166.0421266 | 3.111119393 | 4094 | 24.67 | 9.62
167.2144966 | 3.117201107 | 4098 | 24.67 | 9.66
168.3953644 | 3.116379254 | 4100 | 24.66 | 9.66
169.5774967 | 3.114078065 | 4100 | 24.66 | 9.66
170.7674908 | 3.109146946 | 4110 | 24.65 | 9.66
171.9486293 | 3.106681386 | 4121 | 24.65 | 9.66
173.1339432 | 3.106517016 | 4121 | 24.65 | 9.66
174.3194334 | 3.107010127 | 4125 | 24.65 | 9.66
175.4941303 | 3.107174498 | 4132 | 24.65 | 9.66
176.6753456 | 3.110790652 | 4139 | 24.64 | 9.66
177.8547043 | 3.105859533 | 4146 | 24.64 | 9.66
179.0500463 | 3.105530792 | 4149 | 24.63 | 9.66
180.2277978 | 3.109640058 | 4152 | 24.63 | 9.66
181.4055391 | 3.111776876 | 4156 | 24.63 | 9.66
182.6527014 | 3.106681386 | 4162 | 24.62 | 9.66
183.8485712 | 3.104873309 | 4166 | 24.62 | 9.66
185.0369217 | 3.103229603 | 4162 | 24.62 | 9.66
186.2357106 | 3.105366421 | 4169 | 24.61 | 9.66
187.4328948 | 3.106681386 | 4172 | 24.61 | 9.66
188.6183067 | 3.107174498 | 4176 | 24.61 | 9.66
189.8146029 | 3.107010127 | 4179 | 24.6 | 9.66
191.0033782 | 3.107338869 | 4182 | 24.6 | 9.66
192.1848212 | 3.108489463 | 4182 | 24.6 | 9.66
193.3978074 | 3.107338869 | 4189 | 24.58 | 9.66
194.5788501 | 3.114242436 | 4189 | 24.58 | 9.65
195.7717236 | 3.109968799 | 4196 | 24.58 | 9.65
196.9617545 | 3.106681386 | 4196 | 24.58 | 9.65
198.1627693 | 3.107503239 | 4206 | 24.57 | 9.65
199.341326 | 3.107503239 | 4210 | 24.57 | 9.65
200.5241002 | 3.109804428 | 4212 | 24.56 | 9.65
201.7038391 | 3.11013317 | 4220 | 24.56 | 9.65
202.889417 | 3.107831981 | 4220 | 24.56 | 9.65
204.1461292 | 3.107010127 | 4220 | 24.56 | 9.65
205.3466613 | 3.109311316 | 4226 | 24.55 | 9.65
206.5480677 | 3.112598729 | 4230 | 24.56 | 9.65
207.7328706 | 3.111448135 | 4233 | 24.55 | 9.65
209.0211634 | 3.11013317 | 4247 | 24.54 | 9.65
210.2116674 | 3.108489463 | 4250 | 24.54 | 9.65
211.3986187 | 3.111119393 | 4254 | 24.54 | 9.65
212.5827597 | 3.113420582 | 4254 | 24.54 | 9.65
213.781696 | 3.114406806 | 4257 | 24.53 | 9.65
214.9717736 | 3.113584953 | 4257 | 24.53 | 9.65
216.1613059 | 3.113584953 | 4260 | 24.53 | 9.65
217.339436 | 3.117201107 | 4260 | 24.53 | 9.65
218.5349348 | 3.116543625 | 4264 | 24.53 | 9.65
219.7629436 | 3.114735548 | 4267 | 24.52 | 9.65
220.9542465 | 3.114078065 | 4270 | 24.52 | 9.65
222.1543859 | 3.114078065 | 4270 | 24.52 | 9.65
223.3337769 | 3.115886142 | 4277 | 24.51 | 9.65
224.5150709 | 3.113584953 | 4284 | 24.51 | 9.65
225.7072733 | 3.119009185 | 4290 | 24.5 | 9.65
226.8931792 | 3.121803486 | 4294 | 24.5 | 9.65
228.0814149 | 3.118516073 | 4294 | 24.5 | 9.65
229.2634218 | 3.118351702 | 4297 | 24.49 | 9.65
230.5081974 | 3.117529849 | 4297 | 24.49 | 9.65
231.7856013 | 3.11785859 | 4297 | 24.49 | 9.65
233.0743221 | 3.118844814 | 4304 | 24.49 | 9.65
234.4026412 | 3.117036737 | 4303 | 24.48 | 9.65
235.6618427 | 3.116872366 | 4303 | 24.48 | 9.65
236.9588409 | 3.119831038 | 4307 | 24.48 | 9.65
238.296138 | 3.119666667 | 4310 | 24.47 | 9.65
239.6155983 | 3.118680443 | 4310 | 24.47 | 9.65
240.858799 | 3.117036737 | 4313 | 24.47 | 9.65
242.1883625 | 3.119173555 | 4313 | 24.47 | 9.65
243.456851 | 3.118844814 | 4320 | 24.47 | 9.65
244.7298562 | 3.121146003 | 4320 | 24.46 | 9.65
246.0812519 | 3.12032415 | 4326 | 24.45 | 9.65
247.3859912 | 3.116543625 | 4330 | 24.45 | 9.65
248.6897967 | 3.118680443 | 4333 | 24.45 | 9.65
249.9718158 | 3.121310374 | 4340 | 24.45 | 9.65
251.2215233 | 3.119009185 | 4343 | 24.43 | 9.65
252.4979604 | 3.116543625 | 4347 | 24.43 | 9.65
253.7629892 | 3.115557401 | 4350 | 24.43 | 9.65
255.058775 | 3.118351702 | 4347 | 24.43 | 9.65
256.3251223 | 3.119995409 | 4350 | 24.42 | 9.65
257.6017222 | 3.122132227 | 4350 | 24.42 | 9.65
258.8523328 | 3.116872366 | 4353 | 24.42 | 9.65
260.1170287 | 3.115886142 | 4350 | 24.42 | 9.65
261.3879978 | 3.117694219 | 4350 | 24.42 | 9.65
262.6591469 | 3.120652891 | 4366 | 24.4 | 9.65
263.9674719 | 3.121474745 | 4362 | 24.4 | 9.65
265.2139869 | 3.120159779 | 4359 | 24.4 | 9.65
266.5308306 | 3.119995409 | 4372 | 24.39 | 9.65
267.8131187 | 3.124269046 | 4376 | 24.39 | 9.65
269.0401226 | 3.129035796 | 4376 | 24.39 | 9.65
270.3149492 | 3.127063348 | 4379 | 24.39 | 9.65
271.5725257 | 3.123775934 | 4386 | 24.38 | 9.65
272.8813454 | 3.124597788 | 4386 | 24.38 | 9.65
274.1510384 | 3.126898977 | 4389 | 24.38 | 9.65
275.4545345 | 3.128871425 | 4389 | 24.38 | 9.65
276.7347646 | 3.128213943 | 4396 | 24.37 | 9.65
278.0312098 | 3.122296598 | 4397 | 24.38 | 9.65
279.3137328 | 3.125748382 | 4407 | 24.37 | 9.65
280.5831122 | 3.127227718 | 4407 | 24.37 | 9.65
281.8548368 | 3.127227718 | 4409 | 24.36 | 9.65
283.1277762 | 3.12755646 | 4406 | 24.36 | 9.65
284.3656183 | 3.123611564 | 4406 | 24.36 | 9.65
285.6468917 | 3.126898977 | 4412 | 24.35 | 9.65
286.9785336 | 3.127392089 | 4412 | 24.35 | 9.65
288.2132863 | 3.127392089 | 4419 | 24.35 | 9.65
289.4926887 | 3.126570236 | 4416 | 24.35 | 9.65
290.7431175 | 3.122296598 | 4418 | 24.34 | 9.65
292.0199166 | 3.126570236 | 4422 | 24.34 | 9.65
293.2979254 | 3.126734606 | 4426 | 24.34 | 9.65
294.5562757 | 3.127063348 | 4428 | 24.33 | 9.65
295.8414317 | 3.126734606 | 4432 | 24.33 | 9.65
297.0961171 | 3.123940305 | 4432 | 24.33 | 9.65
298.3634944 | 3.125584012 | 4432 | 24.33 | 9.65
299.6402708 | 3.126734606 | 4436 | 24.33 | 9.65
300.9460221 | 3.128707055 | 4438 | 24.32 | 9.65
302.2453491 | 3.125584012 | 4435 | 24.32 | 9.65
303.5353723 | 3.124433417 | 4441 | 24.31 | 9.65
304.8192575 | 3.1250909 | 4441 | 24.31 | 9.65
306.0660978 | 3.128213943 | 4444 | 24.3 | 9.65
307.3055657 | 3.128378313 | 4444 | 24.3 | 9.65
308.539009 | 3.127227718 | 4447 | 24.3 | 9.65
309.8314268 | 3.124104676 | 4447 | 24.3 | 9.65
311.1226262 | 3.129364537 | 4447 | 24.3 | 9.65
312.3824508 | 3.128871425 | 4451 | 24.3 | 9.65
313.6480883 | 3.129693279 | 4451 | 24.3 | 9.65
314.9369032 | 3.127720831 | 4451 | 24.3 | 9.65
316.2230101 | 3.125419641 | 4454 | 24.3 | 9.65
317.4947423 | 3.128707055 | 4454 | 24.3 | 9.65
318.7407671 | 3.129693279 | 4461 | 24.28 | 9.65
319.974703 | 3.128049572 | 4458 | 24.3 | 9.65
321.2229871 | 3.126898977 | 4461 | 24.28 | 9.65
322.5111643 | 3.12278971 | 4461 | 24.28 | 9.65
323.7791688 | 3.126734606 | 4461 | 24.28 | 9.65
325.01114 | 3.126734606 | 4456 | 24.27 | 9.65
326.248987 | 3.126898977 | 4460 | 24.27 | 9.68
327.5054266 | 3.1250909 | 4456 | 24.27 | 9.68
328.8639167 | 3.122296598 | 4463 | 24.26 | 9.68
330.1234615 | 3.125912753 | 4463 | 24.26 | 9.68
331.4051887 | 3.123940305 | 4463 | 24.26 | 9.68
332.7572643 | 3.12525527 | 4466 | 24.26 | 9.68
334.0535854 | 3.121474745 | 4466 | 24.26 | 9.68
335.3794613 | 3.121310374 | 4463 | 24.26 | 9.68
336.6736862 | 3.124433417 | 4465 | 24.25 | 9.68
337.9954269 | 3.1250909 | 4465 | 24.25 | 9.68
611.0721496 | 3.11522866 | 150 | 23.81 | 9.73
612.317374 | 3.142678565 | 158 | 23.81 | 9.73
613.5541065 | 3.15928001 | 154 | 23.81 | 9.73
614.8584271 | 3.170128482 | 157 | 23.8 | 9.73
616.159393 | 3.183606889 | 160 | 23.8 | 9.73
617.4606818 | 3.190510465 | 167 | 23.8 | 9.76
618.7572431 | 3.194784107 | 182 | 23.8 | 9.73
619.999145 | 3.19724967 | 189 | 23.8 | 9.73
621.2291844 | 3.196427816 | 204 | 23.8 | 9.73
622.4727848 | 3.198071524 | 222 | 23.8 | 9.73
623.762853 | 3.19527722 | 262 | 23.8 | 9.73
625.0294517 | 3.191167948 | 289 | 23.79 | 9.76
626.265136 | 3.189359869 | 315 | 23.79 | 9.73
627.5610712 | 3.189031127 | 380 | 23.79 | 9.73
628.8806074 | 3.18377126 | 416 | 23.79 | 9.73
630.1672105 | 3.17982636 | 452 | 23.79 | 9.73
631.474312 | 3.171607819 | 524 | 23.79 | 9.73
632.7595492 | 3.169964111 | 564 | 23.79 | 9.73
633.9963855 | 3.165854842 | 604 | 23.79 | 9.73
635.2721077 | 3.163718021 | 691 | 23.79 | 9.73
636.5771749 | 3.160759347 | 740 | 23.78 | 9.73
637.8994821 | 3.15500637 | 787 | 23.78 | 9.73
639.1623692 | 3.151883326 | 881 | 23.78 | 9.73
640.4761777 | 3.150239619 | 936 | 23.78 | 9.73
641.7346035 | 3.147938428 | 986 | 23.78 | 9.73
643.0522787 | 3.146623462 | 1098 | 23.78 | 9.73
644.2921305 | 3.142678565 | 1155 | 23.77 | 9.73
645.5360335 | 3.140377375 | 1213 | 23.77 | 9.73
646.7749204 | 3.138733668 | 1271 | 23.77 | 9.73
648.0776824 | 3.136596848 | 1389 | 23.76 | 9.73
649.3899651 | 3.135446253 | 1451 | 23.76 | 9.76
650.668115 | 3.131994469 | 1508 | 23.76 | 9.73
651.9499901 | 3.130843874 | 1628 | 23.76 | 9.73
653.2184658 | 3.129528908 | 1686 | 23.76 | 9.73
654.4551593 | 3.127885201 | 1751 | 23.76 | 9.76
655.7129406 | 3.129035796 | 1877 | 23.76 | 9.73
656.9985138 | 3.126734606 | 1942 | 23.76 | 9.73
658.24791 | 3.124269046 | 2004 | 23.76 | 9.76
659.4888914 | 3.122460969 | 2069 | 23.76 | 9.76
660.7659938 | 3.120652891 | 2195 | 23.76 | 9.76
662.0042987 | 3.123447193 | 2261 | 23.76 | 9.76
663.2745306 | 3.122460969 | 2328 | 23.75 | 9.76
664.5099054 | 3.120159779 | 2456 | 23.76 | 9.76
665.7603626 | 3.118351702 | 2531 | 23.75 | 9.76
667.0027055 | 3.117529849 | 2596 | 23.75 | 9.76
668.3769895 | 3.118516073 | 2730 | 23.75 | 9.76
669.6777794 | 3.117201107 | 2798 | 23.75 | 9.76
670.9213973 | 3.117036737 | 2862 | 23.74 | 9.76
672.2644771 | 3.114406806 | 3003 | 23.74 | 9.76
673.5115895 | 3.114406806 | 3068 | 23.74 | 9.76
674.7621482 | 3.116379254 | 3137 | 23.74 | 9.76
676.0062734 | 3.115721772 | 3199 | 23.74 | 9.76
677.3025521 | 3.114571177 | 3328 | 23.73 | 9.76
678.6047201 | 3.110790652 | 3387 | 23.74 | 9.76
679.9182549 | 3.111941247 | 3443 | 23.73 | 9.76
681.2340922 | 3.113913694 | 3548 | 23.73 | 9.76
682.5545052 | 3.112269988 | 3595 | 23.73 | 9.76
683.8021813 | 3.111941247 | 3642 | 23.73 | 9.76
685.0868061 | 3.11029754 | 3725 | 23.73 | 9.76
686.3309634 | 3.109968799 | 3769 | 23.73 | 9.76
687.6214794 | 3.111941247 | 3811 | 23.72 | 9.76
688.9255993 | 3.1127631 | 3876 | 23.72 | 9.76
690.2183218 | 3.110626281 | 3909 | 23.72 | 9.76
691.5278087 | 3.109640058 | 3938 | 23.72 | 9.76
692.7710291 | 3.109804428 | 3999 | 23.72 | 9.76
694.0833618 | 3.11029754 | 4024 | 23.72 | 9.76
695.3934356 | 3.110626281 | 4053 | 23.72 | 9.76
696.6934673 | 3.109475687 | 4104 | 23.72 | 9.76
697.9725317 | 3.106681386 | 4128 | 23.71 | 9.76
699.2396054 | 3.109968799 | 4154 | 23.71 | 9.76
700.516765 | 3.109475687 | 4186 | 23.71 | 9.76
701.7715534 | 3.109968799 | 4208 | 23.71 | 9.76
703.0177773 | 3.108818204 | 4228 | 23.69 | 9.76
704.3888293 | 3.107996351 | 4265 | 23.69 | 9.76
705.6976562 | 3.11029754 | 4286 | 23.69 | 9.76
706.9434911 | 3.110461911 | 4297 | 23.69 | 9.76
708.279273 | 3.107503239 | 4322 | 23.69 | 9.76
709.516617 | 3.109146946 | 4337 | 23.69 | 9.76
710.758631 | 3.10766761 | 4348 | 23.69 | 9.76
711.9812633 | 3.108982575 | 4362 | 23.69 | 9.76
713.207437 | 3.109146946 | 4384 | 23.69 | 9.76
714.5274417 | 3.109475687 | 4395 | 23.69 | 9.76
715.7513074 | 3.107174498 | 4402 | 23.69 | 9.76
717.0467004 | 3.106352645 | 4424 | 23.69 | 9.76
718.2755747 | 3.110626281 | 4441 | 23.68 | 9.76
719.5421948 | 3.109311316 | 4448 | 23.68 | 9.75
720.8377765 | 3.108982575 | 4455 | 23.68 | 9.75
722.1507711 | 3.108325093 | 4479 | 23.67 | 9.75
723.4186983 | 3.106845757 | 4483 | 23.67 | 9.75
724.7107039 | 3.110955023 | 4494 | 23.67 | 9.75
725.9438091 | 3.109804428 | 4508 | 23.67 | 9.75
727.2389281 | 3.109640058 | 4519 | 23.67 | 9.75
728.5224088 | 3.106681386 | 4523 | 23.67 | 9.75
729.8306396 | 3.107174498 | 4530 | 23.67 | 9.75
731.0673749 | 3.110790652 | 4541 | 23.67 | 9.75
732.368129 | 3.11013317 | 4548 | 23.67 | 9.75
733.6575757 | 3.109475687 | 4565 | 23.66 | 9.75
734.9315521 | 3.10766761 | 4563 | 23.67 | 9.75
736.2092726 | 3.107010127 | 4573 | 23.67 | 9.75
737.4908102 | 3.109640058 | 4587 | 23.66 | 9.75
738.8089002 | 3.110790652 | 4594 | 23.66 | 9.75
740.0828723 | 3.109146946 | 4594 | 23.66 | 9.75
741.383059 | 3.107174498 | 4601 | 23.66 | 9.75
742.6247806 | 3.107010127 | 4608 | 23.66 | 9.75
743.9138652 | 3.11029754 | 4612 | 23.66 | 9.75
745.2786148 | 3.109311316 | 4618 | 23.65 | 9.75
746.5059823 | 3.108325093 | 4625 | 23.65 | 9.75
747.7375672 | 3.107503239 | 4633 | 23.65 | 9.75
748.9697544 | 3.10766761 | 4636 | 23.65 | 9.75
750.2398302 | 3.113091841 | 4651 | 23.65 | 9.75
751.5222422 | 3.110955023 | 4654 | 23.65 | 9.75
752.819422 | 3.109311316 | 4662 | 23.65 | 9.75
754.1020122 | 3.107831981 | 4662 | 23.65 | 9.75
755.3288685 | 3.109475687 | 4665 | 23.65 | 9.75
756.6264377 | 3.110955023 | 4662 | 23.65 | 9.75
757.9419976 | 3.109640058 | 4669 | 23.65 | 9.75
759.2302937 | 3.109475687 | 4675 | 23.64 | 9.75
760.4589892 | 3.106845757 | 4682 | 23.64 | 9.75
761.8294783 | 3.109475687 | 4686 | 23.64 | 9.72
763.1237381 | 3.111776876 | 4686 | 23.64 | 9.75
764.3871384 | 3.110955023 | 4686 | 23.64 | 9.75
765.7188575 | 3.109968799 | 4699 | 23.63 | 9.75
766.9580795 | 3.108160722 | 4697 | 23.64 | 9.75
768.2280037 | 3.11013317 | 4703 | 23.63 | 9.75
769.4544498 | 3.110626281 | 4706 | 23.63 | 9.72
770.7398539 | 3.111119393 | 4710 | 23.63 | 9.72
772.0448029 | 3.109640058 | 4710 | 23.63 | 9.72
773.2746979 | 3.108653834 | 4716 | 23.62 | 9.72
774.578532 | 3.111119393 | 4721 | 23.63 | 9.72
775.8152533 | 3.111119393 | 4721 | 23.63 | 9.72
777.0485828 | 3.111612505 | 4721 | 23.63 | 9.75
778.3845766 | 3.109640058 | 4731 | 23.62 | 9.72
779.6146676 | 3.11013317 | 4731 | 23.62 | 9.75
780.8506406 | 3.111448135 | 4738 | 23.62 | 9.75
782.0799144 | 3.109968799 | 4738 | 23.62 | 9.72
783.3510512 | 3.112269988 | 4741 | 23.62 | 9.72
784.5920693 | 3.11029754 | 4744 | 23.61 | 9.72
785.8206106 | 3.108325093 | 4745 | 23.62 | 9.72
787.1519856 | 3.111119393 | 4751 | 23.61 | 9.72
788.437216 | 3.111283764 | 4755 | 23.61 | 9.72
789.7356779 | 3.111448135 | 4755 | 23.61 | 9.75
791.0437929 | 3.111119393 | 4762 | 23.61 | 9.72
792.2859103 | 3.10766761 | 4766 | 23.61 | 9.75
793.5966324 | 3.1127631 | 4769 | 23.61 | 9.72
794.9339729 | 3.11292747 | 4769 | 23.61 | 9.72
796.2364163 | 3.111283764 | 4769 | 23.61 | 9.72
797.5607844 | 3.108982575 | 4773 | 23.61 | 9.72
798.8673952 | 3.109804428 | 4779 | 23.6 | 9.75
800.1121023 | 3.111941247 | 4779 | 23.6 | 9.72
801.3504178 | 3.112434359 | 4779 | 23.6 | 9.75
802.7157543 | 3.112269988 | 4783 | 23.6 | 9.72
803.9517604 | 3.11013317 | 4783 | 23.6 | 9.75
805.199354 | 3.110790652 | 4786 | 23.6 | 9.75
806.4619213 | 3.112105617 | 4785 | 23.59 | 9.75
807.7711736 | 3.113420582 | 4796 | 23.59 | 9.75
809.0141559 | 3.111612505 | 4796 | 23.59 | 9.75
810.297775 | 3.109475687 | 4800 | 23.59 | 9.72
811.5399484 | 3.111941247 | 4803 | 23.59 | 9.72
812.817074 | 3.1127631 | 4807 | 23.59 | 9.72
814.0498178 | 3.112105617 | 4810 | 23.59 | 9.75
815.3784814 | 3.113584953 | 4821 | 23.59 | 9.75
816.6475968 | 3.110461911 | 4821 | 23.59 | 9.72
817.9551076 | 3.113420582 | 4825 | 23.59 | 9.75
819.2696051 | 3.114242436 | 4831 | 23.58 | 9.75
820.5389851 | 3.113584953 | 4827 | 23.58 | 9.75
821.8468992 | 3.111448135 | 4831 | 23.58 | 9.75
823.161275 | 3.110955023 | 4835 | 23.58 | 9.75
824.4067492 | 3.115557401 | 4835 | 23.58 | 9.75
825.672884 | 3.115064289 | 4841 | 23.57 | 9.75
827.0537706 | 3.114571177 | 4841 | 23.57 | 9.75
828.3600714 | 3.113091841 | 4844 | 23.57 | 9.75
829.6309629 | 3.112105617 | 4848 | 23.57 | 9.75
830.9459285 | 3.115557401 | 4855 | 23.57 | 9.75
832.1856536 | 3.11539303 | 4855 | 23.57 | 9.75
833.4785525 | 3.114899918 | 4855 | 23.57 | 9.75
834.8378205 | 3.11292747 | 4859 | 23.57 | 9.75
836.1426757 | 3.112269988 | 4859 | 23.57 | 9.75
837.4415155 | 3.116050513 | 4866 | 23.57 | 9.75
838.7512713 | 3.11539303 | 4868 | 23.56 | 9.75
839.9970225 | 3.113256212 | 4870 | 23.57 | 9.75
841.2749652 | 3.1127631 | 4872 | 23.56 | 9.75
842.6200721 | 3.110955023 | 4876 | 23.56 | 9.75
843.8583553 | 3.114899918 | 4872 | 23.56 | 9.75
845.1541164 | 3.11539303 | 4879 | 23.56 | 9.75
846.5105664 | 3.119173555 | 4883 | 23.56 | 9.75
847.8283871 | 3.112105617 | 4879 | 23.56 | 9.75
849.0765964 | 3.113091841 | 4885 | 23.54 | 9.75
850.403704 | 3.116214884 | 4885 | 23.54 | 9.75
851.7075005 | 3.114242436 | 4885 | 23.54 | 9.75
852.9525846 | 3.114571177 | 4885 | 23.54 | 9.75
854.1849591 | 3.113584953 | 4889 | 23.54 | 9.75
855.4800055 | 3.116214884 | 4889 | 23.54 | 9.75
856.7113796 | 3.113749324 | 4896 | 23.54 | 9.75
857.938732 | 3.115721772 | 4896 | 23.54 | 9.75
859.1685349 | 3.114406806 | 4896 | 23.54 | 9.75
860.4024897 | 3.113091841 | 4900 | 23.54 | 9.75
861.691127 | 3.115064289 | 4900 | 23.54 | 9.75
862.9220836 | 3.115557401 | 4900 | 23.54 | 9.75
864.160828 | 3.115064289 | 4908 | 23.52 | 9.75
865.439196 | 3.114406806 | 4905 | 23.52 | 9.75
866.7401192 | 3.111119393 | 4908 | 23.52 | 9.75
868.0288172 | 3.116872366 | 4908 | 23.52 | 9.75
869.3154482 | 3.115886142 | 4908 | 23.52 | 9.75
870.5518646 | 3.116543625 | 4908 | 23.52 | 9.75
871.8265181 | 3.115064289 | 4911 | 23.51 | 9.75
873.1082867 | 3.113256212 | 4908 | 23.52 | 9.75
874.3377073 | 3.11539303 | 4908 | 23.52 | 9.75
875.6085025 | 3.116707996 | 4911 | 23.51 | 9.75
876.8378636 | 3.116707996 | 4915 | 23.51 | 9.75
878.1283314 | 3.115721772 | 4915 | 23.51 | 9.75
879.4185435 | 3.113749324 | 4918 | 23.51 | 9.75
880.65086 | 3.119173555 | 4918 | 23.51 | 9.75
881.9752282 | 3.114571177 | 4922 | 23.51 | 9.75
883.2441196 | 3.115557401 | 4928 | 23.5 | 9.75
884.4843235 | 3.1127631 | 4922 | 23.51 | 9.75
885.7158118 | 3.112434359 | 4932 | 23.5 | 9.75
886.9519497 | 3.11522866 | 4932 | 23.5 | 9.75
888.1964088 | 3.115064289 | 4932 | 23.5 | 9.75
889.4764479 | 3.116214884 | 4928 | 23.5 | 9.75
890.7138476 | 3.114899918 | 4932 | 23.5 | 9.75
891.9643678 | 3.114078065 | 4932 | 23.5 | 9.75
893.2549445 | 3.116214884 | 4941 | 23.49 | 9.75
894.5047632 | 3.116379254 | 4941 | 23.49 | 9.75
895.7818342 | 3.115557401 | 4938 | 23.49 | 9.75
897.0218174 | 3.11539303 | 4941 | 23.49 | 9.75
898.2674329 | 3.112105617 | 4941 | 23.49 | 9.75
899.4983974 | 3.115557401 | 4938 | 23.49 | 9.75
900.7406352 | 3.116872366 | 4938 | 23.49 | 9.75
902.0563217 | 3.115886142 | 4945 | 23.49 | 9.75
903.3638987 | 3.115721772 | 4941 | 23.49 | 9.75
904.6574488 | 3.113420582 | 4945 | 23.49 | 9.75
905.9444235 | 3.115557401 | 4944 | 23.48 | 9.75
907.2502407 | 3.116214884 | 4941 | 23.49 | 9.75
908.5415182 | 3.117201107 | 4947 | 23.48 | 9.75
909.8483741 | 3.113913694 | 4947 | 23.48 | 9.75
1182.894636 | 3.155992595 | 282 | 23.24 | 9.81
1184.130225 | 3.181141327 | 278 | 23.24 | 9.81
1185.394597 | 3.2010302 | 278 | 23.24 | 9.81
1186.623047 | 3.219111 | 275 | 23.24 | 9.81
1187.912077 | 3.238671144 | 275 | 23.24 | 9.81
1189.143814 | 3.250012743 | 282 | 23.24 | 9.81
1190.376235 | 3.255930099 | 286 | 23.24 | 9.81
1191.656642 | 3.259875004 | 293 | 23.24 | 9.81
1192.982962 | 3.256751955 | 321 | 23.23 | 9.81
1194.306127 | 3.252642679 | 339 | 23.23 | 9.81
1195.687684 | 3.254779502 | 378 | 23.23 | 9.85
1196.919748 | 3.251985195 | 404 | 23.23 | 9.81
1198.205095 | 3.246232209 | 418 | 23.23 | 9.81
1199.444509 | 3.245739096 | 447 | 23.23 | 9.81
1200.682692 | 3.236041208 | 512 | 23.23 | 9.81
1201.920711 | 3.233575643 | 545 | 23.23 | 9.81
1203.198029 | 3.23308253 | 581 | 23.23 | 9.81
1204.497478 | 3.229795111 | 660 | 23.23 | 9.81
1205.770266 | 3.227329547 | 707 | 23.23 | 9.81
1206.998637 | 3.221247822 | 747 | 23.23 | 9.81
1208.336842 | 3.219275371 | 838 | 23.23 | 9.81
1209.63024 | 3.21565921 | 885 | 23.23 | 9.81
1210.87122 | 3.214179872 | 928 | 23.23 | 9.81
1212.225841 | 3.211056825 | 1032 | 23.22 | 9.81
1213.513765 | 3.207769407 | 1082 | 23.22 | 9.81
1214.752014 | 3.204317618 | 1140 | 23.22 | 9.81
1216.115362 | 3.203660134 | 1245 | 23.22 | 9.85
1217.391313 | 3.200701458 | 1299 | 23.22 | 9.85
1218.629008 | 3.197578412 | 1361 | 23.22 | 9.85
1219.904956 | 3.197578412 | 1415 | 23.22 | 9.85
1221.208901 | 3.196756557 | 1531 | 23.22 | 9.81
1222.513817 | 3.193304769 | 1592 | 23.22 | 9.85
1223.896001 | 3.192811657 | 1708 | 23.22 | 9.85
1225.163268 | 3.191167948 | 1769 | 23.22 | 9.85
1226.442984 | 3.188702385 | 1834 | 23.22 | 9.85
1227.679626 | 3.18771616 | 1892 | 23.22 | 9.85
1228.97557 | 3.185579339 | 2025 | 23.21 | 9.85
1230.258321 | 3.186236823 | 2088 | 23.22 | 9.85
1231.553495 | 3.185250598 | 2151 | 23.21 | 9.85
1232.855802 | 3.183113777 | 2274 | 23.21 | 9.85
1234.193415 | 3.181963181 | 2339 | 23.21 | 9.85
1235.569474 | 3.181470068 | 2473 | 23.21 | 9.85
1236.868899 | 3.179990731 | 2542 | 23.21 | 9.85
1238.163347 | 3.180319473 | 2603 | 23.21 | 9.85
1239.47237 | 3.179333248 | 2741 | 23.21 | 9.85
1240.782455 | 3.177032056 | 2810 | 23.21 | 9.85
1242.077588 | 3.174730865 | 2875 | 23.21 | 9.85
1243.353885 | 3.17588146 | 3012 | 23.21 | 9.85
1244.670454 | 3.176045831 | 3083 | 23.2 | 9.85
1245.962951 | 3.175223977 | 3149 | 23.21 | 9.85
1247.255718 | 3.172594044 | 3282 | 23.2 | 9.85
1248.547294 | 3.172429673 | 3341 | 23.21 | 9.85
1249.85312 | 3.171936561 | 3403 | 23.21 | 9.85
1251.135954 | 3.169142257 | 3515 | 23.21 | 9.88
1252.382037 | 3.171936561 | 3565 | 23.21 | 9.85
1253.666328 | 3.171443449 | 3620 | 23.21 | 9.88
1255.027667 | 3.167991662 | 3710 | 23.21 | 9.88
1256.259296 | 3.168649145 | 3759 | 23.2 | 9.88
1257.502168 | 3.170128482 | 3797 | 23.21 | 9.88
1258.798397 | 3.170621595 | 3839 | 23.2 | 9.88
1260.043251 | 3.171443449 | 3915 | 23.2 | 9.85
1261.346555 | 3.168813516 | 3947 | 23.2 | 9.88
1262.610246 | 3.168156033 | 3976 | 23.2 | 9.88
1263.897192 | 3.169799741 | 4038 | 23.2 | 9.88
1265.146112 | 3.168320403 | 4063 | 23.2 | 9.88
1266.44187 | 3.168156033 | 4092 | 23.2 | 9.88
1267.689123 | 3.168156033 | 4143 | 23.2 | 9.85
1268.954366 | 3.168156033 | 4164 | 23.2 | 9.88
1270.192035 | 3.168813516 | 4188 | 23.19 | 9.88
1271.42827 | 3.168156033 | 4210 | 23.19 | 9.85
1272.737393 | 3.166512325 | 4240 | 23.2 | 9.85
1273.986014 | 3.166841066 | 4262 | 23.2 | 9.85
1275.234933 | 3.167498549 | 4280 | 23.2 | 9.88
1276.507141 | 3.16766292 | 4315 | 23.19 | 9.85
1277.823659 | 3.165854842 | 4327 | 23.2 | 9.85
1279.125899 | 3.166019212 | 4344 | 23.19 | 9.85
1280.408772 | 3.165690471 | 4369 | 23.19 | 9.85
1281.716432 | 3.167005437 | 4384 | 23.19 | 9.85
1283.006324 | 3.165690471 | 4402 | 23.19 | 9.85
1284.286366 | 3.166841066 | 4421 | 23.2 | 9.85
1285.524409 | 3.165854842 | 4434 | 23.19 | 9.85
1286.864164 | 3.164539875 | 4445 | 23.19 | 9.85
1288.184445 | 3.167991662 | 4467 | 23.19 | 9.85
1289.482499 | 3.162074314 | 4474 | 23.19 | 9.85
1290.780401 | 3.165854842 | 4486 | 23.2 | 9.85
1292.064508 | 3.162896167 | 4507 | 23.19 | 9.85
1293.314455 | 3.166183583 | 4517 | 23.19 | 9.85
1294.604838 | 3.167991662 | 4525 | 23.19 | 9.85
1295.904657 | 3.165197358 | 4539 | 23.19 | 9.85
1297.150146 | 3.16766292 | 4544 | 23.2 | 9.85
1298.42227 | 3.16338928 | 4548 | 23.2 | 9.85
1299.796774 | 3.164704246 | 4561 | 23.19 | 9.85
1301.075837 | 3.166676695 | 4564 | 23.19 | 9.85
1302.372833 | 3.166347954 | 4572 | 23.19 | 9.85
1303.686256 | 3.164211134 | 4590 | 23.19 | 9.85
1304.956002 | 3.164375504 | 4591 | 23.2 | 9.85
1306.190543 | 3.164211134 | 4598 | 23.2 | 9.85
1307.429393 | 3.167498549 | 4598 | 23.2 | 9.85
1308.663421 | 3.166347954 | 4609 | 23.2 | 9.85
1309.974287 | 3.166183583 | 4613 | 23.2 | 9.85
1311.26057 | 3.164539875 | 4620 | 23.2 | 9.85
1312.488851 | 3.164046763 | 4631 | 23.2 | 9.85
1313.774087 | 3.168320403 | 4637 | 23.19 | 9.85
1314.997849 | 3.164211134 | 4642 | 23.2 | 9.85
1316.345097 | 3.166676695 | 4649 | 23.2 | 9.85
1317.569133 | 3.165032988 | 4653 | 23.2 | 9.85
1318.806184 | 3.164211134 | 4653 | 23.2 | 9.85
1320.069261 | 3.166512325 | 4656 | 23.2 | 9.85
1321.350527 | 3.165361729 | 4663 | 23.2 | 9.85
1322.669546 | 3.165854842 | 4666 | 23.19 | 9.85
1323.916037 | 3.164539875 | 4667 | 23.2 | 9.85
1325.155041 | 3.164868617 | 4671 | 23.2 | 9.85
1326.441326 | 3.16766292 | 4674 | 23.2 | 9.85
1327.678778 | 3.166347954 | 4678 | 23.2 | 9.85
1329.006673 | 3.166019212 | 4685 | 23.2 | 9.85
1330.229362 | 3.165197358 | 4692 | 23.2 | 9.85
1331.462775 | 3.1655261 | 4700 | 23.2 | 9.85
1332.760115 | 3.168977887 | 4700 | 23.2 | 9.85
1334.002798 | 3.167498549 | 4700 | 23.2 | 9.85
1335.232811 | 3.166512325 | 4700 | 23.2 | 9.85
1336.467378 | 3.165197358 | 4700 | 23.2 | 9.85
1337.769882 | 3.167005437 | 4704 | 23.21 | 9.85
1339.01383 | 3.168649145 | 4708 | 23.21 | 9.85
1340.288697 | 3.168813516 | 4708 | 23.21 | 9.85
1341.664058 | 3.167334179 | 4712 | 23.21 | 9.85
1342.950659 | 3.162238684 | 4712 | 23.21 | 9.85
1344.186829 | 3.16766292 | 4715 | 23.21 | 9.85
1345.555581 | 3.168156033 | 4719 | 23.21 | 9.85
1346.857682 | 3.167498549 | 4722 | 23.21 | 9.88
1348.146983 | 3.165690471 | 4730 | 23.21 | 9.85
1349.442408 | 3.166183583 | 4730 | 23.21 | 9.88
1350.768078 | 3.167991662 | 4733 | 23.21 | 9.88
1352.044855 | 3.16766292 | 4733 | 23.21 | 9.85
1353.331929 | 3.168813516 | 4733 | 23.21 | 9.88
1354.597079 | 3.166183583 | 4737 | 23.21 | 9.88
1355.877214 | 3.167169808 | 4737 | 23.21 | 9.88
1357.126537 | 3.168813516 | 4737 | 23.21 | 9.88
1358.354888 | 3.168813516 | 4744 | 23.21 | 9.88
1359.590778 | 3.168156033 | 4742 | 23.22 | 9.88
1360.910721 | 3.1655261 | 4745 | 23.22 | 9.88
1362.225759 | 3.166512325 | 4742 | 23.22 | 9.88
1363.512612 | 3.168813516 | 4745 | 23.22 | 9.88
1364.857313 | 3.168156033 | 4745 | 23.22 | 9.88
1366.116603 | 3.168156033 | 4753 | 23.22 | 9.88
1367.445111 | 3.168320403 | 4753 | 23.22 | 9.88
1368.693155 | 3.167991662 | 4747 | 23.23 | 9.88
1370.004726 | 3.169964111 | 4750 | 23.23 | 9.88
1371.323203 | 3.168484774 | 4753 | 23.22 | 9.88
1372.606404 | 3.168649145 | 4750 | 23.23 | 9.88
1373.895415 | 3.166347954 | 4754 | 23.23 | 9.88
1375.125279 | 3.168484774 | 4757 | 23.23 | 9.88
1376.431204 | 3.168977887 | 4757 | 23.23 | 9.88
1377.750283 | 3.168484774 | 4765 | 23.23 | 9.88
1379.041579 | 3.169470999 | 4765 | 23.23 | 9.88
1380.328553 | 3.168484774 | 4765 | 23.23 | 9.88
1381.647691 | 3.169799741 | 4772 | 23.23 | 9.88
1382.948026 | 3.169799741 | 4772 | 23.23 | 9.88
1384.257174 | 3.168649145 | 4773 | 23.24 | 9.88
1385.570937 | 3.169306628 | 4769 | 23.24 | 9.88
1386.868358 | 3.169470999 | 4769 | 23.24 | 9.88
1388.154841 | 3.172100932 | 4773 | 23.24 | 9.88
1389.458185 | 3.170785965 | 4773 | 23.24 | 9.88
1390.73826 | 3.169306628 | 4774 | 23.25 | 9.88
1392.035037 | 3.168977887 | 4778 | 23.25 | 9.88
1393.26668 | 3.166841066 | 4785 | 23.25 | 9.88
1394.497549 | 3.171279078 | 4789 | 23.25 | 9.88
1395.782414 | 3.169470999 | 4792 | 23.25 | 9.88
1397.120434 | 3.169964111 | 4785 | 23.25 | 9.88
1398.402653 | 3.168156033 | 4786 | 23.27 | 9.88
1399.650213 | 3.168156033 | 4789 | 23.25 | 9.88
1401.011965 | 3.16963537 | 4794 | 23.27 | 9.88
1402.310455 | 3.169799741 | 4797 | 23.27 | 9.88
1403.546172 | 3.168813516 | 4794 | 23.27 | 9.88
1404.900639 | 3.168320403 | 4794 | 23.27 | 9.88
1406.163937 | 3.169799741 | 4794 | 23.27 | 9.88
1407.395911 | 3.171443449 | 4791 | 23.28 | 9.88
1408.630143 | 3.170292853 | 4791 | 23.28 | 9.88
1409.872391 | 3.170457224 | 4791 | 23.28 | 9.88
1411.184477 | 3.169142257 | 4798 | 23.28 | 9.88
1412.417832 | 3.169799741 | 4795 | 23.28 | 9.88
1413.714227 | 3.170950336 | 4798 | 23.28 | 9.88
1415.007234 | 3.171607819 | 4798 | 23.28 | 9.88
1416.289671 | 3.171443449 | 4798 | 23.28 | 9.88
1417.58739 | 3.170785965 | 4803 | 23.29 | 9.88
1418.880882 | 3.169142257 | 4803 | 23.29 | 9.92
1420.12112 | 3.172758415 | 4806 | 23.28 | 9.88
1421.455371 | 3.170785965 | 4807 | 23.29 | 9.92
1422.759732 | 3.170950336 | 4807 | 23.29 | 9.92
1424.072565 | 3.168649145 | 4807 | 23.29 | 9.92
1425.344145 | 3.172594044 | 4818 | 23.29 | 9.92
1426.628613 | 3.172758415 | 4818 | 23.29 | 9.92
1427.869937 | 3.171443449 | 4815 | 23.3 | 9.92
1429.103083 | 3.170292853 | 4819 | 23.3 | 9.92
1430.357067 | 3.169799741 | 4815 | 23.3 | 9.92
1431.659015 | 3.172758415 | 4815 | 23.3 | 9.92
1432.940141 | 3.173251527 | 4819 | 23.3 | 9.92
1434.194601 | 3.172100932 | 4823 | 23.3 | 9.92
1435.524119 | 3.170785965 | 4816 | 23.31 | 9.92
1436.836131 | 3.171936561 | 4820 | 23.31 | 9.92
1438.132148 | 3.173415898 | 4824 | 23.31 | 9.92
1439.400189 | 3.171443449 | 4824 | 23.31 | 9.92
1440.694477 | 3.172594044 | 4824 | 23.31 | 9.92
1441.952689 | 3.171443449 | 4825 | 23.32 | 9.92
1443.211043 | 3.171443449 | 4825 | 23.32 | 9.92
1444.513567 | 3.174237752 | 4832 | 23.32 | 9.92
1445.820909 | 3.172100932 | 4836 | 23.32 | 9.92
1447.082009 | 3.173415898 | 4836 | 23.32 | 9.92
1448.314698 | 3.172100932 | 4836 | 23.32 | 9.92
1449.578076 | 3.170128482 | 4836 | 23.32 | 9.92
1450.812854 | 3.174073381 | 4837 | 23.33 | 9.94
1452.121336 | 3.173087157 | 4837 | 23.33 | 9.92
1453.412815 | 3.172594044 | 4841 | 23.33 | 9.92
1454.704211 | 3.169799741 | 4841 | 23.33 | 9.94
1455.998644 | 3.171114707 | 4842 | 23.34 | 9.97
1457.320113 | 3.174237752 | 4842 | 23.34 | 9.97
1458.596191 | 3.172265303 | 4849 | 23.34 | 9.97
1459.830497 | 3.17177219 | 4845 | 23.34 | 9.97
1461.117745 | 3.172429673 | 4845 | 23.34 | 9.97
1462.354951 | 3.170785965 | 4845 | 23.34 | 9.97
1463.64224 | 3.173909011 | 4850 | 23.35 | 9.97
1464.881137 | 3.173415898 | 4854 | 23.35 | 9.97
1466.225987 | 3.172922786 | 4857 | 23.35 | 9.97
1467.458023 | 3.173415898 | 4851 | 23.36 | 9.97
1468.787435 | 3.172594044 | 4851 | 23.36 | 9.97
1470.120163 | 3.173909011 | 4859 | 23.36 | 9.97
1471.394894 | 3.172100932 | 4855 | 23.36 | 9.97
1472.63788 | 3.173415898 | 4859 | 23.36 | 9.97
1473.879221 | 3.171936561 | 4855 | 23.36 | 9.97
1475.175274 | 3.172594044 | 4851 | 23.36 | 9.97
1476.3995 | 3.174730865 | 4855 | 23.36 | 9.97
1477.672962 | 3.173415898 | 4855 | 23.36 | 9.97
1478.982068 | 3.172922786 | 4862 | 23.36 | 9.97
1480.273293 | 3.172100932 | 4866 | 23.36 | 9.97
1481.568038 | 3.173580269 | 4866 | 23.36 | 9.97
1482.798252 | 3.175059606 | 4866 | 23.36 | 9.97
1755.78925 | 3.157471932 | 260 | 23.82 | 9.99
1757.018306 | 3.184593114 | 260 | 23.82 | 9.99
1758.341598 | 3.204153247 | 256 | 23.82 | 9.99
1759.625437 | 3.223220273 | 256 | 23.82 | 9.99
1760.89677 | 3.240314854 | 260 | 23.82 | 9.99
1762.199816 | 3.251820824 | 265 | 23.83 | 9.99
1763.496284 | 3.258066923 | 272 | 23.83 | 9.99
1764.786275 | 3.259875004 | 290 | 23.83 | 9.99
1766.085157 | 3.259546262 | 308 | 23.83 | 9.99
1767.309588 | 3.260368117 | 324 | 23.84 | 9.99
1768.67172 | 3.25757381 | 363 | 23.84 | 9.99
1769.990948 | 3.252149566 | 392 | 23.84 | 9.99
1771.29051 | 3.24475287 | 418 | 23.84 | 9.99
1772.583136 | 3.243602273 | 475 | 23.84 | 9.99
1773.817506 | 3.243273531 | 509 | 23.86 | 9.99
1775.05759 | 3.240972337 | 542 | 23.86 | 9.99
1776.448327 | 3.230288224 | 618 | 23.86 | 9.99
1777.683716 | 3.230781337 | 661 | 23.86 | 9.99
1778.978919 | 3.226672063 | 701 | 23.86 | 9.99
1780.338396 | 3.224699612 | 789 | 23.87 | 9.99
1781.563023 | 3.223055902 | 836 | 23.87 | 9.99
1782.883122 | 3.216316694 | 879 | 23.87 | 9.99
1784.227215 | 3.214015501 | 980 | 23.87 | 9.99
1785.506742 | 3.211878679 | 1032 | 23.88 | 9.99
1786.819873 | 3.209413116 | 1082 | 23.88 | 9.99
1788.120488 | 3.208591261 | 1187 | 23.88 | 10.01
1789.413193 | 3.203988876 | 1245 | 23.88 | 9.99
1790.701467 | 3.200043975 | 1307 | 23.88 | 10.01
1792.012144 | 3.198729008 | 1420 | 23.89 | 10.01
1793.322844 | 3.200701458 | 1478 | 23.89 | 10.01
1794.643562 | 3.195770332 | 1542 | 23.88 | 10.01
1795.931762 | 3.193304769 | 1658 | 23.89 | 10.01
1797.218506 | 3.192154173 | 1720 | 23.89 | 10.01
1798.453949 | 3.191003577 | 1774 | 23.89 | 10.01
1799.802234 | 3.188538014 | 1898 | 23.9 | 10.01
1801.130812 | 3.188538014 | 1963 | 23.9 | 10.01
1802.368911 | 3.186565564 | 2021 | 23.9 | 10.01
1803.701066 | 3.184100002 | 2151 | 23.9 | 10.01
1805.033784 | 3.185086227 | 2216 | 23.9 | 10.01
1806.262749 | 3.184100002 | 2281 | 23.9 | 10.01
1807.594213 | 3.184428743 | 2413 | 23.91 | 10.01
1808.834717 | 3.180319473 | 2481 | 23.91 | 10.01
1810.072654 | 3.179661989 | 2550 | 23.91 | 10.01
1811.36121 | 3.177032056 | 2616 | 23.92 | 10.01
1812.596744 | 3.176703314 | 2757 | 23.92 | 10.01
1813.84037 | 3.177196427 | 2822 | 23.92 | 10.01
1815.125919 | 3.176538944 | 2895 | 23.92 | 10.01
1816.370711 | 3.174073381 | 3032 | 23.92 | 10.01
1817.691698 | 3.175059606 | 3101 | 23.92 | 10.01
1818.933826 | 3.172265303 | 3169 | 23.92 | 10.01
1820.266021 | 3.173415898 | 3293 | 23.93 | 10.01
1821.506717 | 3.173580269 | 3358 | 23.93 | 10.01
1822.81109 | 3.170292853 | 3420 | 23.93 | 10.01
1824.161868 | 3.170785965 | 3539 | 23.93 | 10.01
1825.39666 | 3.168649145 | 3590 | 23.93 | 10.01
1826.651641 | 3.171279078 | 3638 | 23.94 | 10.01
1827.94443 | 3.168649145 | 3692 | 23.94 | 10.01
1829.220794 | 3.167827291 | 3779 | 23.94 | 10.01
1830.55849 | 3.170128482 | 3815 | 23.94 | 10.01
1831.832872 | 3.16963537 | 3862 | 23.94 | 10.01
1833.076499 | 3.172265303 | 3938 | 23.94 | 10.01
1834.405048 | 3.168813516 | 3974 | 23.94 | 10.01
1835.64726 | 3.168156033 | 4007 | 23.94 | 10.01
1836.882307 | 3.166183583 | 4062 | 23.95 | 10.01
1838.118498 | 3.166676695 | 4091 | 23.95 | 10.01
1839.365662 | 3.168484774 | 4116 | 23.95 | 10.01
1840.610107 | 3.166347954 | 4149 | 23.95 | 10.01
1841.858285 | 3.166347954 | 4199 | 23.95 | 10.01
1843.10937 | 3.166841066 | 4215 | 23.96 | 10.01
1844.406604 | 3.165690471 | 4240 | 23.96 | 10.01
1845.725956 | 3.168484774 | 4282 | 23.98 | 10.01
1846.974085 | 3.164868617 | 4300 | 23.98 | 10.01
1848.257992 | 3.164046763 | 4315 | 23.98 | 10.01
1849.504545 | 3.164046763 | 4347 | 23.98 | 10.01
1850.811976 | 3.163882392 | 4362 | 23.98 | 10.01
1852.14981 | 3.1655261 | 4380 | 23.98 | 10.04
1853.401757 | 3.164868617 | 4406 | 24 | 10.04
1854.651602 | 3.163224909 | 4427 | 23.98 | 10.01
1855.962532 | 3.164375504 | 4438 | 24 | 10.01
1857.294006 | 3.163718021 | 4467 | 24 | 10.01
1858.529545 | 3.1655261 | 4478 | 24 | 10.04
1859.773412 | 3.165032988 | 4486 | 24.01 | 10.04
1861.01726 | 3.163882392 | 4504 | 24 | 10.04
1862.324498 | 3.162896167 | 4526 | 24.01 | 10.04
1863.612062 | 3.16338928 | 4534 | 24.01 | 10.01
1864.913484 | 3.165032988 | 4537 | 24.01 | 10.04
1866.152396 | 3.165032988 | 4555 | 24.01 | 10.04
1867.43077 | 3.163718021 | 4562 | 24.01 | 10.01
1868.759597 | 3.162731797 | 4567 | 24.02 | 10.01
1869.999433 | 3.1655261 | 4585 | 24.02 | 10.01
1871.349276 | 3.166019212 | 4592 | 24.02 | 10.01
1872.61666 | 3.164375504 | 4600 | 24.02 | 10.01
1873.862683 | 3.162731797 | 4611 | 24.03 | 10.01
1875.072469 | 3.162074314 | 4619 | 24.03 | 10.01
1876.269933 | 3.163060538 | 4626 | 24.03 | 10.01
1877.451905 | 3.164539875 | 4633 | 24.03 | 10.01
1878.630813 | 3.161909943 | 4637 | 24.03 | 10.01
1879.826192 | 3.162896167 | 4648 | 24.03 | 10.01
1881.019929 | 3.161581201 | 4655 | 24.03 | 10.01
1882.222135 | 3.161909943 | 4656 | 24.04 | 10.01
1883.392015 | 3.165361729 | 4659 | 24.04 | 10.01
1884.612647 | 3.161745572 | 4667 | 24.04 | 10.01
1885.78819 | 3.161745572 | 4667 | 24.04 | 10.01
1886.983505 | 3.163224909 | 4678 | 24.04 | 10.01
1888.147955 | 3.161581201 | 4679 | 24.05 | 10.01
1889.334326 | 3.163553651 | 4685 | 24.04 | 10.01
1890.525751 | 3.163718021 | 4689 | 24.05 | 10.01
1891.697358 | 3.163060538 | 4697 | 24.05 | 10.01
1892.864836 | 3.161909943 | 4704 | 24.05 | 10.01
1894.03341 | 3.160759347 | 4707 | 24.05 | 10.01
1895.200995 | 3.164704246 | 4704 | 24.05 | 10.01
1896.394591 | 3.16338928 | 4711 | 24.05 | 10.01
1897.594346 | 3.163553651 | 4716 | 24.06 | 10.01
1898.761202 | 3.163224909 | 4718 | 24.05 | 10.01
1899.930974 | 3.163224909 | 4723 | 24.06 | 10.01
1901.12077 | 3.162896167 | 4723 | 24.06 | 10.01
1902.297508 | 3.164211134 | 4734 | 24.06 | 10.01
1903.502345 | 3.164868617 | 4731 | 24.07 | 10.01
1904.680151 | 3.164375504 | 4735 | 24.07 | 10.01
1905.862415 | 3.162896167 | 4738 | 24.07 | 9.97
1907.098905 | 3.162238684 | 4753 | 24.07 | 9.97
1908.273259 | 3.165032988 | 4753 | 24.07 | 9.97
1909.443388 | 3.163882392 | 4756 | 24.07 | 9.97
1910.622857 | 3.163553651 | 4760 | 24.07 | 9.97
1911.813973 | 3.164211134 | 4760 | 24.07 | 9.97
1912.989649 | 3.162567426 | 4761 | 24.08 | 9.97
1914.17033 | 3.165032988 | 4761 | 24.08 | 9.97
1915.339921 | 3.164868617 | 4765 | 24.08 | 9.97
1916.548371 | 3.163718021 | 4765 | 24.08 | 9.97
1917.720332 | 3.164539875 | 4772 | 24.08 | 9.97
1918.904991 | 3.162731797 | 4772 | 24.08 | 9.97
1920.084397 | 3.164868617 | 4773 | 24.09 | 9.97
1921.27305 | 3.165032988 | 4779 | 24.08 | 9.97
1922.453457 | 3.164046763 | 4783 | 24.08 | 9.97
1923.704987 | 3.163553651 | 4787 | 24.09 | 9.94
1924.908578 | 3.161909943 | 4791 | 24.09 | 9.94
1926.080561 | 3.161909943 | 4795 | 24.09 | 9.97
1927.265816 | 3.166019212 | 4795 | 24.09 | 9.97
1928.439584 | 3.164211134 | 4798 | 24.09 | 9.97
1929.62347 | 3.164046763 | 4795 | 24.1 | 9.94
1930.822982 | 3.164046763 | 4799 | 24.1 | 9.94
1932.020352 | 3.162731797 | 4803 | 24.1 | 9.94
1933.221785 | 3.166019212 | 4803 | 24.1 | 9.94
1934.445126 | 3.164539875 | 4803 | 24.1 | 9.94
1935.632293 | 3.164704246 | 4806 | 24.1 | 9.94
1936.830152 | 3.164868617 | 4810 | 24.1 | 9.94
1938.004591 | 3.16338928 | 4811 | 24.11 | 9.94
1939.189238 | 3.166841066 | 4815 | 24.11 | 9.94
1940.3778 | 3.165690471 | 4818 | 24.11 | 9.94
1941.581381 | 3.164211134 | 4818 | 24.11 | 9.94
1942.768389 | 3.163718021 | 4822 | 24.11 | 9.94
1943.952595 | 3.163553651 | 4825 | 24.11 | 9.94
1945.187779 | 3.166019212 | 4829 | 24.11 | 9.94
1946.385872 | 3.165854842 | 4833 | 24.11 | 9.94
1947.579639 | 3.1655261 | 4833 | 24.11 | 9.94
1948.759943 | 3.165197358 | 4833 | 24.11 | 9.94
1949.966945 | 3.1655261 | 4826 | 24.12 | 9.94
1951.163882 | 3.165197358 | 4826 | 24.12 | 9.94
1952.369429 | 3.16766292 | 4830 | 24.12 | 9.94
1953.579386 | 3.166183583 | 4838 | 24.13 | 9.94
1954.752415 | 3.162403055 | 4841 | 24.12 | 9.94
1955.940324 | 3.165197358 | 4835 | 24.13 | 9.94
1957.143553 | 3.164211134 | 4831 | 24.13 | 9.94
1958.318065 | 3.168484774 | 4831 | 24.13 | 9.94
1959.502026 | 3.166019212 | 4835 | 24.13 | 9.94
1960.685184 | 3.1655261 | 4827 | 24.13 | 9.94
1961.892052 | 3.164539875 | 4835 | 24.13 | 9.94
1963.086068 | 3.164375504 | 4835 | 24.13 | 9.94
1964.263339 | 3.16766292 | 4831 | 24.13 | 9.94
1965.468237 | 3.167169808 | 4828 | 24.15 | 9.94
1966.673563 | 3.16766292 | 4828 | 24.15 | 9.94
1967.858553 | 3.167334179 | 4832 | 24.15 | 9.94
1969.044336 | 3.166019212 | 4839 | 24.15 | 9.94
1970.247468 | 3.169142257 | 4833 | 24.16 | 9.94
1971.428784 | 3.167498549 | 4829 | 24.16 | 9.94
1972.61946 | 3.166347954 | 4836 | 24.16 | 9.94
1973.822967 | 3.164539875 | 4836 | 24.16 | 9.94
1975.003959 | 3.164539875 | 4840 | 24.16 | 9.94
1976.18873 | 3.166183583 | 4840 | 24.16 | 9.94
1977.415711 | 3.167005437 | 4840 | 24.16 | 9.94
1978.626541 | 3.167498549 | 4840 | 24.16 | 9.94
1979.796443 | 3.165690471 | 4837 | 24.17 | 9.94
1981.004456 | 3.166347954 | 4837 | 24.17 | 9.94
1982.179664 | 3.165854842 | 4837 | 24.17 | 9.94
1983.361566 | 3.168977887 | 4837 | 24.17 | 9.94
1984.542465 | 3.167991662 | 4837 | 24.17 | 9.94
1985.727878 | 3.168649145 | 4841 | 24.17 | 9.94
1986.919564 | 3.165854842 | 4845 | 24.17 | 9.94
1988.158982 | 3.16338928 | 4846 | 24.18 | 9.94
1989.366114 | 3.169470999 | 4846 | 24.18 | 9.94
1990.559159 | 3.166841066 | 4842 | 24.18 | 9.94
1991.742448 | 3.166841066 | 4846 | 24.18 | 9.94
1993.035057 | 3.166512325 | 4849 | 24.18 | 9.94
1994.220326 | 3.166347954 | 4847 | 24.19 | 9.94
1995.415043 | 3.16963537 | 4850 | 24.19 | 9.94
1996.599862 | 3.166841066 | 4847 | 24.19 | 9.94
1997.784771 | 3.168649145 | 4854 | 24.19 | 9.94
1998.96646 | 3.166676695 | 4857 | 24.19 | 9.94
2000.175677 | 3.165197358 | 4855 | 24.2 | 9.94
2001.36256 | 3.16766292 | 4855 | 24.2 | 9.94
2002.54424 | 3.168156033 | 4855 | 24.2 | 9.94
2003.77622 | 3.166841066 | 4858 | 24.2 | 9.94
2004.955106 | 3.168484774 | 4855 | 24.2 | 9.94
2006.162734 | 3.166183583 | 4858 | 24.2 | 9.94
2007.358706 | 3.168320403 | 4866 | 24.2 | 9.94
2008.538485 | 3.167991662 | 4869 | 24.2 | 9.94
2009.70799 | 3.166841066 | 4874 | 24.21 | 9.94
2010.900268 | 3.168320403 | 4870 | 24.21 | 9.94
2012.100906 | 3.167334179 | 4870 | 24.21 | 9.94
2013.296056 | 3.166183583 | 4874 | 24.21 | 9.94
2014.51968 | 3.166841066 | 4877 | 24.21 | 9.94
2015.714527 | 3.167005437 | 4885 | 24.21 | 9.94
2016.886287 | 3.168320403 | 4885 | 24.21 | 9.94
2018.064618 | 3.166512325 | 4885 | 24.21 | 9.94
2019.253436 | 3.166347954 | 4893 | 24.22 | 9.94
2020.432153 | 3.16963537 | 4893 | 24.22 | 9.94
2021.605528 | 3.168813516 | 4896 | 24.22 | 9.94
2022.805024 | 3.167334179 | 4896 | 24.22 | 9.94
2023.996977 | 3.16963537 | 4896 | 24.22 | 9.94
2025.260776 | 3.167005437 | 4904 | 24.22 | 9.94
2026.472638 | 3.168977887 | 4904 | 24.22 | 9.94
2027.641574 | 3.168156033 | 4904 | 24.22 | 9.94
2028.820071 | 3.169142257 | 4905 | 24.23 | 9.94
2030.011923 | 3.167334179 | 4905 | 24.23 | 9.94
2031.189652 | 3.16766292 | 4905 | 24.23 | 9.94
2032.398668 | 3.169306628 | 4905 | 24.23 | 9.94
2033.597968 | 3.168649145 | 4898 | 24.24 | 9.94
2034.788653 | 3.168320403 | 4898 | 24.24 | 9.94
2036.006483 | 3.167005437 | 4905 | 24.24 | 9.94
2037.208382 | 3.167334179 | 4905 | 24.24 | 9.94
2038.381261 | 3.16766292 | 4905 | 24.24 | 9.98
2039.581299 | 3.170457224 | 4909 | 24.24 | 9.98
2040.762844 | 3.168320403 | 4905 | 24.24 | 9.98
2041.97419 | 3.168649145 | 4899 | 24.25 | 9.98
2043.159331 | 3.166676695 | 4902 | 24.24 | 9.98
2044.326415 | 3.168156033 | 4903 | 24.25 | 9.98
2045.53558 | 3.170128482 | 4899 | 24.25 | 9.98
2046.748843 | 3.167334179 | 4903 | 24.25 | 9.98
2047.9288 | 3.170621595 | 4904 | 24.26 | 9.98
2049.105782 | 3.168977887 | 4904 | 24.26 | 9.98
2050.315144 | 3.167005437 | 4907 | 24.26 | 9.98
2051.511253 | 3.170950336 | 4904 | 24.26 | 9.98
2052.68696 | 3.170128482 | 4904 | 24.26 | 9.98
2053.866605 | 3.169142257 | 4904 | 24.26 | 9.98
2055.062607 | 3.16766292 | 4905 | 24.27 | 9.98
2328.001291 | 3.09977782 | 232 | 24.62 | 10.01
2329.304412 | 3.127885201 | 228 | 24.62 | 10.01
2330.601034 | 3.145144126 | 228 | 24.62 | 10.01
2331.871773 | 3.155828224 | 228 | 24.62 | 10.01
2333.106865 | 3.166019212 | 228 | 24.62 | 10.01
2334.341951 | 3.174073381 | 232 | 24.62 | 9.97
2335.709161 | 3.178182652 | 254 | 24.63 | 10.01
2336.994103 | 3.182456293 | 261 | 24.63 | 10.01
2338.220834 | 3.182620664 | 276 | 24.63 | 10.01
2339.601698 | 3.181305697 | 312 | 24.63 | 10.01
2340.905525 | 3.178840135 | 341 | 24.63 | 9.97
2342.152004 | 3.178018281 | 363 | 24.64 | 9.97
2343.490056 | 3.175388348 | 418 | 24.64 | 10.01
2344.84306 | 3.174895235 | 450 | 24.64 | 9.97
2346.152988 | 3.167827291 | 486 | 24.64 | 9.97
2347.459943 | 3.163882392 | 562 | 24.64 | 9.97
2348.613101 | 3.16338928 | 606 | 24.64 | 9.97
2349.959207 | 3.160923718 | 649 | 24.64 | 9.97
2351.304804 | 3.157471932 | 739 | 24.64 | 9.97
2352.607052 | 3.151718955 | 783 | 24.64 | 9.97
2353.896597 | 3.150239619 | 830 | 24.64 | 9.97
2355.160987 | 3.148102799 | 928 | 24.64 | 9.97
2356.446276 | 3.144979755 | 982 | 24.64 | 9.97
2357.761474 | 3.144157901 | 1033 | 24.65 | 9.97
2359.053542 | 3.138569297 | 1149 | 24.65 | 9.97
2360.355804 | 3.137418702 | 1207 | 24.65 | 9.97
2361.670802 | 3.133802546 | 1261 | 24.65 | 9.97
2362.963549 | 3.13232321 | 1374 | 24.66 | 9.97
2364.295534 | 3.130679503 | 1439 | 24.66 | 9.97
2365.544863 | 3.128213943 | 1503 | 24.65 | 9.97
2366.848396 | 3.126405865 | 1623 | 24.66 | 9.97
2368.159731 | 3.123611564 | 1689 | 24.66 | 9.97
2369.409512 | 3.122625339 | 1750 | 24.66 | 9.97
2370.730138 | 3.121474745 | 1877 | 24.66 | 9.97
2371.981092 | 3.121803486 | 1942 | 24.66 | 9.97
2373.287285 | 3.119009185 | 2003 | 24.66 | 9.97
2374.626367 | 3.117529849 | 2141 | 24.67 | 9.97
2375.966293 | 3.114735548 | 2206 | 24.67 | 9.97
2377.262158 | 3.116214884 | 2279 | 24.67 | 9.97
2378.556841 | 3.115886142 | 2413 | 24.67 | 9.97
2379.878583 | 3.113584953 | 2481 | 24.67 | 9.97
2381.121361 | 3.111448135 | 2546 | 24.67 | 9.97
2382.436372 | 3.11013317 | 2687 | 24.67 | 9.97
2383.734098 | 3.111612505 | 2756 | 24.67 | 9.97
2385.066261 | 3.110461911 | 2822 | 24.68 | 9.97
2386.371629 | 3.109804428 | 2963 | 24.68 | 9.97
2387.607354 | 3.108489463 | 3032 | 24.68 | 9.97
2388.901888 | 3.106845757 | 3108 | 24.68 | 9.97
2390.195458 | 3.109146946 | 3241 | 24.68 | 9.97
2391.493627 | 3.107996351 | 3314 | 24.68 | 9.97
2392.803999 | 3.107338869 | 3376 | 24.69 | 9.97
2394.090098 | 3.105859533 | 3505 | 24.68 | 9.97
2395.400219 | 3.105859533 | 3564 | 24.69 | 9.97
2396.687932 | 3.107503239 | 3622 | 24.69 | 9.97
2397.980567 | 3.106681386 | 3727 | 24.69 | 9.97
2399.273982 | 3.105530792 | 3777 | 24.69 | 9.97
2400.506031 | 3.104215827 | 3821 | 24.69 | 9.97
2401.741044 | 3.104544568 | 3868 | 24.69 | 10.01
2402.991615 | 3.106681386 | 3955 | 24.7 | 10.01
2404.235971 | 3.102736491 | 3998 | 24.69 | 9.97
2405.525241 | 3.104215827 | 4028 | 24.7 | 9.97
2406.831646 | 3.102572121 | 4099 | 24.69 | 9.97
2408.146598 | 3.103065232 | 4125 | 24.7 | 9.97
2409.451126 | 3.105366421 | 4161 | 24.7 | 9.97
2410.755322 | 3.105202051 | 4216 | 24.7 | 9.97
2412.004451 | 3.103229603 | 4241 | 24.7 | 10.01
2413.253644 | 3.10240775 | 4270 | 24.7 | 9.97
2414.556759 | 3.102243379 | 4317 | 24.7 | 10.01
2415.843343 | 3.104380197 | 4342 | 24.7 | 10.01
2417.128639 | 3.103229603 | 4357 | 24.71 | 10.01
2418.441547 | 3.10240775 | 4397 | 24.71 | 9.97
2419.744062 | 3.101421526 | 4412 | 24.71 | 10.01
2420.988687 | 3.102572121 | 4433 | 24.71 | 10.01
2422.232291 | 3.104708939 | 4451 | 24.71 | 10.01
2423.471491 | 3.103065232 | 4480 | 24.71 | 10.01
2424.724667 | 3.100435303 | 4491 | 24.71 | 10.01
2425.977199 | 3.101257156 | 4506 | 24.71 | 10.01
2427.27534 | 3.101750267 | 4532 | 24.72 | 10.01
2428.511398 | 3.102736491 | 4549 | 24.71 | 10.01
2429.820852 | 3.103558344 | 4557 | 24.72 | 10.01
2431.113561 | 3.101257156 | 4586 | 24.72 | 10.01
2432.453221 | 3.09977782 | 4597 | 24.72 | 10.01
2433.77678 | 3.103722715 | 4604 | 24.72 | 10.01
2435.024069 | 3.102900862 | 4616 | 24.74 | 10.01
2436.265299 | 3.102736491 | 4630 | 24.74 | 10.01
2437.5722 | 3.10240775 | 4637 | 24.74 | 10.01
2438.907186 | 3.101750267 | 4663 | 24.74 | 10.01
2440.221447 | 3.102900862 | 4666 | 24.74 | 10.01
2441.460506 | 3.103229603 | 4674 | 24.74 | 10.01
2442.803658 | 3.102572121 | 4685 | 24.75 | 10.01
2444.106432 | 3.101257156 | 4695 | 24.74 | 10.01
2445.398932 | 3.101257156 | 4700 | 24.75 | 10.01
2446.698847 | 3.10503768 | 4711 | 24.75 | 10.01
2447.962334 | 3.102900862 | 4721 | 24.75 | 10.01
2449.286302 | 3.103229603 | 4725 | 24.75 | 10.01
2450.603803 | 3.102243379 | 4737 | 24.76 | 10.01
2451.84927 | 3.101257156 | 4740 | 24.76 | 10.01
2453.170941 | 3.10240775 | 4744 | 24.76 | 10.01
2454.488626 | 3.103065232 | 4758 | 24.75 | 10.01
2455.729565 | 3.102572121 | 4762 | 24.76 | 10.01
2457.026069 | 3.100928414 | 4769 | 24.76 | 10.01
2458.388038 | 3.10240775 | 4776 | 24.76 | 10.01
2459.666842 | 3.103722715 | 4780 | 24.76 | 10.01
2460.890014 | 3.103229603 | 4787 | 24.76 | 10.01
2462.175072 | 3.102243379 | 4791 | 24.76 | 10.01
2463.413738 | 3.102079009 | 4799 | 24.77 | 10.01
2464.712458 | 3.102079009 | 4809 | 24.76 | 10.01
2465.951101 | 3.102572121 | 4806 | 24.77 | 10.01
2467.202994 | 3.102900862 | 4817 | 24.77 | 10.01
2468.500927 | 3.10240775 | 4821 | 24.77 | 10.01
2469.799213 | 3.101585897 | 4828 | 24.77 | 10.05
2471.070443 | 3.103393974 | 4835 | 24.77 | 10.01
2472.386013 | 3.103887086 | 4839 | 24.77 | 10.01
2473.67934 | 3.102900862 | 4835 | 24.77 | 10.01
2474.954214 | 3.103722715 | 4846 | 24.77 | 10.01
2476.188376 | 3.10240775 | 4850 | 24.77 | 10.01
2477.47344 | 3.103887086 | 4853 | 24.77 | 10.01
2478.850618 | 3.102900862 | 4860 | 24.77 | 10.01
2480.11042 | 3.103065232 | 4864 | 24.77 | 10.01
2481.373438 | 3.101750267 | 4871 | 24.77 | 10.01
2482.750203 | 3.103065232 | 4875 | 24.77 | 10.01
2484.057712 | 3.105202051 | 4882 | 24.77 | 10.01
2485.348297 | 3.104215827 | 4882 | 24.77 | 10.01
2486.643757 | 3.104544568 | 4886 | 24.77 | 10.01
2487.872861 | 3.104544568 | 4883 | 24.78 | 10.01
2489.149721 | 3.102079009 | 4890 | 24.78 | 9.97
2490.418216 | 3.106023904 | 4890 | 24.78 | 10.01
2491.704054 | 3.108325093 | 4897 | 24.78 | 9.97
2493.020174 | 3.105695162 | 4901 | 24.78 | 9.97
2494.246365 | 3.103887086 | 4905 | 24.78 | 9.97
2495.54047 | 3.102900862 | 4913 | 24.79 | 9.97
2496.772005 | 3.107010127 | 4913 | 24.79 | 9.97
2498.048673 | 3.106681386 | 4913 | 24.79 | 9.97
2499.334427 | 3.106845757 | 4920 | 24.79 | 9.97
2500.648143 | 3.103065232 | 4923 | 24.79 | 9.97
2501.891403 | 3.106681386 | 4927 | 24.79 | 9.97
2503.20317 | 3.107503239 | 4934 | 24.79 | 9.97
2504.491691 | 3.106845757 | 4935 | 24.8 | 9.97
2505.784161 | 3.105530792 | 4941 | 24.79 | 9.97
2507.094624 | 3.103722715 | 4942 | 24.8 | 9.97
2508.398116 | 3.105859533 | 4946 | 24.8 | 9.97
2509.689261 | 3.106845757 | 4952 | 24.79 | 9.97
2510.987042 | 3.106845757 | 4953 | 24.8 | 9.97
2512.209896 | 3.103887086 | 4957 | 24.8 | 9.97
2513.445659 | 3.103887086 | 4960 | 24.8 | 9.97
2514.750539 | 3.105695162 | 4964 | 24.8 | 9.97
2516.039348 | 3.106845757 | 4971 | 24.8 | 9.97
2517.320818 | 3.105530792 | 4968 | 24.8 | 9.97
2518.623425 | 3.105859533 | 4972 | 24.81 | 9.97
2519.909118 | 3.104215827 | 4972 | 24.81 | 9.97
2521.154086 | 3.107174498 | 4976 | 24.81 | 9.97
2522.463065 | 3.106023904 | 4979 | 24.81 | 9.97
2523.793396 | 3.106188274 | 4983 | 24.81 | 9.97
2525.047251 | 3.106517016 | 4983 | 24.81 | 9.97
2526.284403 | 3.10503768 | 4983 | 24.81 | 9.97
2527.590509 | 3.108818204 | 4980 | 24.82 | 9.97
2528.839192 | 3.107503239 | 4986 | 24.81 | 9.97
2530.12454 | 3.106023904 | 4987 | 24.82 | 9.97
2531.438766 | 3.106188274 | 4997 | 24.81 | 9.97
2532.752406 | 3.105695162 | 4998 | 24.82 | 9.97
2534.000276 | 3.109311316 | 5002 | 24.82 | 9.97
2535.331972 | 3.107174498 | 4998 | 24.82 | 9.97
2536.61867 | 3.107338869 | 5005 | 24.82 | 9.97
2537.917851 | 3.106681386 | 5009 | 24.82 | 9.97
2539.238696 | 3.106023904 | 5010 | 24.83 | 9.97
2540.506066 | 3.110955023 | 5012 | 24.82 | 9.94
2541.812439 | 3.10766761 | 5013 | 24.83 | 9.94
2543.117402 | 3.107174498 | 5017 | 24.83 | 9.97
2544.434922 | 3.106517016 | 5024 | 24.83 | 9.97
2545.734669 | 3.105695162 | 5028 | 24.83 | 9.97
2547.05483 | 3.107831981 | 5031 | 24.83 | 9.94
2548.332176 | 3.107174498 | 5035 | 24.83 | 9.94
2549.632239 | 3.107338869 | 5035 | 24.83 | 9.94
2550.950415 | 3.104708939 | 5038 | 24.83 | 9.94
2552.248602 | 3.108325093 | 5042 | 24.83 | 9.97
2553.484989 | 3.107831981 | 5038 | 24.83 | 9.94
2554.797016 | 3.108653834 | 5043 | 24.84 | 9.94
2556.043556 | 3.108818204 | 5046 | 24.84 | 9.94
2557.346657 | 3.106845757 | 5050 | 24.84 | 9.97
2558.575839 | 3.107996351 | 5046 | 24.84 | 9.97
2559.887536 | 3.108325093 | 5046 | 24.84 | 9.94
2561.209487 | 3.107503239 | 5050 | 24.84 | 9.94
2562.581581 | 3.107503239 | 5054 | 24.84 | 9.94
2563.822509 | 3.106845757 | 5057 | 24.84 | 9.94
2565.146556 | 3.109475687 | 5054 | 24.84 | 9.94
2566.473546 | 3.108653834 | 5051 | 24.85 | 9.94
2567.756314 | 3.107338869 | 5054 | 24.85 | 9.94
2569.053215 | 3.107174498 | 5062 | 24.85 | 9.94
2570.36739 | 3.106352645 | 5062 | 24.85 | 9.94
2571.614208 | 3.11029754 | 5058 | 24.85 | 9.94
2572.920125 | 3.108489463 | 5062 | 24.85 | 9.94
2574.257352 | 3.108160722 | 5065 | 24.85 | 9.94
2575.489729 | 3.107338869 | 5069 | 24.85 | 9.94
2576.797088 | 3.106681386 | 5069 | 24.85 | 9.94
2578.154232 | 3.109640058 | 5070 | 24.86 | 9.94
2579.471981 | 3.107996351 | 5076 | 24.85 | 9.94
2580.779479 | 3.108818204 | 5073 | 24.86 | 9.94
2582.072612 | 3.108160722 | 5077 | 24.86 | 9.94
2583.409582 | 3.107831981 | 5080 | 24.86 | 9.94
2584.72362 | 3.109968799 | 5084 | 24.86 | 9.94
2586.02229 | 3.109311316 | 5091 | 24.86 | 9.94
2587.26861 | 3.109804428 | 5095 | 24.86 | 9.94
2588.579984 | 3.107338869 | 5091 | 24.86 | 9.94
2589.830482 | 3.11029754 | 5099 | 24.86 | 9.94
2591.149229 | 3.109311316 | 5095 | 24.86 | 9.94
2592.451895 | 3.109311316 | 5091 | 24.86 | 9.94
2593.722903 | 3.108160722 | 5099 | 24.87 | 9.94
2595.02524 | 3.106188274 | 5099 | 24.87 | 9.94
2596.295253 | 3.110461911 | 5096 | 24.87 | 9.97
2597.642518 | 3.108982575 | 5096 | 24.87 | 9.94
2598.974088 | 3.109640058 | 5103 | 24.87 | 9.94
2600.307494 | 3.108653834 | 5103 | 24.87 | 9.97
2601.574196 | 3.108489463 | 5110 | 24.87 | 9.94
2602.813757 | 3.109804428 | 5107 | 24.87 | 9.94
2604.101989 | 3.108982575 | 5104 | 24.89 | 9.94
2605.398435 | 3.108653834 | 5107 | 24.89 | 9.97
2606.676481 | 3.108982575 | 5107 | 24.89 | 9.94
2607.99318 | 3.108818204 | 5115 | 24.89 | 9.97
2609.291464 | 3.11029754 | 5118 | 24.89 | 9.94
2610.589892 | 3.109475687 | 5122 | 24.89 | 9.94
2611.894841 | 3.109146946 | 5125 | 24.89 | 9.97
2613.185943 | 3.109475687 | 5125 | 24.89 | 9.94
2614.411846 | 3.108160722 | 5129 | 24.89 | 9.94
2615.688247 | 3.111119393 | 5129 | 24.89 | 9.97
2616.937083 | 3.110626281 | 5136 | 24.89 | 9.97
2618.182843 | 3.109475687 | 5141 | 24.9 | 9.94
2619.471302 | 3.107996351 | 5141 | 24.9 | 9.97
2620.778476 | 3.109804428 | 5141 | 24.9 | 9.97
2622.014669 | 3.111612505 | 5141 | 24.9 | 9.97
2623.329822 | 3.11029754 | 5144 | 24.9 | 9.97
2624.619105 | 3.110461911 | 5141 | 24.91 | 9.97
2625.860046 | 3.108489463 | 5145 | 24.91 | 9.97
2627.10129 | 3.109968799 | 5141 | 24.91 | 9.97
2900.178392 | 3.154348887 | 198 | 25.2 | 10
2901.461746 | 3.181141327 | 202 | 25.2 | 10
2902.747266 | 3.197907153 | 206 | 25.2 | 10
2904.070981 | 3.214837356 | 198 | 25.2 | 9.96
2905.310918 | 3.230945708 | 199 | 25.21 | 10
2906.589217 | 3.241629821 | 206 | 25.21 | 10
2907.853986 | 3.247054064 | 213 | 25.21 | 9.96
2909.137432 | 3.247054064 | 242 | 25.2 | 9.96
2910.491145 | 3.248533403 | 256 | 25.2 | 9.96
2911.856056 | 3.244917241 | 293 | 25.21 | 9.96
2913.218358 | 3.242616047 | 318 | 25.21 | 9.96
2914.56641 | 3.241629821 | 344 | 25.21 | 9.96
2915.74162 | 3.234068756 | 405 | 25.21 | 9.96
2916.969203 | 3.230288224 | 434 | 25.21 | 9.96
2918.206622 | 3.228644515 | 467 | 25.22 | 9.96
2919.432235 | 3.225521466 | 506 | 25.21 | 9.96
2920.663379 | 3.224535241 | 582 | 25.21 | 9.96
2921.894096 | 3.217631661 | 626 | 25.21 | 9.96
2923.123717 | 3.213522388 | 673 | 25.21 | 9.96
2924.356215 | 3.211878679 | 716 | 25.21 | 9.96
2925.588943 | 3.210563712 | 807 | 25.22 | 9.96
2926.819446 | 3.209084374 | 858 | 25.22 | 9.96
2928.046928 | 3.204975101 | 908 | 25.22 | 9.96
2929.275382 | 3.2010302 | 959 | 25.22 | 9.96
2930.510623 | 3.199879604 | 1071 | 25.22 | 9.96
2931.736783 | 3.196920928 | 1125 | 25.22 | 9.96
2932.969381 | 3.193304769 | 1183 | 25.22 | 9.96
2934.260945 | 3.192482915 | 1292 | 25.23 | 9.96
2935.494078 | 3.189852981 | 1357 | 25.22 | 9.96
2936.723147 | 3.186729935 | 1411 | 25.22 | 9.96
2937.959386 | 3.185250598 | 1477 | 25.23 | 9.96
2939.186515 | 3.184428743 | 1600 | 25.23 | 9.96
2940.414253 | 3.182785035 | 1661 | 25.23 | 9.96
2941.648198 | 3.178511393 | 1729 | 25.22 | 9.96
2942.884273 | 3.179497618 | 1791 | 25.23 | 9.96
2944.108379 | 3.179497618 | 1921 | 25.23 | 9.96
2945.33984 | 3.177196427 | 1987 | 25.23 | 9.96
2946.572367 | 3.17571709 | 2055 | 25.23 | 9.96
2947.802299 | 3.173580269 | 2117 | 25.23 | 9.96
2949.034706 | 3.173251527 | 2254 | 25.23 | 9.96
2950.262342 | 3.173087157 | 2319 | 25.23 | 9.96
2951.493281 | 3.169306628 | 2388 | 25.23 | 9.96
2952.789522 | 3.169964111 | 2525 | 25.23 | 9.96
2954.019281 | 3.170785965 | 2601 | 25.23 | 9.96
2955.250191 | 3.168813516 | 2674 | 25.23 | 9.96
2956.484204 | 3.167334179 | 2739 | 25.24 | 9.96
2957.714461 | 3.164704246 | 2877 | 25.24 | 9.96
2958.947996 | 3.165361729 | 2949 | 25.24 | 9.96
2960.174685 | 3.165690471 | 3021 | 25.24 | 9.96
2961.401406 | 3.166512325 | 3097 | 25.24 | 9.96
2962.632726 | 3.164868617 | 3238 | 25.24 | 9.96
2963.871101 | 3.162567426 | 3300 | 25.25 | 9.96
2965.111556 | 3.162074314 | 3366 | 25.25 | 9.96
2966.437893 | 3.164704246 | 3502 | 25.24 | 9.96
2967.669393 | 3.162403055 | 3557 | 25.25 | 9.96
2968.898688 | 3.162731797 | 3611 | 25.25 | 9.96
2970.13186 | 3.16125246 | 3669 | 25.25 | 9.96
2971.355659 | 3.159937493 | 3767 | 25.25 | 9.96
2972.585195 | 3.16141683 | 3814 | 25.25 | 9.96
2973.826678 | 3.158786898 | 3861 | 25.25 | 9.96
2975.056009 | 3.159444381 | 3904 | 25.25 | 9.96
2976.283913 | 3.159608752 | 3987 | 25.25 | 9.96
2977.513856 | 3.157636303 | 4024 | 25.25 | 9.96
2978.749461 | 3.162074314 | 4056 | 25.25 | 9.96
2979.975735 | 3.160266235 | 4089 | 25.26 | 9.96
2981.210196 | 3.159773123 | 4154 | 25.25 | 9.96
2982.436006 | 3.157965044 | 4183 | 25.25 | 9.96
2983.66945 | 3.156321337 | 4208 | 25.25 | 9.96
2984.971299 | 3.158622527 | 4263 | 25.26 | 9.96
2986.212083 | 3.159773123 | 4288 | 25.25 | 10
2987.455609 | 3.157800673 | 4306 | 25.26 | 10
2988.68671 | 3.157471932 | 4332 | 25.26 | 9.96
2989.917888 | 3.156156966 | 4371 | 25.26 | 10
2991.150497 | 3.159608752 | 4393 | 25.26 | 10
2992.378934 | 3.156814449 | 4411 | 25.26 | 10
2993.606986 | 3.157307561 | 4429 | 25.26 | 10
2994.842287 | 3.156650078 | 4458 | 25.26 | 10
2996.074761 | 3.155663854 | 4473 | 25.26 | 10
2997.319015 | 3.158458157 | 4487 | 25.26 | 10
2998.630895 | 3.157471932 | 4516 | 25.26 | 10
2999.8719 | 3.154842 | 4527 | 25.26 | 10
3001.109711 | 3.154513258 | 4538 | 25.26 | 10
3002.353005 | 3.155499483 | 4546 | 25.27 | 10
3003.584926 | 3.15928001 | 4571 | 25.27 | 10
3004.814748 | 3.157636303 | 4582 | 25.27 | 10
3006.048897 | 3.156814449 | 4589 | 25.27 | 10
3007.291366 | 3.155992595 | 4600 | 25.27 | 10
3008.5258 | 3.153855775 | 4625 | 25.27 | 10
3009.771559 | 3.15714319 | 4632 | 25.27 | 10
3011.018345 | 3.153198292 | 4643 | 25.27 | 10
3012.293529 | 3.155992595 | 4658 | 25.27 | 10
3013.534123 | 3.155992595 | 4665 | 25.27 | 10
3014.773938 | 3.15500637 | 4676 | 25.27 | 10
3016.01954 | 3.157800673 | 4683 | 25.27 | 10
3017.25559 | 3.158951269 | 4694 | 25.27 | 10.01
3018.498489 | 3.155992595 | 4697 | 25.27 | 10
3019.748631 | 3.155170741 | 4701 | 25.27 | 10.01
3021.076907 | 3.153855775 | 4716 | 25.27 | 10
3022.321748 | 3.156321337 | 4712 | 25.28 | 10.01
3023.565618 | 3.15500637 | 4720 | 25.28 | 10.01
3024.809311 | 3.155828224 | 4723 | 25.28 | 10.01
3026.056714 | 3.154513258 | 4727 | 25.28 | 10.01
3027.299458 | 3.154184517 | 4734 | 25.28 | 10.01
3028.547173 | 3.157636303 | 4731 | 25.28 | 10.01
3029.852213 | 3.15714319 | 4752 | 25.27 | 10.01
3031.09148 | 3.155992595 | 4752 | 25.28 | 10.01
3032.338115 | 3.154184517 | 4759 | 25.28 | 10.01
3033.582722 | 3.154184517 | 4759 | 25.28 | 10.01
3034.8132 | 3.15697882 | 4763 | 25.28 | 10.01
3036.042966 | 3.155170741 | 4763 | 25.28 | 10.01
3037.27491 | 3.155499483 | 4770 | 25.28 | 10.01
3038.507864 | 3.155828224 | 4774 | 25.28 | 10.01
3039.752156 | 3.154842 | 4778 | 25.28 | 10.01
3040.982825 | 3.157965044 | 4785 | 25.28 | 10.01
3042.213911 | 3.156650078 | 4785 | 25.28 | 10.01
3043.514253 | 3.156485707 | 4788 | 25.28 | 10.01
3044.754465 | 3.155992595 | 4788 | 25.28 | 10.01
3045.989003 | 3.15500637 | 4792 | 25.28 | 10.01
3047.214916 | 3.157471932 | 4792 | 25.28 | 10.01
3048.452391 | 3.157307561 | 4799 | 25.28 | 10.01
3049.677327 | 3.156814449 | 4799 | 25.28 | 10.01
3050.895645 | 3.155992595 | 4799 | 25.28 | 10.01
3052.123263 | 3.154513258 | 4803 | 25.28 | 10.01
3053.357735 | 3.15911564 | 4811 | 25.29 | 10.01
3054.601964 | 3.157307561 | 4811 | 25.29 | 10.01
3055.845554 | 3.15697882 | 4814 | 25.28 | 10.01
3057.059709 | 3.156814449 | 4814 | 25.28 | 10.01
3058.277131 | 3.154842 | 4817 | 25.28 | 10.01
3059.509309 | 3.158129415 | 4817 | 25.28 | 10.01
3060.745446 | 3.159608752 | 4818 | 25.29 | 10.01
3062.058156 | 3.157471932 | 4822 | 25.29 | 10.01
3063.274594 | 3.156485707 | 4825 | 25.28 | 10.01
3064.498958 | 3.155663854 | 4829 | 25.29 | 10.01
3065.724075 | 3.156650078 | 4829 | 25.29 | 10.01
3066.955778 | 3.159773123 | 4832 | 25.29 | 10.01
3068.185196 | 3.159608752 | 4832 | 25.29 | 10.01
3069.411455 | 3.157471932 | 4832 | 25.29 | 10.01
3070.627987 | 3.15697882 | 4836 | 25.29 | 10.01
3071.849782 | 3.15697882 | 4836 | 25.29 | 10.01
3073.072918 | 3.158293786 | 4832 | 25.29 | 10.01
3074.289955 | 3.158458157 | 4836 | 25.29 | 10.01
3075.52758 | 3.159773123 | 4840 | 25.29 | 10.01
3076.760628 | 3.155335112 | 4847 | 25.29 | 10.01
3077.988468 | 3.156321337 | 4847 | 25.29 | 10.01
3079.22451 | 3.158293786 | 4847 | 25.29 | 10.01
3080.448217 | 3.157965044 | 4850 | 25.29 | 10.01
3081.678199 | 3.157636303 | 4858 | 25.29 | 10.01
3082.914564 | 3.154677629 | 4858 | 25.29 | 10.01
3084.136782 | 3.154677629 | 4858 | 25.29 | 10.01
3085.363098 | 3.15928001 | 4861 | 25.29 | 10.01
3086.586006 | 3.158293786 | 4869 | 25.29 | 10.01
3087.816523 | 3.158786898 | 4865 | 25.29 | 10.01
3089.051906 | 3.156485707 | 4869 | 25.29 | 10.01
3090.27732 | 3.155828224 | 4869 | 25.29 | 10.01
3091.50541 | 3.158622527 | 4872 | 25.29 | 10.01
3092.73823 | 3.158951269 | 4866 | 25.3 | 10.01
3093.968275 | 3.157636303 | 4873 | 25.3 | 10.01
3095.257528 | 3.156156966 | 4873 | 25.3 | 9.97
3096.492277 | 3.156156966 | 4873 | 25.3 | 9.97
3097.726452 | 3.158293786 | 4876 | 25.3 | 9.97
3098.952429 | 3.158786898 | 4876 | 25.3 | 9.97
3100.185368 | 3.158293786 | 4880 | 25.3 | 9.97
3101.416512 | 3.161909943 | 4884 | 25.3 | 9.97
3102.645185 | 3.155992595 | 4884 | 25.3 | 9.97
3103.879206 | 3.15928001 | 4887 | 25.3 | 9.97
3105.105751 | 3.159444381 | 4891 | 25.3 | 9.97
3106.338955 | 3.161088089 | 4891 | 25.3 | 9.97
3107.568162 | 3.158129415 | 4891 | 25.3 | 9.97
3108.7922 | 3.158786898 | 4891 | 25.3 | 9.97
3110.027393 | 3.16125246 | 4894 | 25.3 | 9.97
3111.261495 | 3.159937493 | 4888 | 25.31 | 9.97
3112.490421 | 3.158786898 | 4891 | 25.3 | 9.97
3113.789591 | 3.157800673 | 4891 | 25.31 | 9.97
3115.015479 | 3.157636303 | 4891 | 25.31 | 9.97
3116.248074 | 3.160594977 | 4895 | 25.31 | 9.97
3117.47428 | 3.158786898 | 4899 | 25.31 | 9.97
3118.708343 | 3.160923718 | 4902 | 25.31 | 9.97
3119.940798 | 3.15928001 | 4899 | 25.31 | 9.97
3121.169805 | 3.157471932 | 4899 | 25.31 | 9.97
3122.398398 | 3.160923718 | 4906 | 25.31 | 9.97
3123.627433 | 3.162238684 | 4902 | 25.31 | 9.97
3124.858981 | 3.160923718 | 4906 | 25.31 | 9.97
3126.090311 | 3.157636303 | 4902 | 25.31 | 9.93
3127.3215 | 3.157471932 | 4902 | 25.31 | 9.97
3128.555714 | 3.159444381 | 4910 | 25.31 | 9.97
3129.784055 | 3.161088089 | 4910 | 25.31 | 9.97
3131.009863 | 3.161088089 | 4910 | 25.31 | 9.93
3132.319994 | 3.160101864 | 4913 | 25.31 | 9.93
3133.553947 | 3.158129415 | 4917 | 25.31 | 9.93
3134.785264 | 3.160101864 | 4913 | 25.31 | 9.93
3136.012519 | 3.160923718 | 4910 | 25.31 | 9.93
3137.243329 | 3.160594977 | 4910 | 25.31 | 9.93
3138.482385 | 3.158786898 | 4910 | 25.31 | 9.93
3139.711237 | 3.158951269 | 4910 | 25.31 | 9.93
3140.943813 | 3.161745572 | 4910 | 25.31 | 9.93
3142.177584 | 3.15911564 | 4910 | 25.31 | 9.93
3143.408575 | 3.160266235 | 4913 | 25.31 | 9.93
3144.636506 | 3.160923718 | 4913 | 25.31 | 9.93
3145.868886 | 3.15928001 | 4920 | 25.31 | 9.93
3147.09655 | 3.161088089 | 4914 | 25.32 | 9.93
3148.329115 | 3.160594977 | 4920 | 25.31 | 9.93
3149.558933 | 3.162074314 | 4917 | 25.32 | 9.93
3150.848936 | 3.160923718 | 4925 | 25.32 | 9.93
3152.081365 | 3.159937493 | 4921 | 25.32 | 9.93
3153.31104 | 3.161745572 | 4921 | 25.32 | 9.93
3154.546212 | 3.162896167 | 4925 | 25.32 | 9.93
3155.780005 | 3.162074314 | 4928 | 25.32 | 9.93
3157.131405 | 3.160266235 | 4928 | 25.32 | 9.93
3158.39373 | 3.15928001 | 4928 | 25.32 | 9.93
3159.705306 | 3.162403055 | 4928 | 25.32 | 9.93
3160.944755 | 3.161909943 | 4932 | 25.32 | 9.93
3162.187665 | 3.16141683 | 4935 | 25.32 | 9.93
3163.5208 | 3.16125246 | 4932 | 25.32 | 9.93
3164.804501 | 3.159444381 | 4932 | 25.32 | 9.93
3166.084332 | 3.162896167 | 4932 | 25.32 | 9.93
3167.409646 | 3.162238684 | 4932 | 25.32 | 9.93
3168.653685 | 3.162403055 | 4932 | 25.32 | 9.93
3169.978331 | 3.160759347 | 4932 | 25.32 | 9.93
3171.304968 | 3.159773123 | 4935 | 25.32 | 9.93
3172.582383 | 3.16141683 | 4932 | 25.34 | 9.93
3173.890744 | 3.16141683 | 4936 | 25.34 | 9.93
3175.250962 | 3.162403055 | 4939 | 25.32 | 9.93
3176.572292 | 3.161088089 | 4936 | 25.34 | 9.93
3177.877371 | 3.160266235 | 4943 | 25.32 | 9.93
3179.118948 | 3.162567426 | 4946 | 25.32 | 9.93
3180.363196 | 3.162074314 | 4943 | 25.32 | 9.93
3181.611076 | 3.161088089 | 4940 | 25.34 | 9.93
3182.857365 | 3.160266235 | 4943 | 25.32 | 9.93
3184.166915 | 3.160101864 | 4943 | 25.32 | 9.93
3185.448762 | 3.162403055 | 4940 | 25.34 | 9.93
3186.754268 | 3.16125246 | 4936 | 25.34 | 9.93
3188.080785 | 3.161909943 | 4936 | 25.34 | 9.93
3189.418036 | 3.161088089 | 4940 | 25.34 | 9.93
3190.769425 | 3.163718021 | 4936 | 25.34 | 9.93
3192.011256 | 3.163060538 | 4940 | 25.34 | 9.93
3193.263832 | 3.16141683 | 4943 | 25.34 | 9.97
3194.542256 | 3.162074314 | 4943 | 25.34 | 9.93
3195.828378 | 3.16141683 | 4940 | 25.34 | 9.93
3197.07294 | 3.162238684 | 4940 | 25.34 | 9.93
3198.353311 | 3.16338928 | 4943 | 25.34 | 9.93
3199.706866 | 3.162896167 | 4943 | 25.34 | 9.93
3472.776036 | 3.044713689 | 173 | 25.46 | 9.94
3474.028104 | 3.080875202 | 170 | 25.46 | 9.94
3475.376698 | 3.103393974 | 173 | 25.46 | 9.94
3476.612832 | 3.114735548 | 170 | 25.46 | 9.94
3477.872413 | 3.126241494 | 173 | 25.46 | 9.94
3479.173373 | 3.131336986 | 177 | 25.46 | 9.94
3480.41412 | 3.136103736 | 188 | 25.46 | 9.94
3481.746407 | 3.138569297 | 206 | 25.46 | 9.94
3483.014062 | 3.13922678 | 224 | 25.46 | 9.94
3484.338744 | 3.140706116 | 239 | 25.48 | 9.94
3485.582968 | 3.136432478 | 279 | 25.48 | 9.94
3486.901677 | 3.134295658 | 308 | 25.48 | 9.94
3488.165203 | 3.133966917 | 333 | 25.48 | 9.94
3489.509831 | 3.132816322 | 398 | 25.48 | 9.94
3490.769373 | 3.130350762 | 434 | 25.48 | 9.94
3492.061302 | 3.126734606 | 470 | 25.48 | 9.94
3493.350916 | 3.124104676 | 550 | 25.48 | 9.94
3494.642807 | 3.12032415 | 593 | 25.48 | 9.94
3495.941801 | 3.117529849 | 637 | 25.48 | 9.94
3497.204199 | 3.118680443 | 723 | 25.48 | 9.94
3498.485187 | 3.112269988 | 774 | 25.48 | 9.94
3499.710184 | 3.110461911 | 821 | 25.48 | 9.94
3500.98741 | 3.106188274 | 872 | 25.48 | 9.94
3502.272148 | 3.102243379 | 969 | 25.48 | 9.94
3503.505588 | 3.102736491 | 1024 | 25.48 | 9.94
3504.819905 | 3.100599673 | 1071 | 25.49 | 9.94
3506.061406 | 3.098134114 | 1176 | 25.49 | 9.94
3507.352165 | 3.095832925 | 1237 | 25.48 | 9.94
3508.589329 | 3.094024849 | 1295 | 25.48 | 9.94
3509.864257 | 3.090737437 | 1407 | 25.49 | 9.94
3511.160839 | 3.093038625 | 1462 | 25.49 | 9.94
3512.439469 | 3.090737437 | 1523 | 25.49 | 9.94
3513.75871 | 3.087778766 | 1642 | 25.49 | 9.94
3514.998763 | 3.087450025 | 1700 | 25.49 | 9.94
3516.299928 | 3.085148837 | 1762 | 25.49 | 9.94
3517.651922 | 3.086135061 | 1881 | 25.49 | 9.94
3518.968137 | 3.084820096 | 1943 | 25.49 | 9.94
3520.266624 | 3.083998243 | 2004 | 25.49 | 9.94
3521.591691 | 3.081697055 | 2123 | 25.49 | 9.94
3522.870208 | 3.082025796 | 2188 | 25.49 | 9.94
3524.098937 | 3.082190167 | 2250 | 25.49 | 9.94
3525.438638 | 3.081697055 | 2384 | 25.49 | 9.94
3526.77041 | 3.079067126 | 2445 | 25.49 | 9.94
3528.071959 | 3.076601568 | 2507 | 25.49 | 9.94
3529.333415 | 3.079067126 | 2640 | 25.49 | 9.94
3530.652257 | 3.078245273 | 2699 | 25.5 | 9.94
3531.888681 | 3.076930309 | 2774 | 25.49 | 9.94
3533.2226 | 3.07709468 | 2904 | 25.49 | 9.94
3534.510009 | 3.074957862 | 2973 | 25.49 | 9.94
3535.792537 | 3.077423421 | 3035 | 25.49 | 9.94
3537.118547 | 3.07709468 | 3151 | 25.5 | 9.94
3538.413674 | 3.076108456 | 3216 | 25.5 | 9.94
3539.710484 | 3.075615345 | 3270 | 25.5 | 9.94
3541.024998 | 3.074957862 | 3371 | 25.5 | 9.94
3542.337151 | 3.076601568 | 3422 | 25.5 | 9.94
3543.56705 | 3.076108456 | 3465 | 25.5 | 9.94
3544.806616 | 3.075615345 | 3509 | 25.5 | 9.94
3546.135118 | 3.074957862 | 3588 | 25.5 | 9.94
3547.466392 | 3.073642898 | 3625 | 25.5 | 9.94
3548.79985 | 3.076765938 | 3682 | 25.5 | 9.94
3550.047051 | 3.074793492 | 3711 | 25.5 | 9.94
3551.340132 | 3.076272827 | 3740 | 25.5 | 9.94
3552.691009 | 3.074793492 | 3794 | 25.5 | 9.94
3553.962768 | 3.07430038 | 3820 | 25.5 | 9.94
3555.25916 | 3.07709468 | 3845 | 25.5 | 9.94
3556.589077 | 3.075122233 | 3888 | 25.5 | 9.94
3557.888218 | 3.074793492 | 3907 | 25.5 | 9.94
3559.126111 | 3.069862376 | 3928 | 25.5 | 9.94
3560.476494 | 3.074629121 | 3964 | 25.5 | 9.94
3561.776446 | 3.075286603 | 3979 | 25.5 | 9.94
3563.028025 | 3.075944086 | 3997 | 25.5 | 9.94
3564.370947 | 3.074793492 | 4030 | 25.5 | 9.94
3565.656924 | 3.074464751 | 4044 | 25.5 | 9.94
3566.891926 | 3.076437197 | 4055 | 25.5 | 9.94
3568.264832 | 3.076272827 | 4077 | 25.5 | 9.94
3569.582002 | 3.076272827 | 4087 | 25.5 | 9.94
3570.920043 | 3.074793492 | 4102 | 25.5 | 9.94
3572.254312 | 3.073478527 | 4120 | 25.51 | 9.94
3573.568172 | 3.07725905 | 4131 | 25.5 | 9.94
3574.831622 | 3.076765938 | 4142 | 25.5 | 9.94
3576.108758 | 3.076272827 | 4160 | 25.51 | 9.94
3577.409218 | 3.076108456 | 4171 | 25.51 | 9.94
3578.756192 | 3.075615345 | 4178 | 25.51 | 9.94
3580.046411 | 3.076765938 | 4200 | 25.51 | 9.94
3581.391748 | 3.07709468 | 4207 | 25.51 | 9.94
3582.731945 | 3.07709468 | 4211 | 25.51 | 9.94
3584.073435 | 3.073807269 | 4229 | 25.51 | 9.94
3585.396225 | 3.077587791 | 4236 | 25.51 | 9.94
3586.646952 | 3.076601568 | 4240 | 25.51 | 9.94
3587.946267 | 3.076601568 | 4254 | 25.51 | 9.94
3589.252531 | 3.07725905 | 4261 | 25.51 | 9.94
3590.637164 | 3.075779715 | 4272 | 25.51 | 9.94
3591.970393 | 3.07709468 | 4276 | 25.51 | 9.94
3593.306256 | 3.078409644 | 4280 | 25.51 | 9.94
3594.544348 | 3.077916532 | 4291 | 25.52 | 9.94
3595.784569 | 3.076437197 | 4301 | 25.51 | 9.94
3597.163472 | 3.07725905 | 4298 | 25.51 | 9.94
3598.422668 | 3.078902756 | 4308 | 25.51 | 9.94
3599.670283 | 3.076437197 | 4316 | 25.51 | 9.94
3600.990579 | 3.078409644 | 4316 | 25.52 | 9.94
3602.316263 | 3.076272827 | 4327 | 25.52 | 9.94
3603.632287 | 3.076601568 | 4331 | 25.52 | 9.94
3604.963349 | 3.079560238 | 4334 | 25.52 | 9.94
3606.210388 | 3.079395867 | 4349 | 25.52 | 9.94
3607.462341 | 3.079888979 | 4352 | 25.52 | 9.97
3608.703328 | 3.078409644 | 4356 | 25.52 | 9.97
3609.946367 | 3.07725905 | 4363 | 25.52 | 9.97
3611.192931 | 3.078902756 | 4363 | 25.52 | 9.97
3612.481428 | 3.079395867 | 4370 | 25.52 | 9.97
3613.810291 | 3.075944086 | 4374 | 25.52 | 9.97
3615.089592 | 3.078245273 | 4381 | 25.52 | 9.97
3616.345773 | 3.078409644 | 4389 | 25.52 | 9.97
3617.644027 | 3.079724608 | 4389 | 25.52 | 9.97
3618.934673 | 3.079724608 | 4389 | 25.52 | 9.97
3620.198739 | 3.08005335 | 4396 | 25.52 | 9.97
3621.5169 | 3.078738385 | 4399 | 25.52 | 9.97
3622.775205 | 3.078245273 | 4403 | 25.52 | 9.97
3624.00055 | 3.080875202 | 4407 | 25.52 | 9.97
3625.244584 | 3.080875202 | 4410 | 25.52 | 9.97
3626.47844 | 3.080710832 | 4414 | 25.52 | 9.97
3627.756271 | 3.078738385 | 4425 | 25.52 | 9.97
3628.998958 | 3.078902756 | 4425 | 25.52 | 9.97
3630.275078 | 3.081697055 | 4432 | 25.52 | 9.97
3631.574389 | 3.082025796 | 4432 | 25.52 | 9.97
3632.867351 | 3.081861426 | 4436 | 25.52 | 9.97
3634.111607 | 3.078738385 | 4432 | 25.53 | 9.97
3635.434569 | 3.082025796 | 4432 | 25.52 | 9.97
3636.764978 | 3.081697055 | 4432 | 25.52 | 9.97
3637.99973 | 3.082025796 | 4439 | 25.52 | 9.97
3639.327102 | 3.081203944 | 4443 | 25.52 | 9.97
3640.633687 | 3.079560238 | 4446 | 25.52 | 9.97
3641.913296 | 3.082025796 | 4446 | 25.52 | 9.94
3643.220988 | 3.082354537 | 4450 | 25.52 | 9.94
3644.45239 | 3.08317639 | 4457 | 25.52 | 9.94
3645.684451 | 3.081532685 | 4454 | 25.52 | 9.94
3646.916282 | 3.08005335 | 4454 | 25.53 | 9.94
3648.186828 | 3.082847649 | 4458 | 25.53 | 9.94
3649.460375 | 3.08317639 | 4454 | 25.53 | 9.94
3650.751148 | 3.082518908 | 4454 | 25.53 | 9.94
3651.990258 | 3.082683279 | 4458 | 25.53 | 9.94
3653.218152 | 3.078738385 | 4458 | 25.53 | 9.94
3654.487781 | 3.083669502 | 4458 | 25.53 | 9.94
3655.885097 | 3.084162614 | 4465 | 25.53 | 9.94
3657.120758 | 3.083998243 | 4469 | 25.53 | 9.94
3658.384222 | 3.08301202 | 4469 | 25.53 | 9.94
3659.652898 | 3.082518908 | 4472 | 25.53 | 9.94
3660.939723 | 3.082683279 | 4472 | 25.53 | 9.94
3662.161002 | 3.083505131 | 4476 | 25.53 | 9.94
3663.452685 | 3.083833873 | 4483 | 25.53 | 9.94
3664.689698 | 3.083669502 | 4479 | 25.53 | 9.94
3665.933326 | 3.081532685 | 4483 | 25.53 | 9.94
3667.22661 | 3.086135061 | 4483 | 25.53 | 9.94
3668.548466 | 3.084491355 | 4490 | 25.53 | 9.94
3669.784845 | 3.084820096 | 4494 | 25.53 | 9.94
3671.063306 | 3.083669502 | 4490 | 25.53 | 9.94
3672.443426 | 3.082847649 | 4494 | 25.53 | 9.94
3673.739768 | 3.084820096 | 4494 | 25.53 | 9.94
3675.052616 | 3.08580632 | 4494 | 25.53 | 9.94
3676.346725 | 3.085148837 | 4498 | 25.53 | 9.94
3677.695709 | 3.082354537 | 4498 | 25.53 | 9.94
3679.019645 | 3.08317639 | 4505 | 25.53 | 9.94
3680.352621 | 3.086299431 | 4498 | 25.54 | 9.9
3681.686591 | 3.085641949 | 4498 | 25.54 | 9.9
3682.996248 | 3.085148837 | 4508 | 25.53 | 9.94
3684.1654 | 3.083340761 | 4512 | 25.53 | 9.94
3685.498238 | 3.084491355 | 4505 | 25.54 | 9.9
3686.851258 | 3.086956914 | 4505 | 25.54 | 9.94
3688.110812 | 3.086135061 | 4512 | 25.53 | 9.9
3689.419594 | 3.086792543 | 4516 | 25.53 | 9.9
3690.6951 | 3.083669502 | 4516 | 25.54 | 9.9
3691.932084 | 3.086956914 | 4520 | 25.54 | 9.9
3693.178636 | 3.086463802 | 4527 | 25.54 | 9.9
3694.494899 | 3.087285655 | 4527 | 25.54 | 9.9
3695.802462 | 3.085477578 | 4531 | 25.54 | 9.9
3697.137253 | 3.084655725 | 4531 | 25.54 | 9.9
3698.312115 | 3.086299431 | 4531 | 25.54 | 9.9
3699.489885 | 3.086463802 | 4534 | 25.54 | 9.9
3700.694825 | 3.086956914 | 4528 | 25.55 | 9.9
3701.870699 | 3.087614396 | 4531 | 25.54 | 9.9
3703.055767 | 3.084984467 | 4527 | 25.54 | 9.9
3704.241528 | 3.087450025 | 4531 | 25.54 | 9.9
3705.442533 | 3.087121284 | 4538 | 25.54 | 9.9
3706.64119 | 3.086299431 | 4538 | 25.55 | 9.9
3707.844998 | 3.086463802 | 4541 | 25.54 | 9.9
3709.041526 | 3.084984467 | 4538 | 25.55 | 9.9
3710.238991 | 3.084491355 | 4545 | 25.54 | 9.9
3711.446116 | 3.087121284 | 4546 | 25.55 | 9.9
3712.658137 | 3.087778766 | 4549 | 25.55 | 9.9
3713.844919 | 3.087121284 | 4549 | 25.55 | 9.9
3715.03992 | 3.086956914 | 4546 | 25.55 | 9.9
3716.302066 | 3.085313208 | 4546 | 25.55 | 9.9
3717.510019 | 3.087943137 | 4546 | 25.55 | 9.9
3718.711524 | 3.088929361 | 4553 | 25.55 | 9.9
3719.888046 | 3.088929361 | 4553 | 25.55 | 9.9
3721.179813 | 3.088436249 | 4546 | 25.55 | 9.9
3722.371694 | 3.086299431 | 4546 | 25.55 | 9.9
3723.565944 | 3.089258102 | 4549 | 25.55 | 9.9
3724.778067 | 3.088600619 | 4556 | 25.55 | 9.9
3726.063045 | 3.088929361 | 4556 | 25.55 | 9.9
3727.259346 | 3.087778766 | 4553 | 25.56 | 9.9
3728.468874 | 3.085477578 | 4550 | 25.56 | 9.9
3729.651142 | 3.087778766 | 4557 | 25.56 | 9.9
3730.938001 | 3.088107508 | 4557 | 25.56 | 9.9
3732.113759 | 3.089258102 | 4567 | 25.55 | 9.9
3733.299281 | 3.089093731 | 4561 | 25.56 | 9.9
3734.515213 | 3.086463802 | 4568 | 25.56 | 9.9
3735.720246 | 3.089751213 | 4571 | 25.56 | 9.9
3736.917251 | 3.089258102 | 4568 | 25.56 | 9.9
3738.134108 | 3.089586843 | 4575 | 25.56 | 9.9
3739.327958 | 3.08876499 | 4571 | 25.56 | 9.9
3740.532913 | 3.086135061 | 4575 | 25.56 | 9.9
3741.727676 | 3.089751213 | 4568 | 25.56 | 9.9
3742.920816 | 3.088436249 | 4568 | 25.56 | 9.9
3744.129313 | 3.088929361 | 4568 | 25.56 | 9.9
3745.343195 | 3.089258102 | 4568 | 25.56 | 9.9
3746.563266 | 3.087614396 | 4571 | 25.56 | 9.9
3747.779851 | 3.086463802 | 4571 | 25.56 | 9.9
3748.979823 | 3.089093731 | 4571 | 25.56 | 9.9
3750.183908 | 3.089751213 | 4575 | 25.56 | 9.9
3751.440679 | 3.087943137 | 4565 | 25.57 | 9.9
3752.646817 | 3.086628172 | 4568 | 25.56 | 9.9
3753.838831 | 3.088271878 | 4576 | 25.57 | 9.9
3755.039629 | 3.089586843 | 4572 | 25.57 | 9.9
3756.320408 | 3.090244325 | 4576 | 25.57 | 9.9
3757.498579 | 3.090244325 | 4579 | 25.57 | 9.9
3758.697626 | 3.089258102 | 4576 | 25.57 | 9.9
3759.875123 | 3.088271878 | 4576 | 25.57 | 9.9
3761.060078 | 3.089915584 | 4579 | 25.57 | 9.9
3762.264027 | 3.091230549 | 4579 | 25.57 | 9.9
3763.461851 | 3.091394919 | 4583 | 25.57 | 9.9
3764.666945 | 3.088436249 | 4583 | 25.57 | 9.9
3765.841988 | 3.088436249 | 4586 | 25.57 | 9.9
3767.066573 | 3.090573066 | 4587 | 25.58 | 9.9
3768.266487 | 3.091394919 | 4587 | 25.58 | 9.9
3769.451881 | 3.094024849 | 4583 | 25.57 | 9.9
3770.651985 | 3.092709884 | 4587 | 25.58 | 9.9
3771.841787 | 3.090901808 | 4590 | 25.58 | 9.9
4044.796712 | 3.202345167 | 150 | 25.67 | 9.88
4046.113338 | 3.249684001 | 157 | 25.66 | 9.88
4047.417847 | 3.280257017 | 150 | 25.67 | 9.88
4048.70417 | 3.297351613 | 157 | 25.66 | 9.88
4049.953937 | 3.313295616 | 153 | 25.66 | 9.88
4051.255907 | 3.317076154 | 161 | 25.66 | 9.88
4052.53712 | 3.31789801 | 164 | 25.66 | 9.88
4053.87433 | 3.317076154 | 172 | 25.66 | 9.88
4055.195332 | 3.309186337 | 186 | 25.67 | 9.88
4056.486821 | 3.304255202 | 205 | 25.67 | 9.88
4057.723188 | 3.300967779 | 215 | 25.67 | 9.88
4058.958513 | 3.297187242 | 251 | 25.66 | 9.88
4060.265869 | 3.29537916 | 269 | 25.66 | 9.88
4061.49878 | 3.290941139 | 291 | 25.66 | 9.88
4062.837061 | 3.28370881 | 327 | 25.67 | 9.88
4064.121967 | 3.280257017 | 349 | 25.66 | 9.88
4065.420703 | 3.2746684 | 367 | 25.67 | 9.88
4066.727327 | 3.27318906 | 418 | 25.67 | 9.88
4067.987872 | 3.267764815 | 443 | 25.67 | 9.88
4069.302223 | 3.266778588 | 468 | 25.67 | 9.88
4070.615363 | 3.264477394 | 519 | 25.67 | 9.88
4071.857316 | 3.25921752 | 544 | 25.67 | 9.88
4073.173855 | 3.257245068 | 577 | 25.67 | 9.88
4074.506646 | 3.255765728 | 635 | 25.67 | 9.88
4075.815683 | 3.253300163 | 667 | 25.67 | 9.88
4077.052696 | 3.251492082 | 696 | 25.67 | 9.88
4078.395112 | 3.250341485 | 758 | 25.67 | 9.88
4079.634707 | 3.249026517 | 787 | 25.67 | 9.88
4080.872521 | 3.244424128 | 819 | 25.67 | 9.88
4082.168542 | 3.246560951 | 852 | 25.67 | 9.88
4083.462178 | 3.242944789 | 920 | 25.67 | 9.88
4084.701507 | 3.244095386 | 953 | 25.67 | 9.88
4085.936954 | 3.237191805 | 982 | 25.67 | 9.88
4087.229828 | 3.23965737 | 1054 | 25.67 | 9.88
4088.543443 | 3.239492999 | 1087 | 25.67 | 9.88
4089.795125 | 3.237520547 | 1123 | 25.67 | 9.88
4091.115651 | 3.237849289 | 1188 | 25.67 | 9.88
4092.422 | 3.235383724 | 1224 | 25.67 | 9.88
4093.712299 | 3.239164257 | 1260 | 25.67 | 9.88
4094.958159 | 3.236534321 | 1336 | 25.67 | 9.88
4096.248432 | 3.235383724 | 1372 | 25.67 | 9.88
4097.563432 | 3.23472624 | 1409 | 25.67 | 9.88
4098.8419 | 3.234890611 | 1481 | 25.67 | 9.88
4100.114565 | 3.237356176 | 1517 | 25.67 | 9.88
4101.433948 | 3.237520547 | 1557 | 25.67 | 9.88
4102.7364 | 3.237849289 | 1629 | 25.67 | 9.88
4103.983925 | 3.23801366 | 1665 | 25.67 | 9.88
4105.235599 | 3.237191805 | 1702 | 25.67 | 9.88
4106.473545 | 3.241301079 | 1741 | 25.67 | 9.88
4107.779249 | 3.239492999 | 1814 | 25.67 | 9.88
4109.096579 | 3.24146545 | 1846 | 25.67 | 9.88
4110.337924 | 3.241794192 | 1875 | 25.67 | 9.88
4111.588641 | 3.240972337 | 1937 | 25.67 | 9.88
4112.890816 | 3.243602273 | 1966 | 25.67 | 9.88
4114.182295 | 3.244424128 | 1987 | 25.67 | 9.88
4115.470761 | 3.244588499 | 2034 | 25.67 | 9.88
4116.716919 | 3.247875919 | 2052 | 25.67 | 9.88
4118.007568 | 3.246232209 | 2070 | 25.67 | 9.88
4119.315689 | 3.249190888 | 2107 | 25.67 | 9.88
4120.611584 | 3.24951963 | 2125 | 25.67 | 9.88
4121.907718 | 3.250505856 | 2135 | 25.67 | 9.88
4123.217011 | 3.251327711 | 2161 | 25.67 | 9.88
4124.453629 | 3.25280705 | 2175 | 25.67 | 9.88
4125.754904 | 3.255108244 | 2186 | 25.67 | 9.88
4127.074937 | 3.255436986 | 2204 | 25.67 | 9.88
4128.321655 | 3.255601357 | 2211 | 25.67 | 9.88
4129.61746 | 3.25757381 | 2219 | 25.67 | 9.88
4130.969271 | 3.258724407 | 2237 | 25.67 | 9.88
4132.286162 | 3.259710633 | 2240 | 25.67 | 9.88
4133.618246 | 3.262504941 | 2244 | 25.67 | 9.88
4134.889472 | 3.262176199 | 2244 | 25.68 | 9.88
4136.194182 | 3.260696859 | 2251 | 25.67 | 9.88
4137.498883 | 3.262998054 | 2255 | 25.67 | 9.88
4138.756238 | 3.265792362 | 2262 | 25.67 | 9.88
4140.002593 | 3.265956733 | 2266 | 25.67 | 9.88
4141.323844 | 3.266121104 | 2262 | 25.67 | 9.88
4142.649211 | 3.264641765 | 2262 | 25.67 | 9.88
4143.89592 | 3.269408525 | 2266 | 25.67 | 9.88
4145.19365 | 3.266942959 | 2258 | 25.67 | 9.88
4146.540384 | 3.268422299 | 2258 | 25.67 | 9.88
4147.827205 | 3.269079783 | 2258 | 25.67 | 9.88
4149.140002 | 3.271052236 | 2255 | 25.67 | 9.88
4150.479727 | 3.271380978 | 2255 | 25.67 | 9.88
4151.821542 | 3.274175287 | 2251 | 25.67 | 9.91
4153.065714 | 3.275490255 | 2248 | 25.67 | 9.88
4154.376033 | 3.275490255 | 2240 | 25.67 | 9.91
4155.67983 | 3.273682173 | 2237 | 25.67 | 9.88
4157.013522 | 3.274010915 | 2229 | 25.67 | 9.91
4158.314428 | 3.273353431 | 2222 | 25.67 | 9.91
4159.61059 | 3.2746684 | 2219 | 25.67 | 9.91
4160.863058 | 3.275654626 | 2211 | 25.67 | 9.88
4162.179071 | 3.275490255 | 2197 | 25.67 | 9.91
4163.422598 | 3.275654626 | 2190 | 25.67 | 9.91
4164.717386 | 3.274997142 | 2186 | 25.67 | 9.91
4166.031115 | 3.279435161 | 2168 | 25.67 | 9.91
4167.335063 | 3.274339658 | 2161 | 25.67 | 9.91
4168.625483 | 3.274175287 | 2154 | 25.67 | 9.91
4169.94827 | 3.273517802 | 2143 | 25.67 | 9.91
4171.254482 | 3.274339658 | 2139 | 25.67 | 9.91
4172.531944 | 3.274175287 | 2129 | 25.68 | 9.91
4173.845479 | 3.272038463 | 2107 | 25.68 | 9.91
4175.092972 | 3.272531576 | 2103 | 25.67 | 9.91
4176.393287 | 3.275161513 | 2096 | 25.67 | 9.91
4177.706453 | 3.274175287 | 2078 | 25.67 | 9.91
4178.951251 | 3.274175287 | 2067 | 25.67 | 9.91
4180.186516 | 3.272038463 | 2063 | 25.67 | 9.91
4181.578488 | 3.274339658 | 2045 | 25.67 | 9.91
4182.873051 | 3.27170972 | 2031 | 25.68 | 9.91
4184.172075 | 3.268751041 | 2024 | 25.68 | 9.91
4185.468393 | 3.270230381 | 2013 | 25.67 | 9.88
4186.716564 | 3.271052236 | 2005 | 25.67 | 9.88
4187.994146 | 3.269572896 | 1994 | 25.67 | 9.88
4189.230959 | 3.268915412 | 1984 | 25.67 | 9.88
4190.525877 | 3.268422299 | 1962 | 25.67 | 9.91
4191.859502 | 3.267929186 | 1948 | 25.68 | 9.88
4193.080701 | 3.266942959 | 1937 | 25.68 | 9.88
4194.314667 | 3.268093557 | 1919 | 25.67 | 9.88
4195.599848 | 3.265956733 | 1912 | 25.68 | 9.88
4196.820754 | 3.266614217 | 1901 | 25.68 | 9.88
4198.135595 | 3.26398428 | 1879 | 25.68 | 9.88
4199.364458 | 3.265299249 | 1872 | 25.68 | 9.88
4200.589802 | 3.263162425 | 1864 | 25.67 | 9.88
4201.882564 | 3.26398428 | 1861 | 25.67 | 9.88
4203.194576 | 3.260696859 | 1839 | 25.67 | 9.88
4204.495099 | 3.260368117 | 1825 | 25.68 | 9.88
4205.729336 | 3.261847457 | 1810 | 25.68 | 9.88
4206.956637 | 3.260861231 | 1796 | 25.67 | 9.88
4208.195847 | 3.260203746 | 1781 | 25.67 | 9.88
4209.433385 | 3.258724407 | 1767 | 25.67 | 9.88
4210.802359 | 3.256258841 | 1735 | 25.68 | 9.88
4212.105128 | 3.25921752 | 1720 | 25.68 | 9.88
4213.402953 | 3.25757381 | 1709 | 25.68 | 9.88
4214.700241 | 3.256751955 | 1694 | 25.67 | 9.88
4215.935474 | 3.250998969 | 1680 | 25.68 | 9.88
4217.170931 | 3.254943873 | 1673 | 25.67 | 9.88
4218.482897 | 3.256916326 | 1655 | 25.68 | 9.88
4219.769529 | 3.253300163 | 1644 | 25.67 | 9.88
4221.007438 | 3.251985195 | 1636 | 25.67 | 9.88
4222.291634 | 3.249355259 | 1626 | 25.67 | 9.88
4223.58515 | 3.250670227 | 1608 | 25.67 | 9.88
4224.828995 | 3.250341485 | 1593 | 25.67 | 9.88
4226.10077 | 3.252478308 | 1579 | 25.68 | 9.88
4227.402855 | 3.249355259 | 1561 | 25.68 | 9.88
4228.660462 | 3.248697775 | 1547 | 25.68 | 9.88
4229.939115 | 3.245410354 | 1535 | 25.67 | 9.88
4231.25851 | 3.252149566 | 1521 | 25.67 | 9.88
4232.578275 | 3.247382806 | 1510 | 25.67 | 9.88
4233.868424 | 3.247054064 | 1499 | 25.67 | 9.88
4235.150095 | 3.243437902 | 1477 | 25.67 | 9.88
4236.439254 | 3.243602273 | 1467 | 25.67 | 9.84
4237.67516 | 3.246232209 | 1456 | 25.67 | 9.88
4238.90545 | 3.246232209 | 1445 | 25.67 | 9.88
4240.204948 | 3.242287305 | 1423 | 25.67 | 9.88
4241.517322 | 3.241629821 | 1412 | 25.67 | 9.84
4242.825397 | 3.242780418 | 1405 | 25.67 | 9.88
4244.05266 | 3.240314854 | 1383 | 25.67 | 9.88
4245.364223 | 3.242287305 | 1372 | 25.67 | 9.84
4246.593374 | 3.240643596 | 1365 | 25.67 | 9.88
4247.880474 | 3.240150483 | 1344 | 25.67 | 9.84
4249.173253 | 3.240150483 | 1333 | 25.68 | 9.84
4250.409719 | 3.23801366 | 1326 | 25.68 | 9.88
4251.728791 | 3.237520547 | 1307 | 25.67 | 9.84
4253.024792 | 3.235219353 | 1301 | 25.68 | 9.84
4254.326744 | 3.236534321 | 1290 | 25.68 | 9.84
4255.614384 | 3.236863063 | 1268 | 25.68 | 9.88
4256.864979 | 3.239164257 | 1261 | 25.68 | 9.84
4258.149537 | 3.23636995 | 1250 | 25.68 | 9.88
4259.499124 | 3.234233127 | 1225 | 25.68 | 9.84
4260.738811 | 3.232260676 | 1217 | 25.68 | 9.84
4261.963478 | 3.235383724 | 1210 | 25.68 | 9.84
4263.216843 | 3.233740014 | 1203 | 25.68 | 9.84
4264.522095 | 3.234397498 | 1192 | 25.68 | 9.84
4265.83577 | 3.229959482 | 1178 | 25.68 | 9.84
4267.065359 | 3.22963074 | 1170 | 25.68 | 9.84
4268.294007 | 3.233904385 | 1160 | 25.68 | 9.84
4269.554786 | 3.230945708 | 1156 | 25.68 | 9.84
4270.863416 | 3.228808885 | 1152 | 25.68 | 9.84
4272.167591 | 3.22782266 | 1137 | 25.67 | 9.84
4273.469742 | 3.227493918 | 1127 | 25.68 | 9.84
4274.75906 | 3.23308253 | 1123 | 25.67 | 9.84
4276.061205 | 3.227329547 | 1116 | 25.67 | 9.84
4277.296754 | 3.227000805 | 1098 | 25.68 | 9.84
4278.526337 | 3.220590338 | 1087 | 25.68 | 9.84
4279.762312 | 3.225357095 | 1076 | 25.68 | 9.88
4281.045898 | 3.228973256 | 1058 | 25.68 | 9.84
4282.286804 | 3.22437087 | 1051 | 25.68 | 9.84
4283.563965 | 3.224206499 | 1048 | 25.68 | 9.84
4284.884546 | 3.221576564 | 1029 | 25.68 | 9.84
4286.194038 | 3.221740935 | 1019 | 25.68 | 9.84
4287.482788 | 3.227165176 | 1011 | 25.68 | 9.84
4288.725713 | 3.222398418 | 1008 | 25.68 | 9.84
4290.055082 | 3.22437087 | 1001 | 25.68 | 9.84
4291.351631 | 3.220425967 | 997 | 25.68 | 9.88
4292.660357 | 3.221576564 | 990 | 25.68 | 9.84
4293.959854 | 3.227987031 | 986 | 25.68 | 9.84
4295.234816 | 3.222891531 | 979 | 25.68 | 9.84
4296.548422 | 3.220425967 | 968 | 25.68 | 9.84
4297.839451 | 3.219111 | 961 | 25.68 | 9.84
4299.081123 | 3.219604113 | 961 | 25.68 | 9.88
4300.398718 | 3.219932854 | 950 | 25.68 | 9.84
4301.636286 | 3.219111 | 946 | 25.68 | 9.84
4302.946929 | 3.218617887 | 939 | 25.68 | 9.84
4304.182251 | 3.216152323 | 932 | 25.68 | 9.84
4305.487545 | 3.216974178 | 925 | 25.68 | 9.88
4306.752481 | 3.218124774 | 924 | 25.67 | 9.84
4308.009578 | 3.216316694 | 914 | 25.68 | 9.84
4309.311751 | 3.214672985 | 903 | 25.68 | 9.88
4310.555424 | 3.21385113 | 899 | 25.68 | 9.84
4311.807923 | 3.213193647 | 896 | 25.68 | 9.84
4313.10224 | 3.216316694 | 885 | 25.68 | 9.88
4314.394509 | 3.215494839 | 881 | 25.68 | 9.88
4315.682522 | 3.213029276 | 878 | 25.68 | 9.84
4316.973139 | 3.213686759 | 870 | 25.68 | 9.88
4318.296044 | 3.214508614 | 867 | 25.68 | 9.84
4319.583148 | 3.212700534 | 863 | 25.68 | 9.84
4320.828621 | 3.213522388 | 852 | 25.68 | 9.88
4322.064232 | 3.211549937 | 845 | 25.68 | 9.84
4323.387763 | 3.21023497 | 841 | 25.68 | 9.88
4324.720812 | 3.213358018 | 834 | 25.68 | 9.88
4325.960528 | 3.209906228 | 831 | 25.68 | 9.88
4327.191432 | 3.210728083 | 831 | 25.68 | 9.88
4328.51189 | 3.207605036 | 827 | 25.68 | 9.84
4329.804228 | 3.210728083 | 816 | 25.68 | 9.88
4331.10155 | 3.210070599 | 812 | 25.68 | 9.88
4332.499757 | 3.208262519 | 805 | 25.68 | 9.88
4333.75167 | 3.208591261 | 798 | 25.68 | 9.88
4335.059233 | 3.208920003 | 791 | 25.68 | 9.88
4336.392452 | 3.207933778 | 791 | 25.68 | 9.88
4337.634147 | 3.209248745 | 787 | 25.68 | 9.88
4338.877156 | 3.208920003 | 780 | 25.68 | 9.88
4340.172717 | 3.207440665 | 780 | 25.68 | 9.88
4341.41403 | 3.203167022 | 773 | 25.68 | 9.88
4342.719251 | 3.205796956 | 769 | 25.68 | 9.88
4344.004985 | 3.211385567 | 769 | 25.68 | 9.88
4617.085671 | 3.094682331 | -11 | 25.68 | 9.84
4618.365606 | 3.126241494 | -14 | 25.69 | 9.88
4619.699262 | 3.142349823 | -14 | 25.69 | 9.84
4620.972244 | 3.156814449 | -15 | 25.68 | 9.88
4622.283811 | 3.163553651 | -14 | 25.69 | 9.84
4623.620321 | 3.172758415 | 0 | 25.69 | 9.84
4624.953086 | 3.176045831 | 3 | 25.69 | 9.84
4626.31042 | 3.178675764 | 35 | 25.68 | 9.84
4627.655334 | 3.179497618 | 53 | 25.68 | 9.84
4628.966977 | 3.181470068 | 71 | 25.68 | 9.84
4630.272645 | 3.178347023 | 118 | 25.68 | 9.84
4631.575141 | 3.173415898 | 144 | 25.69 | 9.84
4632.822696 | 3.170292853 | 180 | 25.69 | 9.84
4634.119413 | 3.1655261 | 252 | 25.69 | 9.84
4635.409875 | 3.167005437 | 289 | 25.69 | 9.84
4636.641772 | 3.166512325 | 325 | 25.69 | 9.84
4637.865734 | 3.159444381 | 375 | 25.68 | 9.84
4639.132794 | 3.155335112 | 459 | 25.69 | 9.84
4640.419008 | 3.152047697 | 506 | 25.69 | 9.84
4641.725812 | 3.149910877 | 556 | 25.69 | 9.84
4643.017197 | 3.149910877 | 661 | 25.69 | 9.84
4644.319042 | 3.144979755 | 712 | 25.69 | 9.84
4645.654633 | 3.144322272 | 770 | 25.69 | 9.84
4646.953485 | 3.139555521 | 885 | 25.69 | 9.84
4648.25385 | 3.137418702 | 940 | 25.69 | 9.84
4649.647082 | 3.135446253 | 1059 | 25.69 | 9.84
4650.880893 | 3.132158839 | 1117 | 25.69 | 9.84
4652.110554 | 3.131172615 | 1178 | 25.69 | 9.84
4653.391485 | 3.128542684 | 1246 | 25.68 | 9.84
4654.637535 | 3.126570236 | 1373 | 25.68 | 9.84
4655.878429 | 3.1250909 | 1431 | 25.69 | 9.88
4657.188555 | 3.123611564 | 1496 | 25.69 | 9.84
4658.43097 | 3.121146003 | 1627 | 25.69 | 9.84
4659.690346 | 3.118844814 | 1695 | 25.69 | 9.84
4660.989614 | 3.118022961 | 1760 | 25.69 | 9.84
4662.309268 | 3.118187331 | 1898 | 25.69 | 9.88
4663.640269 | 3.116543625 | 1970 | 25.69 | 9.84
4664.943955 | 3.114899918 | 2039 | 25.69 | 9.88
4666.258622 | 3.114571177 | 2176 | 25.69 | 9.88
4667.511886 | 3.111941247 | 2248 | 25.69 | 9.88
4668.833969 | 3.1127631 | 2317 | 25.69 | 9.88
4670.155098 | 3.111283764 | 2465 | 25.69 | 9.88
4671.406384 | 3.110626281 | 2534 | 25.69 | 9.88
4672.693324 | 3.107831981 | 2606 | 25.69 | 9.88
4673.988347 | 3.10766761 | 2758 | 25.69 | 9.88
4675.273603 | 3.109475687 | 2827 | 25.69 | 9.88
4676.577682 | 3.107503239 | 2899 | 25.69 | 9.88
4677.880434 | 3.107503239 | 3054 | 25.68 | 9.88
4679.152075 | 3.106352645 | 3127 | 25.68 | 9.88
4680.401543 | 3.10503768 | 3196 | 25.69 | 9.88
4681.77206 | 3.105202051 | 3333 | 25.69 | 9.88
4683.068018 | 3.105530792 | 3406 | 25.69 | 9.88
4684.378491 | 3.104708939 | 3467 | 25.69 | 9.88
4685.707997 | 3.105530792 | 3583 | 25.69 | 9.88
4687.019285 | 3.102900862 | 3641 | 25.69 | 9.88
4688.308909 | 3.106023904 | 3688 | 25.69 | 9.84
4689.557863 | 3.103229603 | 3789 | 25.69 | 9.88
4690.880781 | 3.102572121 | 3829 | 25.69 | 9.88
4692.19045 | 3.101914638 | 3872 | 25.69 | 9.84
4693.493873 | 3.09977782 | 3952 | 25.69 | 9.84
4694.792218 | 3.103229603 | 3988 | 25.69 | 9.84
4696.031367 | 3.101914638 | 4024 | 25.69 | 9.84
4697.343924 | 3.101585897 | 4093 | 25.69 | 9.84
4698.589874 | 3.099613449 | 4118 | 25.69 | 9.84
4699.894799 | 3.101585897 | 4147 | 25.69 | 9.84
4701.125968 | 3.103065232 | 4176 | 25.69 | 9.84
4702.417934 | 3.100599673 | 4230 | 25.69 | 9.84
4703.657031 | 3.101585897 | 4252 | 25.69 | 9.84
4704.944882 | 3.100599673 | 4273 | 25.69 | 9.84
4706.231007 | 3.103229603 | 4317 | 25.69 | 9.84
4707.516786 | 3.10240775 | 4339 | 25.69 | 9.84
4708.758563 | 3.101092785 | 4357 | 25.69 | 9.84
4710.009075 | 3.101092785 | 4396 | 25.69 | 9.84
4711.246482 | 3.09977782 | 4414 | 25.69 | 9.84
4712.500707 | 3.101914638 | 4429 | 25.69 | 9.84
4713.904481 | 3.10240775 | 4458 | 25.69 | 9.84
4715.156191 | 3.103065232 | 4472 | 25.69 | 9.84
4716.453019 | 3.099942191 | 4490 | 25.69 | 9.8
4717.794584 | 3.100435303 | 4512 | 25.69 | 9.8
4719.03217 | 3.102243379 | 4523 | 25.69 | 9.8
4720.34186 | 3.102243379 | 4534 | 25.69 | 9.8
4721.685993 | 3.101750267 | 4559 | 25.69 | 9.8
4722.929419 | 3.100106561 | 4570 | 25.69 | 9.8
4724.178778 | 3.09977782 | 4577 | 25.69 | 9.8
4725.424484 | 3.104051456 | 4584 | 25.69 | 9.8
4726.755516 | 3.101914638 | 4606 | 25.69 | 9.8
4728.060229 | 3.102900862 | 4613 | 25.69 | 9.8
4729.472742 | 3.100764044 | 4628 | 25.69 | 9.8
4730.708537 | 3.101750267 | 4639 | 25.69 | 9.8
4731.94105 | 3.102572121 | 4642 | 25.69 | 9.8
4733.192861 | 3.102900862 | 4646 | 25.69 | 9.8
4734.50322 | 3.102736491 | 4668 | 25.69 | 9.8
4735.811231 | 3.100928414 | 4675 | 25.69 | 9.8
4737.122723 | 3.100599673 | 4678 | 25.69 | 9.8
4738.454947 | 3.104215827 | 4693 | 25.69 | 9.8
4739.781544 | 3.10240775 | 4700 | 25.69 | 9.8
4741.152062 | 3.102243379 | 4711 | 25.69 | 9.8
4742.397949 | 3.101092785 | 4718 | 25.69 | 9.8
4743.651945 | 3.102079009 | 4729 | 25.69 | 9.8
4745.044771 | 3.104215827 | 4736 | 25.69 | 9.8
4746.366458 | 3.103887086 | 4744 | 25.69 | 9.8
4747.61208 | 3.102079009 | 4751 | 25.69 | 9.8
4748.939738 | 3.101750267 | 4765 | 25.69 | 9.8
4750.241473 | 3.103887086 | 4766 | 25.7 | 9.8
4751.494713 | 3.103393974 | 4766 | 25.7 | 9.8
4752.833057 | 3.103393974 | 4777 | 25.7 | 9.8
4754.103736 | 3.10240775 | 4784 | 25.7 | 9.8
4755.348156 | 3.101585897 | 4787 | 25.7 | 9.8
4756.725046 | 3.105202051 | 4798 | 25.7 | 9.8
4758.028775 | 3.104051456 | 4805 | 25.7 | 9.8
4759.358222 | 3.104051456 | 4805 | 25.7 | 9.8
4760.62533 | 3.103558344 | 4809 | 25.7 | 9.8
4761.927828 | 3.101585897 | 4816 | 25.7 | 9.8
4763.238378 | 3.10503768 | 4820 | 25.7 | 9.8
4764.514742 | 3.106352645 | 4824 | 25.7 | 9.8
4765.80361 | 3.10503768 | 4827 | 25.7 | 9.8
4767.024177 | 3.104051456 | 4831 | 25.7 | 9.8
4768.303359 | 3.102900862 | 4834 | 25.7 | 9.8
4769.606211 | 3.105366421 | 4838 | 25.7 | 9.8
4770.829339 | 3.105202051 | 4845 | 25.7 | 9.8
4772.058401 | 3.104380197 | 4845 | 25.7 | 9.8
4773.294604 | 3.104051456 | 4856 | 25.7 | 9.8
4774.581258 | 3.103393974 | 4856 | 25.7 | 9.8
4775.863034 | 3.105202051 | 4863 | 25.7 | 9.8
4777.177778 | 3.105366421 | 4874 | 25.7 | 9.8
4778.463575 | 3.104544568 | 4874 | 25.7 | 9.8
4779.698989 | 3.103887086 | 4881 | 25.7 | 9.8
4780.929209 | 3.103558344 | 4881 | 25.7 | 9.8
4782.159784 | 3.106023904 | 4889 | 25.7 | 9.8
4783.445816 | 3.106352645 | 4892 | 25.7 | 9.8
4784.675466 | 3.105202051 | 4892 | 25.7 | 9.8
4785.958299 | 3.103065232 | 4907 | 25.7 | 9.8
4787.269354 | 3.105530792 | 4907 | 25.7 | 9.8
4788.536572 | 3.106517016 | 4910 | 25.7 | 9.8
4789.855265 | 3.105859533 | 4918 | 25.7 | 9.8
4791.138139 | 3.106352645 | 4925 | 25.7 | 9.8
4792.419044 | 3.104051456 | 4925 | 25.7 | 9.8
4793.738679 | 3.105695162 | 4936 | 25.7 | 9.8
4794.955732 | 3.106517016 | 4936 | 25.7 | 9.8
4796.199679 | 3.107010127 | 4943 | 25.7 | 9.8
4797.481475 | 3.106681386 | 4947 | 25.7 | 9.8
4798.727728 | 3.104708939 | 4950 | 25.7 | 9.8
4800.036419 | 3.105366421 | 4954 | 25.7 | 9.8
4801.268774 | 3.106681386 | 4954 | 25.7 | 9.8
4802.513611 | 3.106681386 | 4961 | 25.7 | 9.8
4803.822744 | 3.106023904 | 4964 | 25.69 | 9.8
4805.051503 | 3.106517016 | 4965 | 25.7 | 9.8
4806.406664 | 3.107338869 | 4965 | 25.7 | 9.8
4807.689656 | 3.106845757 | 4965 | 25.7 | 9.8
4808.969007 | 3.106681386 | 4968 | 25.7 | 9.8
4810.300737 | 3.106023904 | 4972 | 25.7 | 9.8
4811.610983 | 3.104051456 | 4972 | 25.7 | 9.8
4812.852639 | 3.108325093 | 4968 | 25.7 | 9.8
4814.098325 | 3.10766761 | 4968 | 25.7 | 9.8
4815.382339 | 3.107996351 | 4972 | 25.7 | 9.8
4816.62212 | 3.106845757 | 4975 | 25.7 | 9.8
4817.909268 | 3.104873309 | 4983 | 25.7 | 9.8
4819.15271 | 3.109311316 | 4986 | 25.7 | 9.8
4820.393205 | 3.107996351 | 4983 | 25.71 | 9.8
4821.622523 | 3.108325093 | 4990 | 25.7 | 9.8
4822.964107 | 3.105695162 | 4994 | 25.71 | 9.8
4824.204416 | 3.10766761 | 4998 | 25.71 | 9.8
4825.518386 | 3.106517016 | 4998 | 25.71 | 9.8
4826.856823 | 3.108653834 | 4998 | 25.71 | 9.8
4828.146773 | 3.108818204 | 5001 | 25.71 | 9.8
4829.379568 | 3.107338869 | 5001 | 25.71 | 9.8
4830.754025 | 3.106023904 | 5008 | 25.71 | 9.8
4832.006865 | 3.108325093 | 5012 | 25.7 | 9.8
4833.239533 | 3.108653834 | 5012 | 25.71 | 9.8
4834.472684 | 3.108818204 | 5008 | 25.71 | 9.8
4835.775841 | 3.107174498 | 5008 | 25.71 | 9.8
4837.028362 | 3.106023904 | 5012 | 25.71 | 9.8
4838.274955 | 3.11029754 | 5008 | 25.71 | 9.8
4839.573688 | 3.112269988 | 5019 | 25.71 | 9.8
4840.888688 | 3.108982575 | 5019 | 25.71 | 9.8
4842.19301 | 3.107831981 | 5026 | 25.7 | 9.8
4843.424938 | 3.106188274 | 5026 | 25.7 | 9.8
4844.688308 | 3.109475687 | 5027 | 25.71 | 9.8
4845.965271 | 3.109311316 | 5030 | 25.71 | 9.8
4847.316398 | 3.108982575 | 5030 | 25.71 | 9.8
4848.555734 | 3.106845757 | 5030 | 25.71 | 9.8
4849.802078 | 3.109640058 | 5033 | 25.7 | 9.8
4851.033661 | 3.108489463 | 5033 | 25.7 | 9.8
4852.319731 | 3.11029754 | 5034 | 25.71 | 9.8
4853.624458 | 3.109475687 | 5037 | 25.71 | 9.8
4854.929503 | 3.108160722 | 5037 | 25.71 | 9.8
4856.213535 | 3.108489463 | 5041 | 25.71 | 9.8
4857.453781 | 3.109146946 | 5048 | 25.7 | 9.8
4858.686137 | 3.108489463 | 5041 | 25.71 | 9.8
4859.981593 | 3.109311316 | 5045 | 25.71 | 9.8
4861.245437 | 3.106188274 | 5045 | 25.71 | 9.8
4862.568352 | 3.110461911 | 5048 | 25.71 | 9.8
4863.876291 | 3.111119393 | 5048 | 25.71 | 9.8
4865.131301 | 3.11013317 | 5048 | 25.71 | 9.8
4866.37422 | 3.111941247 | 5052 | 25.71 | 9.8
4867.668329 | 3.108160722 | 5052 | 25.71 | 9.8
4868.901002 | 3.11029754 | 5055 | 25.71 | 9.8
4870.191741 | 3.110790652 | 5063 | 25.71 | 9.8
4871.424316 | 3.111119393 | 5066 | 25.71 | 9.8
4872.6599 | 3.110955023 | 5074 | 25.71 | 9.8
4873.987326 | 3.108653834 | 5077 | 25.71 | 9.8
4875.230887 | 3.110461911 | 5074 | 25.71 | 9.8
4876.544133 | 3.111119393 | 5074 | 25.71 | 9.8
4877.840364 | 3.111448135 | 5074 | 25.71 | 9.8
4879.143854 | 3.111612505 | 5077 | 25.71 | 9.8
4880.449753 | 3.109804428 | 5084 | 25.71 | 9.8
4881.74884 | 3.11029754 | 5077 | 25.71 | 9.8
4883.038232 | 3.110790652 | 5074 | 25.72 | 9.8
4884.361909 | 3.111448135 | 5084 | 25.71 | 9.8
4885.636097 | 3.109968799 | 5088 | 25.71 | 9.8
4886.95876 | 3.109146946 | 5092 | 25.71 | 9.8
4888.264863 | 3.110626281 | 5099 | 25.71 | 9.8
4889.503544 | 3.111941247 | 5095 | 25.71 | 9.8
4890.805217 | 3.111448135 | 5095 | 25.71 | 9.8
4892.116315 | 3.108325093 | 5102 | 25.71 | 9.8
4893.349439 | 3.108160722 | 5106 | 25.71 | 9.8
4894.627597 | 3.110626281 | 5110 | 25.71 | 9.8
4896.012195 | 3.111612505 | 5117 | 25.71 | 9.8
4897.305067 | 3.110626281 | 5117 | 25.71 | 9.8
4898.591474 | 3.109475687 | 5121 | 25.71 | 9.84
4899.90516 | 3.111283764 | 5117 | 25.72 | 9.8
4901.194281 | 3.111448135 | 5121 | 25.72 | 9.8
4902.456855 | 3.111612505 | 5125 | 25.72 | 9.8
4903.696715 | 3.11013317 | 5125 | 25.72 | 9.8
4904.979206 | 3.109146946 | 5121 | 25.72 | 9.84
4906.299523 | 3.110955023 | 5121 | 25.72 | 9.84
4907.554593 | 3.112269988 | 5128 | 25.72 | 9.84
4908.872062 | 3.111776876 | 5128 | 25.72 | 9.8
4910.212575 | 3.110955023 | 5132 | 25.72 | 9.84
4911.59174 | 3.109640058 | 5132 | 25.72 | 9.84
4912.912066 | 3.111612505 | 5135 | 25.72 | 9.84
4914.243657 | 3.111776876 | 5132 | 25.72 | 9.84
4915.553422 | 3.111941247 | 5132 | 25.72 | 9.84
4916.884023 | 3.107174498 | 5135 | 25.72 | 9.84
5193.907546 | 3.112105617 | 121 | 25.75 | 9.84
5195.103361 | 3.139062409 | 118 | 25.75 | 9.84
5196.305876 | 3.156156966 | 118 | 25.75 | 9.84
5197.493269 | 3.167498549 | 121 | 25.75 | 9.84
5198.809212 | 3.178675764 | 125 | 25.75 | 9.84
5200.129983 | 3.188702385 | 125 | 25.75 | 9.84
5201.447689 | 3.195770332 | 143 | 25.75 | 9.84
5202.773851 | 3.197742783 | 158 | 25.75 | 9.84
5204.028594 | 3.196427816 | 176 | 25.75 | 9.84
5205.32684 | 3.195770332 | 215 | 25.75 | 9.84
5206.625407 | 3.192976027 | 237 | 25.75 | 9.84
5207.917984 | 3.192154173 | 262 | 25.75 | 9.84
5209.203546 | 3.190181723 | 320 | 25.75 | 9.8
5210.452541 | 3.186236823 | 353 | 25.75 | 9.8
5211.774092 | 3.181141327 | 389 | 25.75 | 9.8
5213.082151 | 3.179333248 | 469 | 25.75 | 9.8
5214.317843 | 3.176867685 | 512 | 25.75 | 9.8
5215.622574 | 3.174895235 | 559 | 25.75 | 9.8
5216.934576 | 3.16963537 | 649 | 25.75 | 9.8
5218.184282 | 3.166347954 | 696 | 25.75 | 9.8
5219.498802 | 3.164539875 | 751 | 25.75 | 9.8
5220.824611 | 3.161581201 | 852 | 25.76 | 9.8
5222.102254 | 3.158129415 | 910 | 25.75 | 9.8
5223.35018 | 3.155170741 | 968 | 25.75 | 9.8
5224.714761 | 3.151883326 | 1087 | 25.75 | 9.8
5226.003789 | 3.149582136 | 1145 | 25.75 | 9.8
5227.316479 | 3.14826717 | 1203 | 25.76 | 9.8
5228.606952 | 3.145637238 | 1329 | 25.75 | 9.8
5229.843632 | 3.14382916 | 1387 | 25.76 | 9.8
5231.116156 | 3.140870487 | 1456 | 25.76 | 9.8
5232.356187 | 3.138898038 | 1518 | 25.76 | 9.8
5233.669422 | 3.137583073 | 1644 | 25.76 | 9.8
5234.972794 | 3.13478877 | 1709 | 25.76 | 9.8
5236.230514 | 3.1346244 | 1782 | 25.76 | 9.8
5237.490312 | 3.130679503 | 1919 | 25.76 | 9.8
5238.80557 | 3.131994469 | 1995 | 25.76 | 9.8
5240.107651 | 3.128378313 | 2067 | 25.75 | 9.8
5241.400857 | 3.129035796 | 2201 | 25.76 | 9.8
5242.710473 | 3.128378313 | 2273 | 25.75 | 9.8
5243.93532 | 3.127885201 | 2342 | 25.76 | 9.76
5245.173986 | 3.1250909 | 2483 | 25.76 | 9.76
5246.460761 | 3.122460969 | 2555 | 25.76 | 9.76
5247.697618 | 3.122460969 | 2635 | 25.75 | 9.76
5249.062397 | 3.122460969 | 2779 | 25.75 | 9.76
5250.303802 | 3.121639115 | 2851 | 25.75 | 9.76
5251.625095 | 3.119173555 | 2928 | 25.76 | 9.76
5252.953441 | 3.118680443 | 3076 | 25.76 | 9.76
5254.18994 | 3.118516073 | 3152 | 25.75 | 9.76
5255.502998 | 3.119502297 | 3224 | 25.75 | 9.76
5256.852987 | 3.118351702 | 3365 | 25.76 | 9.76
5258.111157 | 3.118187331 | 3434 | 25.76 | 9.76
5259.39932 | 3.115886142 | 3510 | 25.75 | 9.76
5260.746414 | 3.118187331 | 3633 | 25.76 | 9.76
5262.059676 | 3.11785859 | 3698 | 25.75 | 9.76
5263.350677 | 3.117365478 | 3749 | 25.76 | 9.76
5264.650023 | 3.11522866 | 3854 | 25.76 | 9.76
5265.947959 | 3.114899918 | 3911 | 25.75 | 9.76
5267.229555 | 3.116050513 | 3958 | 25.76 | 9.8
5268.563074 | 3.115557401 | 4045 | 25.76 | 9.8
5269.803676 | 3.116379254 | 4092 | 25.75 | 9.8
5271.045309 | 3.114571177 | 4125 | 25.76 | 9.76
5272.32891 | 3.11292747 | 4165 | 25.76 | 9.76
5273.614054 | 3.114899918 | 4233 | 25.76 | 9.76
5274.898508 | 3.114078065 | 4266 | 25.76 | 9.76
5276.142032 | 3.11539303 | 4295 | 25.76 | 9.76
5277.435695 | 3.112598729 | 4349 | 25.76 | 9.76
5278.731483 | 3.113091841 | 4374 | 25.76 | 9.76
5279.972526 | 3.113256212 | 4400 | 25.76 | 9.76
5281.266234 | 3.11539303 | 4447 | 25.76 | 9.76
5282.575017 | 3.112434359 | 4461 | 25.76 | 9.76
5283.850206 | 3.112269988 | 4483 | 25.76 | 9.76
5285.096454 | 3.112105617 | 4519 | 25.76 | 9.76
5286.399665 | 3.113420582 | 4544 | 25.75 | 9.8
5287.631843 | 3.113584953 | 4555 | 25.76 | 9.76
5288.872492 | 3.112598729 | 4573 | 25.76 | 9.76
5290.115451 | 3.112434359 | 4602 | 25.76 | 9.76
5291.392614 | 3.110790652 | 4617 | 25.76 | 9.76
5292.706721 | 3.113584953 | 4627 | 25.76 | 9.76
5293.991536 | 3.113584953 | 4653 | 25.76 | 9.76
5295.233579 | 3.114242436 | 4660 | 25.76 | 9.76
5296.539044 | 3.111941247 | 4667 | 25.76 | 9.76
5297.839725 | 3.110955023 | 4689 | 25.76 | 9.76
5299.089388 | 3.11292747 | 4700 | 25.76 | 9.8
5300.328877 | 3.113584953 | 4711 | 25.76 | 9.76
5301.653539 | 3.1127631 | 4729 | 25.76 | 9.76
5302.970473 | 3.111448135 | 4739 | 25.76 | 9.76
5304.273307 | 3.112269988 | 4743 | 25.76 | 9.76
5305.546487 | 3.113749324 | 4765 | 25.76 | 9.8
5306.780421 | 3.114735548 | 4768 | 25.76 | 9.8
5308.024379 | 3.11292747 | 4779 | 25.76 | 9.76
5309.315313 | 3.113749324 | 4790 | 25.76 | 9.76
5310.609947 | 3.1127631 | 4805 | 25.76 | 9.76
5311.923676 | 3.113091841 | 4808 | 25.76 | 9.8
5313.221271 | 3.114571177 | 4815 | 25.76 | 9.8
5314.447672 | 3.113749324 | 4833 | 25.76 | 9.8
5315.749545 | 3.110955023 | 4837 | 25.76 | 9.76
5317.003638 | 3.113420582 | 4841 | 25.76 | 9.8
5318.311404 | 3.114406806 | 4859 | 25.76 | 9.8
5319.617675 | 3.113749324 | 4862 | 25.76 | 9.76
5320.875238 | 3.112598729 | 4870 | 25.76 | 9.8
5322.125833 | 3.111612505 | 4874 | 25.78 | 9.8
5323.363825 | 3.114571177 | 4888 | 25.76 | 9.8
5324.676251 | 3.114899918 | 4888 | 25.76 | 9.76
5326.001046 | 3.114571177 | 4899 | 25.76 | 9.76
5327.305655 | 3.113749324 | 4902 | 25.76 | 9.8
5328.602006 | 3.110626281 | 4902 | 25.76 | 9.8
5329.894433 | 3.112598729 | 4917 | 25.76 | 9.8
5331.169575 | 3.113091841 | 4910 | 25.78 | 9.8
5332.407515 | 3.114406806 | 4917 | 25.76 | 9.8
5333.789156 | 3.112269988 | 4927 | 25.76 | 9.8
5335.106757 | 3.11292747 | 4935 | 25.76 | 9.8
5336.348602 | 3.114242436 | 4935 | 25.76 | 9.8
5337.683986 | 3.115557401 | 4946 | 25.78 | 9.8
5339.016289 | 3.114899918 | 4942 | 25.78 | 9.8
5340.268746 | 3.112269988 | 4953 | 25.78 | 9.8
5341.57796 | 3.112434359 | 4960 | 25.78 | 9.8
5342.825329 | 3.115064289 | 4971 | 25.76 | 9.8
5344.132216 | 3.112434359 | 4971 | 25.78 | 9.8
5345.473503 | 3.114406806 | 4975 | 25.78 | 9.8
5346.781692 | 3.112598729 | 4982 | 25.78 | 9.8
5348.01835 | 3.113091841 | 4986 | 25.78 | 9.8
5349.365322 | 3.114899918 | 4993 | 25.76 | 9.8
5350.607817 | 3.115886142 | 4997 | 25.78 | 9.8
5351.912919 | 3.114242436 | 4997 | 25.78 | 9.8
5353.261265 | 3.112434359 | 5000 | 25.78 | 9.8
5354.566642 | 3.115721772 | 5007 | 25.78 | 9.8
5355.882166 | 3.115557401 | 5011 | 25.78 | 9.8
5357.153924 | 3.113091841 | 5018 | 25.78 | 9.8
5358.457896 | 3.114899918 | 5018 | 25.78 | 9.8
5359.773576 | 3.113749324 | 5022 | 25.78 | 9.8
5361.051909 | 3.117365478 | 5026 | 25.78 | 9.8
5362.293464 | 3.116872366 | 5033 | 25.78 | 9.8
5363.589436 | 3.11522866 | 5033 | 25.78 | 9.8
5364.944616 | 3.113913694 | 5040 | 25.78 | 9.8
5366.245795 | 3.113420582 | 5040 | 25.78 | 9.8
5367.5647 | 3.11539303 | 5040 | 25.78 | 9.8
5368.837099 | 3.116379254 | 5044 | 25.78 | 9.8
5370.066685 | 3.116543625 | 5044 | 25.78 | 9.8
5371.306526 | 3.114735548 | 5051 | 25.78 | 9.8
5372.599745 | 3.114242436 | 5051 | 25.78 | 9.8
5373.84784 | 3.116214884 | 5058 | 25.78 | 9.8
5375.141135 | 3.117529849 | 5062 | 25.78 | 9.8
5376.395052 | 3.117529849 | 5058 | 25.78 | 9.8
5377.68484 | 3.11539303 | 5062 | 25.78 | 9.8
5379.00883 | 3.114242436 | 5065 | 25.78 | 9.8
5380.243464 | 3.116050513 | 5069 | 25.78 | 9.8
5381.504799 | 3.116872366 | 5073 | 25.78 | 9.8
5382.736393 | 3.116050513 | 5076 | 25.78 | 9.8
5384.055993 | 3.11539303 | 5076 | 25.78 | 9.8
5385.402558 | 3.116050513 | 5076 | 25.78 | 9.8
5386.688709 | 3.117036737 | 5080 | 25.78 | 9.8
5387.915182 | 3.117694219 | 5083 | 25.78 | 9.8
5389.295369 | 3.116543625 | 5091 | 25.78 | 9.8
5390.595473 | 3.116379254 | 5091 | 25.78 | 9.8
5391.871146 | 3.113256212 | 5095 | 25.79 | 9.8
5393.188626 | 3.117694219 | 5098 | 25.78 | 9.8
5394.467928 | 3.118351702 | 5105 | 25.78 | 9.8
5395.717282 | 3.116872366 | 5101 | 25.78 | 9.8
5397.079619 | 3.115064289 | 5113 | 25.79 | 9.8
5398.391476 | 3.118187331 | 5109 | 25.79 | 9.8
5399.623735 | 3.117365478 | 5112 | 25.78 | 9.8
5400.862063 | 3.117694219 | 5109 | 25.79 | 9.8
5402.171209 | 3.116379254 | 5116 | 25.79 | 9.8
5403.414973 | 3.116707996 | 5120 | 25.78 | 9.8
5404.676499 | 3.116872366 | 5116 | 25.79 | 9.8
5406.009502 | 3.117365478 | 5123 | 25.78 | 9.8
5407.243352 | 3.11785859 | 5120 | 25.79 | 9.8
5408.55163 | 3.118351702 | 5124 | 25.79 | 9.8
5409.891738 | 3.116379254 | 5131 | 25.79 | 9.8
5411.120692 | 3.117694219 | 5134 | 25.79 | 9.8
5412.409357 | 3.117365478 | 5138 | 25.79 | 9.8
5413.649221 | 3.118844814 | 5138 | 25.78 | 9.8
5414.937248 | 3.117365478 | 5134 | 25.79 | 9.8
5416.163086 | 3.116543625 | 5138 | 25.79 | 9.8
5417.399676 | 3.119502297 | 5142 | 25.79 | 9.8
5418.630927 | 3.118022961 | 5149 | 25.79 | 9.8
5419.922967 | 3.11785859 | 5153 | 25.79 | 9.8
5421.216709 | 3.118516073 | 5149 | 25.79 | 9.8
5422.507789 | 3.116379254 | 5156 | 25.79 | 9.8
5423.809131 | 3.118516073 | 5153 | 25.79 | 9.8
5425.10704 | 3.119173555 | 5156 | 25.79 | 9.81
5426.358736 | 3.119009185 | 5160 | 25.79 | 9.8
5427.608496 | 3.116543625 | 5160 | 25.79 | 9.8
5428.906573 | 3.12032415 | 5163 | 25.79 | 9.8
5430.206253 | 3.119995409 | 5167 | 25.79 | 9.8
5431.499218 | 3.118351702 | 5171 | 25.79 | 9.8
5432.806377 | 3.117529849 | 5167 | 25.79 | 9.8
5434.10027 | 3.117201107 | 5174 | 25.79 | 9.8
5435.396263 | 3.117036737 | 5174 | 25.79 | 9.8
5436.689946 | 3.122460969 | 5178 | 25.79 | 9.8
5437.99341 | 3.117529849 | 5181 | 25.79 | 9.8
5439.304388 | 3.118516073 | 5181 | 25.79 | 9.8
5440.62147 | 3.117694219 | 5185 | 25.79 | 9.8
5441.895495 | 3.118680443 | 5189 | 25.79 | 9.8
5443.139287 | 3.119995409 | 5189 | 25.79 | 9.81
5444.4398 | 3.118680443 | 5196 | 25.79 | 9.8
5445.679003 | 3.120488521 | 5196 | 25.79 | 9.8
5446.97623 | 3.117529849 | 5196 | 25.79 | 9.8
5448.278178 | 3.119009185 | 5196 | 25.79 | 9.81
5449.507616 | 3.117529849 | 5200 | 25.79 | 9.8
5450.738682 | 3.120488521 | 5203 | 25.79 | 9.8
5452.032467 | 3.119995409 | 5203 | 25.79 | 9.8
5453.333854 | 3.117694219 | 5203 | 25.79 | 9.8
5454.639799 | 3.120159779 | 5204 | 25.8 | 9.8
5455.922041 | 3.119995409 | 5207 | 25.8 | 9.81
5457.162974 | 3.118680443 | 5210 | 25.79 | 9.81
5458.452495 | 3.119009185 | 5214 | 25.8 | 9.8
5459.747435 | 3.118516073 | 5214 | 25.8 | 9.81
5460.983297 | 3.119337926 | 5211 | 25.8 | 9.81
5462.217743 | 3.120159779 | 5211 | 25.8 | 9.81
5463.466968 | 3.119502297 | 5211 | 25.8 | 9.8
5464.779869 | 3.119337926 | 5214 | 25.8 | 9.81
5466.093479 | 3.119009185 | 5218 | 25.8 | 9.81
5467.330458 | 3.119173555 | 5222 | 25.8 | 9.81
5468.627972 | 3.120488521 | 5225 | 25.8 | 9.81
5469.95703 | 3.118680443 | 5222 | 25.8 | 9.8
5471.25386 | 3.119173555 | 5229 | 25.8 | 9.81
5472.569291 | 3.119337926 | 5229 | 25.8 | 9.81
5473.845029 | 3.120817262 | 5233 | 25.8 | 9.81
5475.079696 | 3.118680443 | 5240 | 25.8 | 9.81
5476.315232 | 3.119009185 | 5236 | 25.8 | 9.81
5477.624622 | 3.118516073 | 5236 | 25.8 | 9.81
5478.913406 | 3.118680443 | 5243 | 25.8 | 9.81
5480.211423 | 3.120652891 | 5243 | 25.8 | 9.81
5481.455911 | 3.119173555 | 5243 | 25.79 | 9.81
5482.804743 | 3.119995409 | 5243 | 25.8 | 9.81
5484.055849 | 3.119502297 | 5243 | 25.8 | 9.81
5485.35845 | 3.118680443 | 5247 | 25.8 | 9.81
5486.696026 | 3.121639115 | 5251 | 25.8 | 9.81
5487.953057 | 3.120817262 | 5251 | 25.8 | 9.81
5489.263661 | 3.119009185 | 5251 | 25.8 | 9.81
5490.591638 | 3.119173555 | 5254 | 25.8 | 9.81
5491.858444 | 3.120488521 | 5254 | 25.8 | 9.77
5493.131345 | 3.120817262 | 5255 | 25.81 | 9.77
5766.963982 | 3.106188274 | 143 | 25.85 | 9.81
5768.432318 | 3.139719892 | 140 | 25.85 | 9.81
5769.714396 | 3.153527034 | 143 | 25.85 | 9.81
5771.043605 | 3.166841066 | 147 | 25.85 | 9.81
5772.389852 | 3.179333248 | 147 | 25.85 | 9.81
5773.670223 | 3.184593114 | 147 | 25.85 | 9.81
5775.002114 | 3.189031127 | 169 | 25.85 | 9.81
5776.367018 | 3.192976027 | 183 | 25.85 | 9.81
5777.751749 | 3.193962253 | 223 | 25.85 | 9.81
5779.030401 | 3.190839206 | 244 | 25.85 | 9.81
5780.308525 | 3.192154173 | 273 | 25.85 | 9.81
5781.636719 | 3.183442518 | 328 | 25.85 | 9.77
5782.94846 | 3.184100002 | 360 | 25.85 | 9.77
5784.225335 | 3.182127552 | 400 | 25.85 | 9.77
5785.496751 | 3.180319473 | 476 | 25.85 | 9.77
5786.852215 | 3.177360798 | 519 | 25.85 | 9.77
5788.131581 | 3.172758415 | 566 | 25.85 | 9.77
5789.465155 | 3.171443449 | 657 | 25.85 | 9.77
5790.738646 | 3.167005437 | 690 | 25.86 | 9.77
5792.073684 | 3.166676695 | 744 | 25.85 | 9.77
5793.408184 | 3.160594977 | 845 | 25.85 | 9.77
5794.783195 | 3.15714319 | 892 | 25.86 | 9.77
5796.128839 | 3.153527034 | 1015 | 25.85 | 9.77
5797.400179 | 3.150403989 | 1069 | 25.85 | 9.77
5798.679755 | 3.150075248 | 1127 | 25.85 | 9.77
5800.026208 | 3.147609687 | 1243 | 25.85 | 9.77
5801.30078 | 3.145965979 | 1300 | 25.85 | 9.77
5802.584548 | 3.144157901 | 1362 | 25.85 | 9.77
5803.918785 | 3.141199228 | 1499 | 25.85 | 9.77
5805.242858 | 3.139555521 | 1564 | 25.85 | 9.77
5806.545303 | 3.138240555 | 1623 | 25.86 | 9.77
5807.828467 | 3.136432478 | 1756 | 25.85 | 9.77
5809.149221 | 3.133802546 | 1818 | 25.86 | 9.77
5810.423354 | 3.132487581 | 1887 | 25.86 | 9.77
5811.750856 | 3.131336986 | 2034 | 25.85 | 9.77
5813.0491 | 3.131994469 | 2100 | 25.86 | 9.77
5814.402089 | 3.128871425 | 2172 | 25.85 | 9.77
5815.671084 | 3.126077124 | 2306 | 25.86 | 9.77
5817.029901 | 3.12525527 | 2378 | 25.86 | 9.77
5818.374361 | 3.125912753 | 2451 | 25.86 | 9.77
5819.645964 | 3.125584012 | 2584 | 25.86 | 9.77
5820.97738 | 3.124926529 | 2656 | 25.85 | 9.77
5822.256953 | 3.123447193 | 2725 | 25.86 | 9.77
5823.567879 | 3.121474745 | 2867 | 25.86 | 9.77
5824.876978 | 3.123940305 | 2939 | 25.86 | 9.77
5826.304497 | 3.119995409 | 3083 | 25.86 | 9.77
5827.647558 | 3.121310374 | 3152 | 25.86 | 9.77
5828.900818 | 3.120817262 | 3224 | 25.86 | 9.77
5830.197659 | 3.118516073 | 3366 | 25.86 | 9.77
5831.533511 | 3.118680443 | 3437 | 25.85 | 9.77
5832.871167 | 3.120488521 | 3499 | 25.86 | 9.77
5834.17098 | 3.118680443 | 3626 | 25.86 | 9.77
5835.489355 | 3.117529849 | 3687 | 25.85 | 9.77
5836.799824 | 3.115886142 | 3742 | 25.86 | 9.77
5838.072456 | 3.117201107 | 3839 | 25.86 | 9.77
5839.418602 | 3.116707996 | 3886 | 25.86 | 9.77
5840.681631 | 3.117201107 | 3937 | 25.86 | 9.77
5842.01855 | 3.114571177 | 4013 | 25.86 | 9.77
5843.270534 | 3.116379254 | 4056 | 25.86 | 9.77
5844.537447 | 3.116872366 | 4089 | 25.86 | 9.77
5845.854129 | 3.117036737 | 4157 | 25.86 | 9.77
5847.108747 | 3.116050513 | 4190 | 25.86 | 9.77
5848.372527 | 3.115886142 | 4223 | 25.86 | 9.77
5849.712971 | 3.116050513 | 4284 | 25.86 | 9.77
5850.972248 | 3.11539303 | 4309 | 25.86 | 9.77
5852.238655 | 3.111612505 | 4338 | 25.86 | 9.77
5853.586636 | 3.11539303 | 4382 | 25.86 | 9.77
5854.904697 | 3.113749324 | 4407 | 25.86 | 9.77
5856.228897 | 3.116379254 | 4425 | 25.86 | 9.77
5857.571803 | 3.117036737 | 4465 | 25.86 | 9.77
5858.903456 | 3.116379254 | 4476 | 25.88 | 9.77
5860.247593 | 3.114078065 | 4501 | 25.86 | 9.81
5861.585648 | 3.113749324 | 4526 | 25.86 | 9.77
5862.852267 | 3.11539303 | 4541 | 25.86 | 9.77
5864.11276 | 3.114735548 | 4552 | 25.86 | 9.77
5865.505217 | 3.115064289 | 4580 | 25.86 | 9.77
5866.784082 | 3.112598729 | 4595 | 25.86 | 9.77
5868.157187 | 3.113913694 | 4610 | 25.88 | 9.81
5869.48926 | 3.114571177 | 4624 | 25.86 | 9.77
5870.766334 | 3.11539303 | 4635 | 25.86 | 9.77
5872.127807 | 3.114242436 | 4660 | 25.86 | 9.77
5873.434969 | 3.112598729 | 4671 | 25.86 | 9.77
5874.749886 | 3.115064289 | 4675 | 25.88 | 9.81
5876.093224 | 3.115557401 | 4693 | 25.88 | 9.77
5877.450441 | 3.115557401 | 4701 | 25.88 | 9.81
5878.856069 | 3.113749324 | 4715 | 25.88 | 9.81
5880.248948 | 3.113091841 | 4732 | 25.86 | 9.81
5881.526639 | 3.114735548 | 4737 | 25.88 | 9.81
5882.866287 | 3.115064289 | 4758 | 25.86 | 9.81
5884.132325 | 3.116050513 | 4765 | 25.86 | 9.81
5885.474146 | 3.113091841 | 4772 | 25.86 | 9.81
5886.814621 | 3.11292747 | 4787 | 25.86 | 9.81
5888.099245 | 3.114899918 | 4787 | 25.88 | 9.81
5889.451378 | 3.114899918 | 4801 | 25.86 | 9.81
5890.780782 | 3.114899918 | 4809 | 25.88 | 9.81
5892.102462 | 3.113420582 | 4819 | 25.86 | 9.81
5893.44464 | 3.114571177 | 4826 | 25.86 | 9.81
5894.706755 | 3.115721772 | 4824 | 25.88 | 9.81
5896.026139 | 3.115886142 | 4831 | 25.88 | 9.81
5897.378746 | 3.11539303 | 4838 | 25.88 | 9.81
5898.79863 | 3.114078065 | 4842 | 25.88 | 9.81
5900.067917 | 3.116214884 | 4845 | 25.88 | 9.81
5901.410983 | 3.11522866 | 4856 | 25.88 | 9.81
5902.734248 | 3.116543625 | 4860 | 25.88 | 9.81
5904.140814 | 3.11539303 | 4874 | 25.88 | 9.81
5905.421807 | 3.114406806 | 4874 | 25.88 | 9.81
5906.764436 | 3.116543625 | 4881 | 25.86 | 9.81
5908.1587 | 3.116707996 | 4885 | 25.88 | 9.81
5909.485964 | 3.117036737 | 4892 | 25.88 | 9.81
5910.755107 | 3.115721772 | 4892 | 25.88 | 9.81
5912.063958 | 3.11522866 | 4900 | 25.88 | 9.81
5913.399157 | 3.118844814 | 4907 | 25.88 | 9.81
5914.676947 | 3.116707996 | 4910 | 25.88 | 9.81
5915.973778 | 3.117036737 | 4918 | 25.88 | 9.81
5917.249332 | 3.114899918 | 4925 | 25.88 | 9.81
5918.577575 | 3.117529849 | 4925 | 25.88 | 9.81
5919.844463 | 3.117201107 | 4936 | 25.88 | 9.81
5921.107777 | 3.117694219 | 4939 | 25.88 | 9.81
5922.425902 | 3.117694219 | 4943 | 25.88 | 9.81
5923.756349 | 3.115064289 | 4950 | 25.88 | 9.81
5925.110551 | 3.118351702 | 4954 | 25.88 | 9.81
5926.52201 | 3.116872366 | 4961 | 25.88 | 9.81
5927.851337 | 3.117036737 | 4965 | 25.88 | 9.81
5929.176281 | 3.116872366 | 4965 | 25.88 | 9.81
5930.522836 | 3.115721772 | 4968 | 25.88 | 9.81
5931.801317 | 3.11785859 | 4975 | 25.88 | 9.81
5933.152628 | 3.118187331 | 4975 | 25.88 | 9.81
5934.528539 | 3.117036737 | 4979 | 25.88 | 9.81
5935.880256 | 3.116379254 | 4976 | 25.89 | 9.81
5937.223572 | 3.116707996 | 4986 | 25.88 | 9.81
5938.546474 | 3.117365478 | 4990 | 25.88 | 9.81
5939.821873 | 3.11785859 | 4990 | 25.88 | 9.81
5941.111895 | 3.117365478 | 4994 | 25.88 | 9.81
5942.385837 | 3.117036737 | 4990 | 25.89 | 9.81
5943.729166 | 3.118351702 | 4997 | 25.88 | 9.81
5945.066971 | 3.119995409 | 4998 | 25.89 | 9.81
5946.429143 | 3.11785859 | 5004 | 25.88 | 9.81
5947.777274 | 3.11785859 | 5008 | 25.88 | 9.81
5949.071493 | 3.116872366 | 5015 | 25.88 | 9.81
5950.387529 | 3.117365478 | 5012 | 25.89 | 9.81
5951.713702 | 3.120159779 | 5019 | 25.88 | 9.81
5952.988404 | 3.119666667 | 5026 | 25.88 | 9.81
5954.256799 | 3.118187331 | 5026 | 25.88 | 9.81
5955.705048 | 3.117529849 | 5033 | 25.88 | 9.81
5957.021923 | 3.120159779 | 5037 | 25.88 | 9.81
5958.381451 | 3.118022961 | 5041 | 25.88 | 9.81
5959.644255 | 3.118516073 | 5048 | 25.88 | 9.81
5960.970511 | 3.116872366 | 5045 | 25.89 | 9.81
5962.285241 | 3.118187331 | 5048 | 25.88 | 9.81
5963.638524 | 3.119337926 | 5055 | 25.88 | 9.81
5964.962924 | 3.119502297 | 5048 | 25.88 | 9.81
5966.286179 | 3.118680443 | 5045 | 25.89 | 9.81
5967.603777 | 3.117529849 | 5051 | 25.88 | 9.81
5968.87387 | 3.118680443 | 5051 | 25.88 | 9.81
5970.13077 | 3.119009185 | 5052 | 25.89 | 9.81
5971.397041 | 3.119173555 | 5059 | 25.88 | 9.81
5972.727042 | 3.119173555 | 5062 | 25.88 | 9.81
5973.986694 | 3.117036737 | 5063 | 25.89 | 9.81
5975.314684 | 3.120488521 | 5069 | 25.88 | 9.81
5976.572689 | 3.118516073 | 5073 | 25.88 | 9.81
5977.924831 | 3.119009185 | 5070 | 25.89 | 9.77
5979.246083 | 3.119009185 | 5066 | 25.89 | 9.77
5980.507098 | 3.117201107 | 5073 | 25.88 | 9.77
5981.834437 | 3.119502297 | 5077 | 25.89 | 9.77
5983.131094 | 3.119995409 | 5081 | 25.89 | 9.77
5984.444273 | 3.119337926 | 5081 | 25.89 | 9.77
5985.725715 | 3.11785859 | 5084 | 25.89 | 9.77
5987.04646 | 3.118187331 | 5088 | 25.89 | 9.77
5988.362013 | 3.119666667 | 5088 | 25.89 | 9.77
5989.626747 | 3.121639115 | 5095 | 25.89 | 9.77
5990.943864 | 3.120159779 | 5095 | 25.89 | 9.77
5992.205576 | 3.117365478 | 5099 | 25.89 | 9.77
5993.497225 | 3.119831038 | 5095 | 25.89 | 9.77
5994.791827 | 3.119995409 | 5099 | 25.89 | 9.77
5996.057443 | 3.121474745 | 5102 | 25.89 | 9.77
5997.381356 | 3.120488521 | 5106 | 25.89 | 9.77
5998.699876 | 3.119009185 | 5103 | 25.9 | 9.77
6000.123155 | 3.120817262 | 5110 | 25.89 | 9.77
6001.447463 | 3.12032415 | 5117 | 25.9 | 9.77
6002.718801 | 3.120488521 | 5117 | 25.89 | 9.77
6003.998341 | 3.119831038 | 5117 | 25.89 | 9.77
6005.346662 | 3.117036737 | 5120 | 25.89 | 9.77
6006.660509 | 3.120981633 | 5120 | 25.89 | 9.77
6007.985717 | 3.121803486 | 5124 | 25.89 | 9.77
6009.32187 | 3.120981633 | 5124 | 25.89 | 9.73
6010.576341 | 3.119831038 | 5128 | 25.89 | 9.77
6011.843845 | 3.117529849 | 5124 | 25.9 | 9.77
6013.131982 | 3.121967857 | 5131 | 25.89 | 9.77
6014.41047 | 3.121967857 | 5135 | 25.89 | 9.77
6015.7033 | 3.121310374 | 5132 | 25.9 | 9.77
6017.02898 | 3.119009185 | 5139 | 25.89 | 9.77
6018.361058 | 3.121310374 | 5142 | 25.89 | 9.77
6019.718447 | 3.120652891 | 5135 | 25.9 | 9.77
6021.062029 | 3.121310374 | 5139 | 25.9 | 9.73
6022.429756 | 3.120981633 | 5143 | 25.9 | 9.73
6023.833149 | 3.120981633 | 5153 | 25.9 | 9.73
6025.093664 | 3.121967857 | 5157 | 25.9 | 9.73
6026.357089 | 3.121967857 | 5161 | 25.9 | 9.73
6027.621102 | 3.122132227 | 5161 | 25.9 | 9.73
6028.883159 | 3.121310374 | 5157 | 25.9 | 9.73
6030.200569 | 3.119831038 | 5157 | 25.9 | 9.73
6031.476848 | 3.123447193 | 5161 | 25.9 | 9.73
6032.73358 | 3.122460969 | 5161 | 25.9 | 9.73
6034.066675 | 3.122132227 | 5161 | 25.9 | 9.73
6035.405042 | 3.121639115 | 5164 | 25.9 | 9.73
6036.674491 | 3.119666667 | 5168 | 25.9 | 9.73
6038.028214 | 3.123118451 | 5171 | 25.9 | 9.73
6039.408639 | 3.124104676 | 5168 | 25.9 | 9.73
6040.683921 | 3.121803486 | 5168 | 25.9 | 9.73
6042.022839 | 3.120817262 | 5168 | 25.9 | 9.73
6043.328935 | 3.121310374 | 5168 | 25.9 | 9.73
6044.666679 | 3.123118451 | 5171 | 25.9 | 9.73
6045.992712 | 3.123775934 | 5171 | 25.9 | 9.73
6047.32387 | 3.122460969 | 5175 | 25.9 | 9.73
6048.65174 | 3.121310374 | 5175 | 25.9 | 9.73
6049.932749 | 3.124926529 | 5175 | 25.9 | 9.73
6051.198753 | 3.120981633 | 5182 | 25.9 | 9.73
6052.526957 | 3.12278971 | 5186 | 25.9 | 9.73
6053.87058 | 3.12278971 | 5190 | 25.9 | 9.73
6055.153787 | 3.122296598 | 5186 | 25.9 | 9.73
6056.503134 | 3.122954081 | 5186 | 25.9 | 9.73
6057.895401 | 3.122460969 | 5193 | 25.9 | 9.73
6059.16696 | 3.123282822 | 5193 | 25.9 | 9.73
6060.50234 | 3.121474745 | 5193 | 25.9 | 9.73
6061.826027 | 3.120159779 | 5197 | 25.9 | 9.73
6063.167797 | 3.123447193 | 5197 | 25.9 | 9.73
6064.441473 | 3.123447193 | 5193 | 25.9 | 9.73
6065.720576 | 3.123282822 | 5197 | 25.9 | 9.73
6339.475666 | 3.093202996 | 150 | 25.95 | 9.77
6340.776137 | 3.124597788 | 147 | 25.95 | 9.77
6342.061544 | 3.141856711 | 139 | 25.95 | 9.77
6343.26084 | 3.154513258 | 139 | 25.95 | 9.77
6344.44356 | 3.163882392 | 143 | 25.95 | 9.77
6345.632897 | 3.172922786 | 150 | 25.95 | 9.77
6346.828676 | 3.177689539 | 158 | 25.95 | 9.77
6348.054816 | 3.182291922 | 176 | 25.95 | 9.77
6349.242046 | 3.181963181 | 190 | 25.95 | 9.77
6350.440751 | 3.178182652 | 205 | 25.95 | 9.77
6351.639971 | 3.179333248 | 223 | 25.95 | 9.77
6352.878036 | 3.178840135 | 277 | 25.95 | 9.77
6354.106673 | 3.176867685 | 306 | 25.95 | 9.77
6355.337105 | 3.175388348 | 338 | 25.95 | 9.77
6356.562309 | 3.170292853 | 378 | 25.95 | 9.77
6357.760808 | 3.167169808 | 454 | 25.95 | 9.77
6358.959029 | 3.166019212 | 487 | 25.96 | 9.77
6360.157658 | 3.16338928 | 530 | 25.95 | 9.77
6361.375025 | 3.164211134 | 573 | 25.95 | 9.77
6362.571141 | 3.157636303 | 661 | 25.96 | 9.77
6363.774103 | 3.156156966 | 715 | 25.96 | 9.77
6364.991235 | 3.152212068 | 762 | 25.96 | 9.77
6366.186675 | 3.148760282 | 816 | 25.96 | 9.77
6367.426245 | 3.147938428 | 917 | 25.96 | 9.77
6368.652177 | 3.144979755 | 972 | 25.96 | 9.77
6369.880538 | 3.143007306 | 1036 | 25.95 | 9.77
6371.112482 | 3.141034858 | 1087 | 25.95 | 9.77
6372.310781 | 3.134460029 | 1206 | 25.95 | 9.77
6373.537155 | 3.135610624 | 1261 | 25.96 | 9.77
6374.740408 | 3.133309434 | 1326 | 25.95 | 9.77
6375.941534 | 3.134295658 | 1387 | 25.96 | 9.77
6377.18705 | 3.131501356 | 1510 | 25.96 | 9.77
6378.382553 | 3.127885201 | 1575 | 25.96 | 9.77
6379.582809 | 3.126405865 | 1647 | 25.95 | 9.77
6380.808015 | 3.125748382 | 1709 | 25.96 | 9.77
6382.065344 | 3.125748382 | 1836 | 25.96 | 9.77
6383.29104 | 3.123775934 | 1904 | 25.96 | 9.77
6384.50532 | 3.122296598 | 1977 | 25.96 | 9.77
6385.701266 | 3.120488521 | 2042 | 25.96 | 9.77
6386.945689 | 3.120159779 | 2179 | 25.96 | 9.77
6388.174166 | 3.120817262 | 2252 | 25.96 | 9.77
6389.409445 | 3.118516073 | 2313 | 25.96 | 9.77
6390.647734 | 3.118516073 | 2382 | 25.96 | 9.77
6391.839856 | 3.117529849 | 2523 | 25.96 | 9.77
6393.068091 | 3.114078065 | 2588 | 25.96 | 9.77
6394.256928 | 3.116707996 | 2664 | 25.96 | 9.77
6395.476456 | 3.115721772 | 2736 | 25.96 | 9.77
6396.71048 | 3.114735548 | 2881 | 25.96 | 9.77
6397.896748 | 3.113091841 | 2953 | 25.96 | 9.77
6399.11142 | 3.111776876 | 3033 | 25.96 | 9.77
6400.328326 | 3.113584953 | 3116 | 25.96 | 9.77
6401.590444 | 3.111776876 | 3257 | 25.96 | 9.77
6402.772394 | 3.112105617 | 3326 | 25.96 | 9.77
6403.997695 | 3.110461911 | 3394 | 25.96 | 9.77
6405.18836 | 3.110626281 | 3459 | 25.96 | 9.77
6406.472175 | 3.110955023 | 3590 | 25.96 | 9.77
6407.697933 | 3.111448135 | 3644 | 25.96 | 9.77
6408.911869 | 3.110955023 | 3702 | 25.96 | 9.77
6410.091694 | 3.109311316 | 3749 | 25.96 | 9.77
6411.348628 | 3.108653834 | 3846 | 25.96 | 9.77
6412.588929 | 3.109475687 | 3890 | 25.96 | 9.77
6413.822576 | 3.109804428 | 3933 | 25.96 | 9.77
6415.052472 | 3.11013317 | 3970 | 25.97 | 9.77
6416.245828 | 3.108160722 | 4045 | 25.96 | 9.77
6417.469899 | 3.108982575 | 4071 | 25.97 | 9.77
6418.6906 | 3.107503239 | 4114 | 25.96 | 9.77
6419.910025 | 3.108325093 | 4140 | 25.97 | 9.77
6421.107307 | 3.111283764 | 4194 | 25.97 | 9.77
6422.303835 | 3.107503239 | 4215 | 25.97 | 9.77
6423.513606 | 3.106352645 | 4241 | 25.97 | 9.77
6424.706831 | 3.107996351 | 4269 | 25.96 | 9.77
6425.985764 | 3.107996351 | 4313 | 25.96 | 9.77
6427.181664 | 3.108982575 | 4328 | 25.97 | 9.77
6428.414876 | 3.108489463 | 4349 | 25.97 | 9.77
6429.6385 | 3.106023904 | 4367 | 25.97 | 9.81
6430.867497 | 3.106517016 | 4407 | 25.97 | 9.81
6432.090229 | 3.10766761 | 4425 | 25.97 | 9.81
6433.307001 | 3.107503239 | 4440 | 25.97 | 9.81
6434.503524 | 3.108160722 | 4461 | 25.96 | 9.81
6435.747083 | 3.106352645 | 4483 | 25.97 | 9.81
6436.963631 | 3.106188274 | 4498 | 25.97 | 9.81
6438.171042 | 3.107174498 | 4501 | 25.97 | 9.81
6439.398296 | 3.107010127 | 4512 | 25.97 | 9.81
6440.626083 | 3.107010127 | 4534 | 25.97 | 9.81
6441.819051 | 3.107503239 | 4548 | 25.97 | 9.81
6443.014715 | 3.107010127 | 4552 | 25.97 | 9.81
6444.205194 | 3.11013317 | 4563 | 25.97 | 9.81
6445.50638 | 3.108489463 | 4581 | 25.97 | 9.81
6446.730673 | 3.108160722 | 4584 | 25.97 | 9.81
6448.117431 | 3.106845757 | 4602 | 25.97 | 9.81
6449.400877 | 3.106517016 | 4617 | 25.97 | 9.81
6450.72706 | 3.109475687 | 4624 | 25.97 | 9.81
6452.033989 | 3.108325093 | 4635 | 25.97 | 9.81
6453.38416 | 3.107831981 | 4649 | 25.97 | 9.81
6454.710961 | 3.10766761 | 4649 | 25.97 | 9.81
6456.087115 | 3.107503239 | 4653 | 25.97 | 9.81
6457.437054 | 3.108489463 | 4664 | 25.97 | 9.81
6458.714358 | 3.108653834 | 4664 | 25.97 | 9.81
6459.996309 | 3.106352645 | 4675 | 25.97 | 9.81
6461.27075 | 3.106352645 | 4682 | 25.97 | 9.81
6462.587053 | 3.107831981 | 4682 | 25.98 | 9.81
6463.99131 | 3.109968799 | 4693 | 25.97 | 9.81
6465.306017 | 3.109311316 | 4697 | 25.98 | 9.81
6466.625429 | 3.108160722 | 4704 | 25.98 | 9.81
6468.042502 | 3.106845757 | 4718 | 25.98 | 9.77
6469.359693 | 3.110461911 | 4722 | 25.98 | 9.77
6470.676104 | 3.109640058 | 4726 | 25.98 | 9.77
6471.997936 | 3.109146946 | 4737 | 25.98 | 9.77
6473.26455 | 3.106352645 | 4743 | 25.97 | 9.77
6474.685469 | 3.109311316 | 4747 | 25.98 | 9.77
6476.012179 | 3.110461911 | 4755 | 25.98 | 9.77
6477.282674 | 3.109640058 | 4755 | 25.98 | 9.77
6478.60863 | 3.11029754 | 4765 | 25.98 | 9.77
6479.944656 | 3.107831981 | 4773 | 25.98 | 9.77
6481.269027 | 3.11029754 | 4776 | 25.98 | 9.77
6482.592125 | 3.11013317 | 4787 | 25.98 | 9.77
6483.943199 | 3.110626281 | 4791 | 25.98 | 9.77
6485.212567 | 3.107338869 | 4798 | 25.98 | 9.77
6486.481163 | 3.108818204 | 4802 | 25.98 | 9.77
6487.750062 | 3.110790652 | 4802 | 25.98 | 9.73
6489.013306 | 3.111612505 | 4809 | 25.98 | 9.73
6490.337713 | 3.111448135 | 4812 | 25.98 | 9.73
6491.606627 | 3.111448135 | 4812 | 25.98 | 9.73
6492.892361 | 3.109146946 | 4812 | 25.98 | 9.73
6494.213664 | 3.112105617 | 4823 | 25.98 | 9.73
6495.476799 | 3.111776876 | 4827 | 25.98 | 9.73
6496.746327 | 3.111776876 | 4838 | 25.98 | 9.73
6498.076408 | 3.11029754 | 4841 | 25.98 | 9.73
6499.350374 | 3.106681386 | 4849 | 25.98 | 9.73
6500.614263 | 3.1127631 | 4849 | 25.98 | 9.73
6501.935699 | 3.111941247 | 4859 | 25.98 | 9.73
6503.211647 | 3.111119393 | 4863 | 25.98 | 9.73
6504.486262 | 3.11013317 | 4863 | 25.98 | 9.73
6505.832019 | 3.108982575 | 4863 | 25.98 | 9.73
6507.194534 | 3.111448135 | 4870 | 25.98 | 9.73
6508.457298 | 3.112269988 | 4870 | 25.98 | 9.73
6509.779802 | 3.110955023 | 4874 | 25.98 | 9.73
6511.146166 | 3.11029754 | 4878 | 25.98 | 9.73
6512.41494 | 3.109968799 | 4885 | 25.98 | 9.75
6513.758297 | 3.112269988 | 4896 | 25.98 | 9.73
6515.078171 | 3.112105617 | 4899 | 25.98 | 9.73
6516.4163 | 3.11029754 | 4896 | 25.98 | 9.73
6517.762267 | 3.109968799 | 4900 | 25.99 | 9.73
6519.085627 | 3.110955023 | 4903 | 25.98 | 9.73
6520.421381 | 3.11292747 | 4910 | 25.98 | 9.73
6521.699237 | 3.111941247 | 4910 | 25.98 | 9.73
6523.083482 | 3.111119393 | 4914 | 25.98 | 9.73
6524.402527 | 3.109968799 | 4914 | 25.99 | 9.75
6525.711044 | 3.111776876 | 4918 | 25.99 | 9.73
6527.024292 | 3.112434359 | 4914 | 25.99 | 9.75
6528.363654 | 3.113091841 | 4921 | 25.99 | 9.73
6529.654604 | 3.111776876 | 4928 | 25.98 | 9.73
6530.994028 | 3.111119393 | 4925 | 25.99 | 9.73
6532.261537 | 3.112105617 | 4929 | 25.99 | 9.75
6533.533761 | 3.111776876 | 4939 | 25.99 | 9.73
6534.881802 | 3.113584953 | 4939 | 25.99 | 9.73
6536.225182 | 3.111941247 | 4947 | 25.99 | 9.73
6537.490683 | 3.111941247 | 4950 | 25.99 | 9.73
6538.810738 | 3.113256212 | 4947 | 25.99 | 9.75
6540.1317 | 3.113091841 | 4957 | 25.99 | 9.75
6541.384101 | 3.112434359 | 4954 | 25.99 | 9.73
6542.678879 | 3.11029754 | 4957 | 25.99 | 9.73
6543.96652 | 3.113749324 | 4965 | 25.99 | 9.73
6545.292877 | 3.11292747 | 4968 | 25.99 | 9.73
6546.563111 | 3.11292747 | 4972 | 25.99 | 9.73
6547.865782 | 3.112105617 | 4972 | 25.99 | 9.73
6549.214793 | 3.111776876 | 4976 | 25.99 | 9.75
6550.586338 | 3.11292747 | 4983 | 25.99 | 9.73
6551.906992 | 3.114899918 | 4983 | 25.99 | 9.73
6553.170323 | 3.113584953 | 4979 | 25.99 | 9.73
6554.487714 | 3.112105617 | 4976 | 25.99 | 9.73
6555.806339 | 3.112434359 | 4983 | 25.99 | 9.73
6557.071277 | 3.113091841 | 4983 | 25.99 | 9.73
6558.374684 | 3.114078065 | 4983 | 25.99 | 9.75
6559.644411 | 3.112105617 | 4983 | 25.99 | 9.73
6560.973586 | 3.1127631 | 4983 | 25.99 | 9.73
6562.313134 | 3.1127631 | 4986 | 25.99 | 9.73
6563.575219 | 3.114406806 | 4987 | 26 | 9.75
6564.900723 | 3.114078065 | 4990 | 25.99 | 9.75
6566.175672 | 3.114242436 | 4994 | 25.99 | 9.75
6567.544316 | 3.112105617 | 4994 | 25.99 | 9.75
6568.86344 | 3.113913694 | 4997 | 25.99 | 9.75
6570.175113 | 3.114242436 | 4994 | 25.99 | 9.75
6571.516127 | 3.115064289 | 4994 | 25.99 | 9.75
6572.782182 | 3.113584953 | 4994 | 25.99 | 9.75
6574.123526 | 3.112269988 | 4994 | 26 | 9.75
6575.384386 | 3.115557401 | 4994 | 26 | 9.75
6576.709851 | 3.114406806 | 4997 | 25.99 | 9.75
6577.98294 | 3.114899918 | 5004 | 25.99 | 9.75
6579.283114 | 3.113749324 | 5004 | 25.99 | 9.75
6580.583213 | 3.112598729 | 5001 | 26 | 9.75
6581.841428 | 3.114571177 | 5005 | 26 | 9.75
6583.165206 | 3.116050513 | 5005 | 26 | 9.75
6584.49369 | 3.114571177 | 5001 | 26 | 9.73
6585.844255 | 3.112434359 | 5005 | 26 | 9.75
6587.098662 | 3.112598729 | 5008 | 26 | 9.75
6588.365803 | 3.117036737 | 5008 | 26 | 9.75
6589.624822 | 3.115721772 | 5012 | 26 | 9.75
6590.955834 | 3.11522866 | 5012 | 25.99 | 9.75
6592.222591 | 3.114078065 | 5005 | 26 | 9.75
6593.559317 | 3.114406806 | 5008 | 26 | 9.75
6594.900831 | 3.11522866 | 5008 | 26 | 9.75
6596.217061 | 3.116379254 | 5012 | 26 | 9.75
6597.546841 | 3.115886142 | 5012 | 26 | 9.75
6598.859576 | 3.112434359 | 5008 | 26 | 9.75
6600.21982 | 3.114406806 | 5016 | 26 | 9.75
6601.485385 | 3.116543625 | 5016 | 26 | 9.75
6602.746093 | 3.115886142 | 5016 | 26 | 9.75
6604.020612 | 3.114406806 | 5016 | 26 | 9.75
6605.344855 | 3.114242436 | 5023 | 26 | 9.75
6606.669004 | 3.114899918 | 5027 | 26 | 9.75
6608.028149 | 3.116543625 | 5023 | 26 | 9.75
6609.368236 | 3.116214884 | 5027 | 26 | 9.75
6610.687975 | 3.114078065 | 5027 | 26 | 9.75
6611.961483 | 3.114571177 | 5030 | 26 | 9.75
6613.330568 | 3.117365478 | 5034 | 26 | 9.75
6614.666037 | 3.117036737 | 5037 | 26 | 9.75
6615.981977 | 3.116050513 | 5038 | 26.01 | 9.75
6617.338596 | 3.11522866 | 5041 | 26 | 9.75
6618.703698 | 3.115886142 | 5041 | 26.01 | 9.75
6620.0386 | 3.117529849 | 5041 | 26.01 | 9.75
6621.364502 | 3.116379254 | 5045 | 26 | 9.75
6622.631699 | 3.115886142 | 5048 | 26 | 9.75
6623.905438 | 3.114571177 | 5048 | 26 | 9.75
6625.24448 | 3.116707996 | 5045 | 26.01 | 9.75
6626.578192 | 3.117201107 | 5052 | 26.01 | 9.75
6627.910377 | 3.115721772 | 5059 | 26 | 9.75
6629.255439 | 3.114899918 | 5052 | 26.01 | 9.75
6630.599351 | 3.115064289 | 5056 | 26.01 | 9.75
6631.930004 | 3.117529849 | 5063 | 26 | 9.75
6633.295435 | 3.116379254 | 5059 | 26.01 | 9.75
6634.56979 | 3.117694219 | 5063 | 26 | 9.75
6635.892249 | 3.115886142 | 5059 | 26.01 | 9.75
6637.191442 | 3.116872366 | 5067 | 26.01 | 9.75
6638.502321 | 3.117694219 | 5067 | 26.01 | 9.75
6912.386556 | 3.11029754 | 138 | 26.02 | 9.78
6913.874438 | 3.14382916 | 134 | 26.01 | 9.78
6915.144394 | 3.157471932 | 138 | 26.01 | 9.78
6916.476232 | 3.169799741 | 138 | 26.02 | 9.78
6917.799959 | 3.180155102 | 145 | 26.01 | 9.78
6919.140424 | 3.186729935 | 146 | 26.02 | 9.78
6920.41788 | 3.189031127 | 160 | 26.01 | 9.78
6921.764032 | 3.191003577 | 171 | 26.02 | 9.78
6923.144617 | 3.191825431 | 189 | 26.02 | 9.78
6924.492692 | 3.191661061 | 236 | 26.01 | 9.78
6925.795451 | 3.189195498 | 261 | 26.01 | 9.78
6927.146186 | 3.182949406 | 316 | 26.02 | 9.78
6928.46444 | 3.180648214 | 352 | 26.02 | 9.78
6929.804512 | 3.178511393 | 384 | 26.02 | 9.78
6931.16253 | 3.17571709 | 464 | 26.02 | 9.78
6932.525187 | 3.173580269 | 500 | 26.02 | 9.78
6933.935912 | 3.166676695 | 597 | 26.01 | 9.78
6935.205992 | 3.164868617 | 645 | 26.02 | 9.78
6936.563071 | 3.161581201 | 691 | 26.01 | 9.78
6937.92045 | 3.159937493 | 793 | 26.02 | 9.78
6939.310194 | 3.154348887 | 844 | 26.02 | 9.78
6940.73028 | 3.153198292 | 952 | 26.02 | 9.78
6942.048729 | 3.150075248 | 1006 | 26.02 | 9.78
6943.381093 | 3.148102799 | 1068 | 26.02 | 9.78
6944.691132 | 3.145637238 | 1187 | 26.02 | 9.78
6946.080497 | 3.143993531 | 1248 | 26.02 | 9.78
6947.408317 | 3.140377375 | 1310 | 26.02 | 9.78
6948.754212 | 3.138569297 | 1437 | 26.02 | 9.78
6950.093975 | 3.13692559 | 1505 | 26.02 | 9.78
6951.429446 | 3.135774995 | 1639 | 26.02 | 9.78
6952.761143 | 3.133802546 | 1704 | 26.02 | 9.78
6954.118996 | 3.133309434 | 1776 | 26.01 | 9.78
6955.463808 | 3.129857649 | 1907 | 26.02 | 9.78
6956.728615 | 3.128378313 | 1975 | 26.02 | 9.78
6958.008594 | 3.127885201 | 2037 | 26.02 | 9.78
6959.35173 | 3.127392089 | 2181 | 26.02 | 9.78
6960.691073 | 3.124762158 | 2257 | 26.01 | 9.78
6962.018814 | 3.123775934 | 2329 | 26.01 | 9.78
6963.392876 | 3.123447193 | 2467 | 26.02 | 9.78
6964.735552 | 3.123118451 | 2539 | 26.02 | 9.78
6966.067284 | 3.122460969 | 2684 | 26.02 | 9.78
6967.472562 | 3.121474745 | 2756 | 26.02 | 9.78
6968.80775 | 3.119995409 | 2829 | 26.02 | 9.78
6970.146424 | 3.119995409 | 2984 | 26.01 | 9.78
6971.423307 | 3.12032415 | 3057 | 26.02 | 9.78
6972.70566 | 3.119173555 | 3128 | 26.01 | 9.78
6974.0547 | 3.118022961 | 3270 | 26.02 | 9.78
6975.344203 | 3.116872366 | 3342 | 26.01 | 9.78
6976.615969 | 3.116379254 | 3407 | 26.02 | 9.78
6977.968816 | 3.116543625 | 3545 | 26.02 | 9.78
6979.269218 | 3.116543625 | 3610 | 26.02 | 9.78
6980.615646 | 3.11785859 | 3733 | 26.02 | 9.82
6981.889559 | 3.113913694 | 3787 | 26.02 | 9.78
6983.170634 | 3.116214884 | 3841 | 26.02 | 9.78
6984.508151 | 3.115557401 | 3939 | 26.02 | 9.78
6985.789818 | 3.114406806 | 3986 | 26.02 | 9.78
6987.078888 | 3.114078065 | 4029 | 26.02 | 9.82
6988.432722 | 3.11292747 | 4116 | 26.01 | 9.78
6989.68999 | 3.11539303 | 4152 | 26.02 | 9.78
6990.967929 | 3.113256212 | 4188 | 26.02 | 9.78
6992.294045 | 3.114242436 | 4253 | 26.02 | 9.78
6993.560795 | 3.113584953 | 4282 | 26.02 | 9.78
6994.876308 | 3.112105617 | 4311 | 26.02 | 9.78
6996.2055 | 3.113749324 | 4358 | 26.02 | 9.78
6997.528963 | 3.11292747 | 4384 | 26.02 | 9.78
6998.86298 | 3.113091841 | 4413 | 26.02 | 9.78
7000.209024 | 3.11292747 | 4456 | 26.02 | 9.78
7001.537109 | 3.113420582 | 4474 | 26.02 | 9.78
7002.862406 | 3.113091841 | 4492 | 26.02 | 9.78
7004.124243 | 3.113256212 | 4532 | 26.02 | 9.78
7005.428432 | 3.112105617 | 4543 | 26.02 | 9.78
7006.769557 | 3.110955023 | 4561 | 26.02 | 9.78
7008.122569 | 3.111776876 | 4590 | 26.02 | 9.78
7009.411166 | 3.112434359 | 4608 | 26.02 | 9.75
7010.784132 | 3.112434359 | 4633 | 26.02 | 9.75
7012.06475 | 3.111448135 | 4644 | 26.02 | 9.75
7013.385701 | 3.110626281 | 4658 | 26.02 | 9.75
7014.676372 | 3.114406806 | 4684 | 26.02 | 9.75
7015.987484 | 3.113256212 | 4698 | 26.02 | 9.75
7017.242951 | 3.113584953 | 4713 | 26.02 | 9.75
7018.570721 | 3.111283764 | 4727 | 26.02 | 9.75
7019.833729 | 3.111119393 | 4738 | 26.02 | 9.75
7021.167845 | 3.113913694 | 4742 | 26.02 | 9.75
7022.465574 | 3.112598729 | 4763 | 26.02 | 9.75
7023.787513 | 3.11292747 | 4774 | 26.02 | 9.75
7025.101796 | 3.112105617 | 4778 | 26.02 | 9.75
7026.372834 | 3.110461911 | 4796 | 26.02 | 9.75
7027.677942 | 3.11292747 | 4803 | 26.02 | 9.75
7029.001283 | 3.113256212 | 4814 | 26.02 | 9.75
7030.273409 | 3.113420582 | 4832 | 26.02 | 9.75
7031.545585 | 3.109804428 | 4839 | 26.02 | 9.75
7032.873933 | 3.111612505 | 4846 | 26.02 | 9.75
7034.227672 | 3.113420582 | 4865 | 26.02 | 9.75
7035.50114 | 3.113091841 | 4868 | 26.02 | 9.75
7036.823622 | 3.112598729 | 4872 | 26.02 | 9.75
7038.104126 | 3.11029754 | 4879 | 26.02 | 9.75
7039.370362 | 3.113420582 | 4886 | 26.02 | 9.75
7040.678544 | 3.114242436 | 4893 | 26.02 | 9.75
7042.012584 | 3.113584953 | 4901 | 26.03 | 9.75
7043.290109 | 3.111941247 | 4908 | 26.02 | 9.75
7044.623794 | 3.111119393 | 4915 | 26.02 | 9.75
7045.938073 | 3.113749324 | 4926 | 26.02 | 9.75
7047.242557 | 3.113584953 | 4930 | 26.02 | 9.75
7048.594087 | 3.114406806 | 4934 | 26.03 | 9.75
7049.89665 | 3.111776876 | 4944 | 26.02 | 9.75
7051.250123 | 3.110955023 | 4951 | 26.02 | 9.75
7052.629787 | 3.113913694 | 4962 | 26.02 | 9.75
7053.889459 | 3.112434359 | 4973 | 26.02 | 9.75
7055.208593 | 3.113091841 | 4980 | 26.02 | 9.75
7056.529951 | 3.111448135 | 4984 | 26.02 | 9.75
7057.883259 | 3.116050513 | 4987 | 26.02 | 9.75
7059.149567 | 3.113913694 | 4991 | 26.02 | 9.75
7060.417848 | 3.113420582 | 4999 | 26.03 | 9.75
7061.783928 | 3.114571177 | 5002 | 26.02 | 9.75
7063.075814 | 3.11292747 | 5006 | 26.02 | 9.75
7064.458844 | 3.11539303 | 5013 | 26.03 | 9.75
7065.728515 | 3.114242436 | 5009 | 26.03 | 9.75
7067.053362 | 3.114571177 | 5016 | 26.02 | 9.75
7068.411503 | 3.113256212 | 5027 | 26.02 | 9.75
7069.779499 | 3.1127631 | 5034 | 26.02 | 9.75
7071.114703 | 3.114242436 | 5035 | 26.03 | 9.75
7072.435516 | 3.114078065 | 5038 | 26.02 | 9.75
7073.704016 | 3.113749324 | 5045 | 26.02 | 9.75
7075.043564 | 3.112598729 | 5045 | 26.02 | 9.75
7076.370473 | 3.113749324 | 5056 | 26.02 | 9.75
7077.704925 | 3.113913694 | 5060 | 26.02 | 9.75
7078.96656 | 3.114899918 | 5063 | 26.02 | 9.75
7080.237889 | 3.114735548 | 5067 | 26.02 | 9.75
7081.601861 | 3.1127631 | 5071 | 26.02 | 9.75
7082.945644 | 3.114078065 | 5074 | 26.02 | 9.75
7084.283236 | 3.116379254 | 5074 | 26.02 | 9.75
7085.708218 | 3.115557401 | 5078 | 26.02 | 9.75
7086.977674 | 3.115064289 | 5075 | 26.03 | 9.75
7088.249738 | 3.113420582 | 5071 | 26.03 | 9.75
7089.616283 | 3.114899918 | 5078 | 26.02 | 9.75
7090.948236 | 3.116379254 | 5075 | 26.03 | 9.75
7092.270526 | 3.114078065 | 5081 | 26.02 | 9.75
7093.603903 | 3.114242436 | 5085 | 26.02 | 9.75
7094.872292 | 3.113091841 | 5089 | 26.02 | 9.75
7096.192546 | 3.11539303 | 5082 | 26.03 | 9.75
7097.538407 | 3.116379254 | 5085 | 26.03 | 9.75
7098.81691 | 3.11522866 | 5085 | 26.03 | 9.75
7100.091797 | 3.113749324 | 5096 | 26.03 | 9.75
7101.432014 | 3.113749324 | 5100 | 26.02 | 9.75
7102.766932 | 3.11522866 | 5100 | 26.02 | 9.75
7104.054194 | 3.116050513 | 5103 | 26.02 | 9.75
7105.331051 | 3.116379254 | 5107 | 26.02 | 9.75
7106.605306 | 3.11522866 | 5107 | 26.02 | 9.75
7107.936862 | 3.11522866 | 5110 | 26.02 | 9.75
7109.208486 | 3.115886142 | 5104 | 26.03 | 9.75
7110.481389 | 3.116379254 | 5110 | 26.02 | 9.75
7111.803076 | 3.114899918 | 5100 | 26.03 | 9.75
7113.15799 | 3.113913694 | 5100 | 26.02 | 9.75
7114.493473 | 3.116707996 | 5107 | 26.02 | 9.75
7115.877247 | 3.118022961 | 5110 | 26.02 | 9.75
7117.258401 | 3.117036737 | 5114 | 26.02 | 9.75
7118.60461 | 3.114078065 | 5114 | 26.02 | 9.75
7119.868884 | 3.111612505 | 5121 | 26.02 | 9.75
7121.134324 | 3.117529849 | 5121 | 26.02 | 9.75
7122.411401 | 3.117529849 | 5128 | 26.02 | 9.75
7123.737217 | 3.116872366 | 5128 | 26.02 | 9.75
7125.004908 | 3.11539303 | 5132 | 26.03 | 9.75
7126.33721 | 3.114406806 | 5132 | 26.02 | 9.75
7127.606876 | 3.117365478 | 5125 | 26.03 | 9.75
7128.946264 | 3.116379254 | 5132 | 26.02 | 9.75
7130.289294 | 3.116872366 | 5136 | 26.02 | 9.75
7131.5647 | 3.115721772 | 5128 | 26.02 | 9.75
7132.832281 | 3.115064289 | 5125 | 26.03 | 9.75
7134.155137 | 3.116214884 | 5129 | 26.03 | 9.75
7135.488938 | 3.116214884 | 5129 | 26.03 | 9.75
7136.810926 | 3.116379254 | 5136 | 26.02 | 9.75
7138.14778 | 3.115721772 | 5136 | 26.02 | 9.75
7139.458682 | 3.118516073 | 5136 | 26.02 | 9.75
7140.765828 | 3.116872366 | 5139 | 26.02 | 9.75
7142.153496 | 3.117365478 | 5143 | 26.02 | 9.75
7143.476434 | 3.116872366 | 5147 | 26.02 | 9.75
7144.797453 | 3.11522866 | 5147 | 26.02 | 9.75
7146.056907 | 3.117036737 | 5147 | 26.03 | 9.75
7147.366199 | 3.117694219 | 5150 | 26.02 | 9.75
7148.626762 | 3.117036737 | 5154 | 26.02 | 9.75
7149.93949 | 3.114899918 | 5151 | 26.03 | 9.75
7151.274683 | 3.116214884 | 5154 | 26.03 | 9.75
7152.611024 | 3.116872366 | 5151 | 26.03 | 9.75
7153.86666 | 3.116707996 | 5168 | 26.02 | 9.75
7155.134439 | 3.116214884 | 5168 | 26.02 | 9.75
7156.466751 | 3.114406806 | 5161 | 26.03 | 9.75
7157.797947 | 3.116050513 | 5161 | 26.03 | 9.75
7159.126656 | 3.116872366 | 5165 | 26.02 | 9.75
7160.438452 | 3.117694219 | 5168 | 26.02 | 9.75
7161.761406 | 3.11785859 | 5161 | 26.03 | 9.75
7163.060482 | 3.115557401 | 5168 | 26.02 | 9.75
7164.332438 | 3.117365478 | 5172 | 26.02 | 9.75
7165.607833 | 3.117036737 | 5175 | 26.02 | 9.75
7166.950772 | 3.117529849 | 5172 | 26.03 | 9.75
7168.209005 | 3.116543625 | 5176 | 26.03 | 9.75
7169.593478 | 3.11539303 | 5183 | 26.02 | 9.75
7170.860044 | 3.116872366 | 5179 | 26.02 | 9.75
7172.120466 | 3.119173555 | 5183 | 26.03 | 9.75
7173.380548 | 3.118022961 | 5183 | 26.03 | 9.75
7174.716902 | 3.114735548 | 5183 | 26.03 | 9.75
7175.982246 | 3.116214884 | 5183 | 26.03 | 9.75
7177.250984 | 3.11785859 | 5187 | 26.03 | 9.75
7178.583923 | 3.118351702 | 5187 | 26.03 | 9.75
7179.835396 | 3.118680443 | 5190 | 26.02 | 9.75
7181.171907 | 3.116707996 | 5187 | 26.03 | 9.75
7182.45507 | 3.117036737 | 5194 | 26.03 | 9.75
7183.824961 | 3.118351702 | 5190 | 26.03 | 9.75
7185.1954 | 3.118351702 | 5198 | 26.03 | 9.75
7186.494588 | 3.115886142 | 5201 | 26.03 | 9.75
7187.902057 | 3.116050513 | 5205 | 26.03 | 9.75
7189.252167 | 3.117201107 | 5208 | 26.03 | 9.75
7190.587017 | 3.118516073 | 5212 | 26.03 | 9.75
7191.935708 | 3.118351702 | 5212 | 26.03 | 9.75
7193.207342 | 3.117365478 | 5216 | 26.03 | 9.75
7194.598062 | 3.116872366 | 5216 | 26.03 | 9.75
7195.9342 | 3.118022961 | 5219 | 26.03 | 9.78
7197.300743 | 3.117529849 | 5219 | 26.03 | 9.75
7198.594405 | 3.118516073 | 5219 | 26.03 | 9.75
7199.938011 | 3.115721772 | 5223 | 26.03 | 9.75
7201.269363 | 3.117036737 | 5223 | 26.03 | 9.75
7202.569077 | 3.119173555 | 5223 | 26.03 | 9.75
7203.839192 | 3.118844814 | 5226 | 26.03 | 9.78
7205.170157 | 3.118351702 | 5230 | 26.03 | 9.78
7206.489179 | 3.11785859 | 5226 | 26.03 | 9.75
7207.850937 | 3.118680443 | 5230 | 26.03 | 9.78
7209.187829 | 3.118187331 | 5234 | 26.03 | 9.75
7210.446955 | 3.118516073 | 5241 | 26.03 | 9.78
7211.719091 | 3.118187331 | 5237 | 26.03 | 9.78
7485.479168 | 3.126405865 | 139 | 26.05 | 9.78
7486.90929 | 3.156156966 | 139 | 26.05 | 9.75
7488.262783 | 3.173580269 | 139 | 26.05 | 9.75
7489.607678 | 3.187387418 | 146 | 26.04 | 9.78
7490.933443 | 3.197742783 | 146 | 26.04 | 9.75
7492.306659 | 3.207440665 | 146 | 26.04 | 9.75
7493.577344 | 3.211549937 | 168 | 26.05 | 9.75
7494.93253 | 3.211385567 | 186 | 26.04 | 9.75
7496.334565 | 3.21204305 | 226 | 26.04 | 9.75
7497.68281 | 3.206454439 | 248 | 26.04 | 9.75
7499.026385 | 3.20464636 | 276 | 26.04 | 9.75
7500.293871 | 3.203495763 | 334 | 26.04 | 9.75
7501.578008 | 3.200043975 | 370 | 26.04 | 9.75
7502.914766 | 3.196756557 | 407 | 26.05 | 9.75
7504.281662 | 3.191825431 | 483 | 26.05 | 9.75
7505.612258 | 3.189524239 | 530 | 26.04 | 9.75
7507.021923 | 3.187058677 | 624 | 26.04 | 9.75
7508.311548 | 3.185250598 | 667 | 26.04 | 9.75
7509.6519 | 3.179004506 | 721 | 26.04 | 9.75
7510.916301 | 3.176045831 | 830 | 26.04 | 9.75
7512.262631 | 3.174566494 | 880 | 26.04 | 9.75
7513.611082 | 3.169799741 | 938 | 26.04 | 9.75
7514.966452 | 3.168813516 | 1058 | 26.04 | 9.75
7516.242208 | 3.164211134 | 1115 | 26.04 | 9.75
7517.609791 | 3.164868617 | 1177 | 26.04 | 9.75
7518.925734 | 3.162238684 | 1296 | 26.04 | 9.75
7520.203445 | 3.159444381 | 1358 | 26.05 | 9.75
7521.467879 | 3.156321337 | 1426 | 26.04 | 9.75
7522.753907 | 3.155663854 | 1560 | 26.04 | 9.75
7524.086818 | 3.153527034 | 1622 | 26.04 | 9.75
7525.499284 | 3.151554585 | 1759 | 26.04 | 9.75
7526.779892 | 3.149417765 | 1824 | 26.04 | 9.75
7528.055061 | 3.149089023 | 1893 | 26.04 | 9.75
7529.395924 | 3.147774058 | 2034 | 26.04 | 9.75
7530.752525 | 3.146952204 | 2103 | 26.05 | 9.75
7532.094642 | 3.143500418 | 2175 | 26.04 | 9.75
7533.449905 | 3.142842936 | 2323 | 26.04 | 9.75
7534.764341 | 3.144651014 | 2395 | 26.04 | 9.75
7536.19453 | 3.143171677 | 2540 | 26.04 | 9.75
7537.489721 | 3.142185453 | 2612 | 26.04 | 9.75
7538.843402 | 3.138569297 | 2685 | 26.04 | 9.75
7540.182073 | 3.137418702 | 2833 | 26.04 | 9.75
7541.556791 | 3.138240555 | 2909 | 26.04 | 9.75
7542.999034 | 3.136761219 | 3064 | 26.04 | 9.78
7544.32756 | 3.134460029 | 3137 | 26.04 | 9.78
7545.639496 | 3.13478877 | 3213 | 26.04 | 9.75
7546.963467 | 3.133966917 | 3368 | 26.04 | 9.78
7548.223278 | 3.135281883 | 3440 | 26.04 | 9.75
7549.490967 | 3.133309434 | 3520 | 26.04 | 9.78
7550.835455 | 3.133473805 | 3657 | 26.04 | 9.78
7552.157807 | 3.131665727 | 3719 | 26.04 | 9.78
7553.492737 | 3.133309434 | 3788 | 26.04 | 9.78
7554.816802 | 3.133473805 | 3900 | 26.04 | 9.78
7556.081566 | 3.131501356 | 3954 | 26.04 | 9.78
7557.34337 | 3.130843874 | 4005 | 26.04 | 9.78
7558.600865 | 3.129035796 | 4106 | 26.04 | 9.78
7559.920152 | 3.131172615 | 4146 | 26.04 | 9.75
7561.237897 | 3.130679503 | 4185 | 26.04 | 9.78
7562.526363 | 3.129528908 | 4261 | 26.04 | 9.78
7563.853383 | 3.128542684 | 4294 | 26.04 | 9.78
7565.162142 | 3.128707055 | 4330 | 26.04 | 9.78
7566.44478 | 3.128871425 | 4391 | 26.04 | 9.75
7567.805205 | 3.129035796 | 4420 | 26.04 | 9.78
7569.155405 | 3.129693279 | 4449 | 26.04 | 9.75
7570.479968 | 3.127227718 | 4500 | 26.04 | 9.78
7571.732516 | 3.127392089 | 4522 | 26.04 | 9.75
7573.16313 | 3.129528908 | 4572 | 26.04 | 9.75
7574.475097 | 3.129035796 | 4594 | 26.04 | 9.75
7575.728937 | 3.128707055 | 4616 | 26.04 | 9.75
7577.05586 | 3.126405865 | 4652 | 26.04 | 9.75
7578.398528 | 3.129857649 | 4670 | 26.04 | 9.75
7579.666933 | 3.128542684 | 4688 | 26.04 | 9.75
7581.060015 | 3.128871425 | 4717 | 26.04 | 9.75
7582.328555 | 3.12755646 | 4735 | 26.04 | 9.75
7583.681081 | 3.126734606 | 4746 | 26.04 | 9.75
7585.002678 | 3.127885201 | 4764 | 26.04 | 9.75
7586.259987 | 3.129693279 | 4775 | 26.04 | 9.75
7587.527484 | 3.128049572 | 4786 | 26.04 | 9.75
7588.797406 | 3.126405865 | 4811 | 26.04 | 9.75
7590.140617 | 3.125419641 | 4822 | 26.04 | 9.75
7591.414154 | 3.12755646 | 4833 | 26.04 | 9.75
7592.679501 | 3.127227718 | 4854 | 26.04 | 9.75
7593.936369 | 3.128542684 | 4868 | 26.03 | 9.75
7595.266082 | 3.126570236 | 4869 | 26.04 | 9.75
7596.617206 | 3.122460969 | 4887 | 26.04 | 9.75
7597.964295 | 3.127885201 | 4898 | 26.04 | 9.75
7599.281889 | 3.127392089 | 4905 | 26.04 | 9.75
7600.608326 | 3.12755646 | 4919 | 26.04 | 9.75
7602.019717 | 3.127063348 | 4930 | 26.04 | 9.75
7603.344035 | 3.127227718 | 4945 | 26.04 | 9.75
7604.697027 | 3.128213943 | 4952 | 26.03 | 9.75
7606.0461 | 3.129035796 | 4956 | 26.04 | 9.75
7607.432734 | 3.124762158 | 4973 | 26.03 | 9.75
7608.785799 | 3.125419641 | 4974 | 26.04 | 9.75
7610.139314 | 3.130350762 | 4995 | 26.04 | 9.75
7611.461744 | 3.127227718 | 4999 | 26.04 | 9.75
7612.732344 | 3.12755646 | 5006 | 26.04 | 9.75
7614.085389 | 3.126077124 | 5017 | 26.04 | 9.75
7615.440575 | 3.124926529 | 5021 | 26.04 | 9.75
7616.771504 | 3.128707055 | 5032 | 26.04 | 9.75
7618.119737 | 3.128542684 | 5039 | 26.04 | 9.75
7619.383251 | 3.127392089 | 5046 | 26.04 | 9.75
7620.836182 | 3.125748382 | 5053 | 26.04 | 9.75
7622.220959 | 3.128542684 | 5060 | 26.04 | 9.75
7623.602348 | 3.128049572 | 5064 | 26.04 | 9.75
7624.822778 | 3.128707055 | 5075 | 26.04 | 9.75
7626.07449 | 3.12755646 | 5071 | 26.04 | 9.75
7627.296771 | 3.126405865 | 5079 | 26.04 | 9.75
7628.621977 | 3.12755646 | 5089 | 26.04 | 9.75
7629.840092 | 3.129035796 | 5100 | 26.04 | 9.71
7631.038363 | 3.128542684 | 5093 | 26.04 | 9.71
7632.241615 | 3.127885201 | 5100 | 26.03 | 9.71
7633.506076 | 3.124926529 | 5107 | 26.03 | 9.71
7634.734498 | 3.128213943 | 5111 | 26.03 | 9.71
7635.95977 | 3.128213943 | 5114 | 26.03 | 9.75
7637.156316 | 3.129528908 | 5114 | 26.03 | 9.75
7638.386139 | 3.126898977 | 5118 | 26.03 | 9.71
7639.573286 | 3.126734606 | 5122 | 26.04 | 9.71
7640.773711 | 3.128378313 | 5122 | 26.04 | 9.71
7642.009863 | 3.130186391 | 5132 | 26.03 | 9.75
7643.267131 | 3.129857649 | 5143 | 26.03 | 9.71
7644.483987 | 3.129035796 | 5147 | 26.03 | 9.71
7645.677086 | 3.126077124 | 5144 | 26.04 | 9.71
7646.896274 | 3.128542684 | 5144 | 26.04 | 9.71
7648.146825 | 3.128049572 | 5147 | 26.04 | 9.75
7649.375443 | 3.128378313 | 5151 | 26.04 | 9.71
7650.568869 | 3.128707055 | 5154 | 26.04 | 9.71
7651.769804 | 3.126405865 | 5158 | 26.03 | 9.75
7653.028286 | 3.128213943 | 5169 | 26.03 | 9.75
7654.260104 | 3.128213943 | 5169 | 26.04 | 9.71
7655.455435 | 3.129035796 | 5172 | 26.03 | 9.71
7656.65868 | 3.129200167 | 5173 | 26.04 | 9.71
7657.906081 | 3.127720831 | 5176 | 26.04 | 9.71
7659.136892 | 3.128378313 | 5180 | 26.04 | 9.75
7660.371525 | 3.129528908 | 5187 | 26.03 | 9.71
7661.601181 | 3.131008244 | 5183 | 26.04 | 9.71
7662.795133 | 3.129693279 | 5191 | 26.04 | 9.71
7664.025426 | 3.127227718 | 5198 | 26.03 | 9.71
7665.256122 | 3.127885201 | 5201 | 26.03 | 9.75
7666.453608 | 3.129693279 | 5201 | 26.03 | 9.71
7667.690489 | 3.130186391 | 5205 | 26.03 | 9.75
7668.898341 | 3.129364537 | 5201 | 26.03 | 9.75
7670.151484 | 3.128542684 | 5201 | 26.03 | 9.75
7671.347819 | 3.128378313 | 5198 | 26.04 | 9.71
7672.549056 | 3.131501356 | 5208 | 26.03 | 9.75
7673.741111 | 3.129200167 | 5205 | 26.04 | 9.75
7674.971747 | 3.130679503 | 5205 | 26.03 | 9.75
7676.204243 | 3.129857649 | 5212 | 26.03 | 9.75
7677.433974 | 3.127392089 | 5216 | 26.03 | 9.75
7678.654685 | 3.130350762 | 5216 | 26.03 | 9.75
7679.853233 | 3.130350762 | 5212 | 26.04 | 9.75
7681.082828 | 3.13002202 | 5223 | 26.03 | 9.75
7682.321958 | 3.129035796 | 5226 | 26.03 | 9.75
7683.528252 | 3.129200167 | 5223 | 26.03 | 9.75
7684.764347 | 3.131172615 | 5230 | 26.03 | 9.75
7685.988524 | 3.131008244 | 5230 | 26.04 | 9.75
7687.222525 | 3.131172615 | 5230 | 26.04 | 9.75
7688.449769 | 3.130843874 | 5234 | 26.03 | 9.75
7689.669366 | 3.129200167 | 5241 | 26.03 | 9.75
7690.86372 | 3.129200167 | 5238 | 26.04 | 9.75
7692.070622 | 3.131336986 | 5245 | 26.04 | 9.75
7693.310666 | 3.131172615 | 5241 | 26.03 | 9.75
7694.503521 | 3.13002202 | 5245 | 26.04 | 9.75
7695.701216 | 3.128378313 | 5245 | 26.04 | 9.75
7696.953496 | 3.130843874 | 5255 | 26.03 | 9.75
7698.151141 | 3.131172615 | 5252 | 26.03 | 9.75
7699.346016 | 3.129857649 | 5252 | 26.04 | 9.75
7700.551569 | 3.13232321 | 5259 | 26.03 | 9.75
7701.833792 | 3.129364537 | 5263 | 26.03 | 9.75
7703.014324 | 3.129200167 | 5266 | 26.03 | 9.75
7704.24124 | 3.132158839 | 5266 | 26.03 | 9.75
7705.420759 | 3.131172615 | 5267 | 26.04 | 9.75
7706.713895 | 3.131008244 | 5273 | 26.03 | 9.75
7707.938409 | 3.129035796 | 5273 | 26.03 | 9.75
7709.12803 | 3.129035796 | 5274 | 26.04 | 9.75
7710.318071 | 3.129693279 | 5274 | 26.04 | 9.75
7711.495899 | 3.131336986 | 5273 | 26.03 | 9.75
7712.681677 | 3.131172615 | 5277 | 26.03 | 9.75
7713.896129 | 3.129528908 | 5281 | 26.03 | 9.75
7715.111689 | 3.129364537 | 5281 | 26.03 | 9.75
7716.329325 | 3.131665727 | 5284 | 26.03 | 9.75
7717.528342 | 3.131830098 | 5281 | 26.03 | 9.75
7718.704146 | 3.131830098 | 5277 | 26.04 | 9.75
7719.880366 | 3.131994469 | 5281 | 26.04 | 9.75
7721.107297 | 3.129200167 | 5284 | 26.03 | 9.75
7722.340575 | 3.131008244 | 5284 | 26.03 | 9.75
7723.53253 | 3.131830098 | 5284 | 26.03 | 9.75
7724.751695 | 3.131994469 | 5281 | 26.04 | 9.75
7725.969262 | 3.130843874 | 5281 | 26.04 | 9.75
7727.22094 | 3.129857649 | 5288 | 26.04 | 9.75
7728.424615 | 3.132980693 | 5292 | 26.04 | 9.75
7729.605379 | 3.132158839 | 5292 | 26.04 | 9.75
7730.81308 | 3.132487581 | 5295 | 26.04 | 9.75
7732.102384 | 3.131008244 | 5295 | 26.03 | 9.75
7733.276499 | 3.129857649 | 5299 | 26.04 | 9.75
7734.494686 | 3.132651951 | 5299 | 26.04 | 9.75
7735.696407 | 3.132980693 | 5303 | 26.04 | 9.75
7736.872816 | 3.132158839 | 5299 | 26.04 | 9.75
7738.062333 | 3.131336986 | 5306 | 26.04 | 9.75
7739.239746 | 3.130350762 | 5299 | 26.04 | 9.75
7740.463528 | 3.129364537 | 5306 | 26.04 | 9.75
7741.653525 | 3.13232321 | 5310 | 26.03 | 9.75
7742.848274 | 3.132816322 | 5310 | 26.04 | 9.75
7744.071004 | 3.131665727 | 5310 | 26.03 | 9.75
7745.292005 | 3.131008244 | 5314 | 26.04 | 9.75
7746.506935 | 3.130843874 | 5310 | 26.04 | 9.75
7747.726109 | 3.131665727 | 5313 | 26.03 | 9.75
7748.945349 | 3.132651951 | 5314 | 26.04 | 9.75
7750.12897 | 3.132651951 | 5314 | 26.04 | 9.75
7751.310418 | 3.132651951 | 5314 | 26.04 | 9.75
7752.493184 | 3.131172615 | 5321 | 26.04 | 9.75
7753.712622 | 3.13232321 | 5324 | 26.04 | 9.75
7754.913939 | 3.133802546 | 5328 | 26.04 | 9.75
7756.108026 | 3.133145063 | 5332 | 26.04 | 9.75
7757.326519 | 3.131501356 | 5335 | 26.03 | 9.75
7758.518361 | 3.130843874 | 5339 | 26.03 | 9.75
7759.701704 | 3.133145063 | 5335 | 26.04 | 9.75
7760.936021 | 3.133638176 | 5335 | 26.04 | 9.75
7762.13046 | 3.133802546 | 5335 | 26.04 | 9.75
7763.354489 | 3.132980693 | 5343 | 26.04 | 9.75
7764.559267 | 3.131501356 | 5346 | 26.04 | 9.75
7765.780516 | 3.132487581 | 5353 | 26.03 | 9.75
7767.010808 | 3.133966917 | 5349 | 26.03 | 9.75
7768.235135 | 3.133309434 | 5350 | 26.04 | 9.75
7769.421014 | 3.133309434 | 5353 | 26.04 | 9.75
7770.61915 | 3.131665727 | 5353 | 26.04 | 9.75
7771.814995 | 3.131994469 | 5353 | 26.03 | 9.75
7773.114655 | 3.133309434 | 5364 | 26.03 | 9.75
7774.31355 | 3.1346244 | 5360 | 26.03 | 9.75
7775.541883 | 3.133638176 | 5364 | 26.03 | 9.75
7776.739646 | 3.131336986 | 5367 | 26.03 | 9.75
7777.994592 | 3.131665727 | 5364 | 26.03 | 9.75
7779.223014 | 3.133309434 | 5367 | 26.03 | 9.75
7780.454373 | 3.133966917 | 5371 | 26.03 | 9.75
7781.646442 | 3.134295658 | 5371 | 26.03 | 9.75
7782.873843 | 3.131994469 | 5378 | 26.03 | 9.75
7784.089231 | 3.131008244 | 5382 | 26.03 | 9.75
7785.325294 | 3.1346244 | 5382 | 26.03 | 9.75
8058.976008 | 3.140541745 | 190 | 25.74 | 9.65
8060.402972 | 3.172922786 | 189 | 25.73 | 9.65
8061.68153 | 3.187058677 | 186 | 25.74 | 9.65
8063.072212 | 3.204317618 | 193 | 25.73 | 9.65
8064.404778 | 3.217796032 | 193 | 25.73 | 9.65
8065.739554 | 3.225850208 | 200 | 25.73 | 9.65
8067.051441 | 3.227987031 | 218 | 25.73 | 9.65
8068.407264 | 3.230288224 | 233 | 25.73 | 9.65
8069.741361 | 3.230945708 | 254 | 25.72 | 9.65
8071.08679 | 3.230452595 | 297 | 25.72 | 9.65
8072.366682 | 3.227658289 | 326 | 25.72 | 9.65
8073.757915 | 3.219768484 | 391 | 25.71 | 9.65
8075.096368 | 3.218453516 | 427 | 25.71 | 9.65
8076.45707 | 3.218617887 | 463 | 25.71 | 9.65
8077.852587 | 3.21204305 | 546 | 25.71 | 9.65
8079.18606 | 3.210563712 | 590 | 25.71 | 9.65
8080.554886 | 3.203660134 | 680 | 25.7 | 9.65
8081.920636 | 3.202180796 | 727 | 25.7 | 9.65
8083.260217 | 3.19922212 | 777 | 25.7 | 9.65
8084.531358 | 3.197085299 | 886 | 25.7 | 9.65
8085.893942 | 3.192647286 | 944 | 25.7 | 9.65
8087.178576 | 3.190181723 | 998 | 25.7 | 9.65
8088.523693 | 3.188538014 | 1117 | 25.69 | 9.65
8089.813618 | 3.185250598 | 1175 | 25.69 | 9.65
8091.127668 | 3.183606889 | 1232 | 25.69 | 9.65
8092.407699 | 3.180319473 | 1363 | 25.69 | 9.65
8093.68613 | 3.177360798 | 1428 | 25.69 | 9.65
8094.96126 | 3.176703314 | 1500 | 25.68 | 9.65
8096.226003 | 3.17374464 | 1630 | 25.69 | 9.65
8097.572466 | 3.172265303 | 1698 | 25.68 | 9.65
8098.902123 | 3.171279078 | 1767 | 25.68 | 9.65
8100.243096 | 3.168649145 | 1905 | 25.68 | 9.65
8101.57399 | 3.167169808 | 1973 | 25.67 | 9.65
8102.923404 | 3.164868617 | 2110 | 25.67 | 9.65
8104.212012 | 3.163224909 | 2186 | 25.67 | 9.65
8105.532404 | 3.162896167 | 2258 | 25.67 | 9.65
8106.90448 | 3.162238684 | 2403 | 25.66 | 9.65
8108.280479 | 3.16125246 | 2482 | 25.66 | 9.65
8109.628582 | 3.158951269 | 2554 | 25.66 | 9.65
8110.963166 | 3.159444381 | 2699 | 25.66 | 9.65
8112.296557 | 3.155499483 | 2775 | 25.66 | 9.65
8113.621481 | 3.15714319 | 2934 | 25.65 | 9.65
8114.902808 | 3.156814449 | 3003 | 25.66 | 9.65
8116.228487 | 3.154020146 | 3078 | 25.65 | 9.65
8117.55885 | 3.153855775 | 3234 | 25.65 | 9.65
8118.874455 | 3.153033921 | 3313 | 25.65 | 9.65
8120.205627 | 3.153198292 | 3392 | 25.64 | 9.65
8121.5409 | 3.152047697 | 3548 | 25.64 | 9.65
8122.867865 | 3.148760282 | 3620 | 25.64 | 9.65
8124.212256 | 3.151718955 | 3689 | 25.64 | 9.64
8125.482196 | 3.151554585 | 3822 | 25.63 | 9.64
8126.742999 | 3.150897102 | 3891 | 25.63 | 9.64
8128.056777 | 3.146952204 | 3952 | 25.63 | 9.65
8129.313866 | 3.147938428 | 4065 | 25.63 | 9.64
8130.642672 | 3.148595911 | 4118 | 25.61 | 9.64
8131.963997 | 3.147609687 | 4162 | 25.63 | 9.64
8133.238493 | 3.147938428 | 4256 | 25.61 | 9.64
8134.515365 | 3.145637238 | 4295 | 25.61 | 9.64
8135.85841 | 3.147774058 | 4339 | 25.61 | 9.64
8137.179742 | 3.148102799 | 4414 | 25.6 | 9.64
8138.500593 | 3.147445316 | 4450 | 25.6 | 9.64
8139.891541 | 3.145637238 | 4512 | 25.6 | 9.64
8141.244621 | 3.144157901 | 4541 | 25.6 | 9.64
8142.567541 | 3.146952204 | 4566 | 25.6 | 9.64
8143.891001 | 3.144979755 | 4613 | 25.6 | 9.64
8145.244234 | 3.144486643 | 4638 | 25.6 | 9.64
8146.582137 | 3.145144126 | 4663 | 25.59 | 9.64
8147.935808 | 3.143336048 | 4707 | 25.59 | 9.64
8149.194526 | 3.145637238 | 4728 | 25.59 | 9.64
8150.461649 | 3.145472867 | 4742 | 25.58 | 9.64
8151.721397 | 3.145965979 | 4782 | 25.58 | 9.64
8152.985712 | 3.142678565 | 4797 | 25.58 | 9.68
8154.340205 | 3.142185453 | 4811 | 25.58 | 9.68
8155.616308 | 3.147280945 | 4847 | 25.57 | 9.64
8156.98539 | 3.144979755 | 4861 | 25.57 | 9.68
8158.373435 | 3.14382916 | 4887 | 25.57 | 9.68
8159.641609 | 3.14169234 | 4901 | 25.57 | 9.68
8161.059043 | 3.144815384 | 4919 | 25.56 | 9.68
8162.353433 | 3.145308496 | 4944 | 25.56 | 9.68
8163.668854 | 3.145308496 | 4955 | 25.56 | 9.68
8165.008167 | 3.145144126 | 4966 | 25.56 | 9.68
8166.351079 | 3.142021082 | 4984 | 25.56 | 9.68
8167.6102 | 3.145308496 | 4994 | 25.56 | 9.68
8168.931905 | 3.144651014 | 5001 | 25.55 | 9.68
8170.318973 | 3.144486643 | 5019 | 25.55 | 9.68
8171.597196 | 3.143993531 | 5027 | 25.55 | 9.68
8172.964812 | 3.142349823 | 5037 | 25.55 | 9.68
8174.284594 | 3.146294721 | 5048 | 25.55 | 9.68
8175.555386 | 3.143993531 | 5059 | 25.54 | 9.68
8176.860656 | 3.145472867 | 5069 | 25.54 | 9.68
8178.199061 | 3.140213004 | 5077 | 25.54 | 9.68
8179.533539 | 3.142678565 | 5080 | 25.54 | 9.68
8180.854367 | 3.14613035 | 5091 | 25.54 | 9.64
8182.129578 | 3.145965979 | 5095 | 25.54 | 9.64
8183.468545 | 3.144486643 | 5098 | 25.54 | 9.68
8184.804889 | 3.142514194 | 5116 | 25.53 | 9.68
8186.167345 | 3.144651014 | 5120 | 25.53 | 9.64
8187.551451 | 3.144815384 | 5127 | 25.53 | 9.64
8188.894445 | 3.144651014 | 5130 | 25.53 | 9.64
8190.235149 | 3.144486643 | 5137 | 25.52 | 9.64
8191.571862 | 3.143336048 | 5144 | 25.52 | 9.64
8192.893289 | 3.14613035 | 5152 | 25.52 | 9.64
8194.223906 | 3.145965979 | 5152 | 25.52 | 9.64
8195.575517 | 3.145472867 | 5165 | 25.51 | 9.64
8196.903166 | 3.141856711 | 5169 | 25.51 | 9.64
8198.252811 | 3.142678565 | 5173 | 25.51 | 9.64
8199.583035 | 3.146459092 | 5180 | 25.51 | 9.64
8200.861107 | 3.146623462 | 5187 | 25.51 | 9.64
8202.201155 | 3.145637238 | 5201 | 25.5 | 9.64
8203.482309 | 3.143664789 | 5205 | 25.5 | 9.64
8204.82308 | 3.145472867 | 5208 | 25.5 | 9.64
8206.152313 | 3.146623462 | 5219 | 25.49 | 9.64
8207.421725 | 3.147116575 | 5222 | 25.49 | 9.64
8208.761917 | 3.144979755 | 5226 | 25.49 | 9.64
8210.054066 | 3.144322272 | 5230 | 25.49 | 9.64
8211.398998 | 3.14613035 | 5236 | 25.48 | 9.64
8212.668402 | 3.146459092 | 5233 | 25.49 | 9.64
8214.014328 | 3.146459092 | 5240 | 25.48 | 9.64
8215.35316 | 3.144322272 | 5243 | 25.48 | 9.64
8216.727828 | 3.144815384 | 5247 | 25.48 | 9.64
8218.071112 | 3.145472867 | 5247 | 25.48 | 9.64
8219.356559 | 3.147116575 | 5250 | 25.46 | 9.64
8220.624507 | 3.14613035 | 5250 | 25.46 | 9.64
8221.92992 | 3.144322272 | 5250 | 25.46 | 9.64
8223.304209 | 3.145637238 | 5254 | 25.46 | 9.64
8224.632343 | 3.145965979 | 5260 | 25.45 | 9.64
8225.913357 | 3.14613035 | 5257 | 25.46 | 9.64
8227.253405 | 3.145965979 | 5264 | 25.45 | 9.64
8228.520051 | 3.144157901 | 5268 | 25.45 | 9.64
8229.848667 | 3.146623462 | 5271 | 25.45 | 9.64
8231.207074 | 3.147774058 | 5271 | 25.45 | 9.64
8232.546448 | 3.14843154 | 5282 | 25.44 | 9.62
8233.871651 | 3.145472867 | 5279 | 25.45 | 9.64
8235.209724 | 3.144486643 | 5289 | 25.44 | 9.62
8236.538857 | 3.147445316 | 5285 | 25.44 | 9.62
8237.882436 | 3.147116575 | 5285 | 25.44 | 9.62
8239.199167 | 3.148102799 | 5299 | 25.43 | 9.62
8240.535071 | 3.146294721 | 5299 | 25.43 | 9.62
8241.84815 | 3.144979755 | 5296 | 25.43 | 9.62
8243.195636 | 3.148102799 | 5299 | 25.42 | 9.62
8244.51761 | 3.147609687 | 5302 | 25.42 | 9.62
8245.899726 | 3.146623462 | 5306 | 25.42 | 9.62
8247.174467 | 3.14843154 | 5309 | 25.42 | 9.62
8248.503313 | 3.146787833 | 5309 | 25.42 | 9.62
8249.841985 | 3.147116575 | 5316 | 25.41 | 9.62
8251.199199 | 3.148924653 | 5316 | 25.41 | 9.62
8252.524336 | 3.146787833 | 5320 | 25.41 | 9.62
8253.789665 | 3.145637238 | 5326 | 25.4 | 9.62
8255.069774 | 3.147445316 | 5330 | 25.4 | 9.62
8256.435779 | 3.147774058 | 5334 | 25.4 | 9.62
8257.714385 | 3.14843154 | 5334 | 25.4 | 9.62
8259.037723 | 3.146787833 | 5334 | 25.4 | 9.62
8260.363503 | 3.147116575 | 5334 | 25.4 | 9.62
8261.644694 | 3.14843154 | 5337 | 25.39 | 9.62
8262.971073 | 3.148595911 | 5337 | 25.39 | 9.62
8264.239349 | 3.148760282 | 5333 | 25.39 | 9.62
8265.55452 | 3.146952204 | 5337 | 25.39 | 9.62
8266.888966 | 3.14826717 | 5346 | 25.37 | 9.62
8268.275399 | 3.14843154 | 5350 | 25.37 | 9.62
8269.656153 | 3.149417765 | 5350 | 25.37 | 9.62
8270.969874 | 3.149253394 | 5354 | 25.37 | 9.62
8272.303255 | 3.146623462 | 5350 | 25.37 | 9.62
8273.594569 | 3.14826717 | 5350 | 25.37 | 9.62
8274.85268 | 3.149746506 | 5357 | 25.36 | 9.62
8276.11724 | 3.148102799 | 5360 | 25.36 | 9.62
8277.476178 | 3.149746506 | 5360 | 25.36 | 9.62
8278.806349 | 3.146623462 | 5357 | 25.36 | 9.62
8280.133252 | 3.149089023 | 5367 | 25.35 | 9.62
8281.438478 | 3.151061472 | 5364 | 25.36 | 9.62
8282.708602 | 3.15056836 | 5371 | 25.35 | 9.62
8284.034594 | 3.149089023 | 5367 | 25.35 | 9.62
8285.349321 | 3.146459092 | 5371 | 25.35 | 9.62
8286.602375 | 3.148924653 | 5377 | 25.34 | 9.62
8287.924337 | 3.150732731 | 5377 | 25.34 | 9.62
8289.19141 | 3.150075248 | 5377 | 25.34 | 9.62
8290.458912 | 3.14843154 | 5377 | 25.34 | 9.62
8291.820292 | 3.146952204 | 5384 | 25.34 | 9.62
8293.139841 | 3.149582136 | 5384 | 25.34 | 9.62
8294.402457 | 3.150732731 | 5387 | 25.32 | 9.62
8295.734155 | 3.151554585 | 5391 | 25.32 | 9.62
8297.001345 | 3.14843154 | 5394 | 25.31 | 9.62
8298.320674 | 3.149910877 | 5390 | 25.31 | 9.62
8299.648629 | 3.149746506 | 5398 | 25.31 | 9.62
8300.966153 | 3.151390214 | 5398 | 25.31 | 9.62
8302.327552 | 3.150732731 | 5398 | 25.31 | 9.62
8303.638839 | 3.14826717 | 5404 | 25.3 | 9.62
8304.897026 | 3.151061472 | 5404 | 25.3 | 9.62
8306.221145 | 3.153691404 | 5401 | 25.3 | 9.62
8307.483639 | 3.151718955 | 5401 | 25.3 | 9.62
8308.799861 | 3.150897102 | 5404 | 25.3 | 9.62
8310.115085 | 3.149417765 | 5411 | 25.29 | 9.62
8311.467207 | 3.152047697 | 5407 | 25.29 | 9.62
8312.823081 | 3.15270518 | 5407 | 25.29 | 9.62
8314.188299 | 3.15270518 | 5415 | 25.29 | 9.62
8315.451682 | 3.149746506 | 5421 | 25.28 | 9.62
8316.915707 | 3.150075248 | 5421 | 25.28 | 9.62
8318.222125 | 3.150897102 | 5421 | 25.28 | 9.62
8319.54001 | 3.151718955 | 5428 | 25.28 | 9.62
8320.873606 | 3.150897102 | 5428 | 25.28 | 9.62
8322.168864 | 3.149253394 | 5428 | 25.28 | 9.62
8323.50479 | 3.150239619 | 5431 | 25.27 | 9.62
8324.810573 | 3.151061472 | 5428 | 25.27 | 9.62
8326.171134 | 3.152047697 | 5431 | 25.27 | 9.62
8327.49275 | 3.151883326 | 5431 | 25.26 | 9.62
8328.809327 | 3.149417765 | 5434 | 25.26 | 9.62
8330.126704 | 3.15056836 | 5438 | 25.26 | 9.62
8331.503448 | 3.151554585 | 5438 | 25.26 | 9.62
8332.768681 | 3.151883326 | 5442 | 25.26 | 9.62
8334.086541 | 3.151718955 | 5442 | 25.26 | 9.62
8335.395082 | 3.151061472 | 5445 | 25.25 | 9.62
8336.673886 | 3.151718955 | 5448 | 25.25 | 9.62
8337.953802 | 3.153691404 | 5445 | 25.25 | 9.62
8339.289604 | 3.152047697 | 5455 | 25.24 | 9.62
8340.607233 | 3.149746506 | 5451 | 25.24 | 9.62
8341.932943 | 3.150075248 | 5451 | 25.24 | 9.62
8343.343837 | 3.151718955 | 5451 | 25.24 | 9.62
8344.713488 | 3.152540809 | 5448 | 25.24 | 9.62
8346.09011 | 3.151883326 | 5447 | 25.23 | 9.62
8347.442543 | 3.150732731 | 5447 | 25.23 | 9.62
8348.798701 | 3.153198292 | 5443 | 25.23 | 9.62
8350.135693 | 3.152540809 | 5447 | 25.23 | 9.62
8351.463085 | 3.153691404 | 5443 | 25.23 | 9.62
8352.726622 | 3.152376438 | 5447 | 25.23 | 9.62
8354.087427 | 3.151225843 | 5450 | 25.22 | 9.62
8355.464408 | 3.152869551 | 5446 | 25.22 | 9.62
8356.785202 | 3.15500637 | 5446 | 25.22 | 9.62
8358.095321 | 3.154513258 | 5450 | 25.22 | 9.62
8631.992118 | 3.151061472 | 286 | 24.77 | 9.68
8633.536218 | 3.186894306 | 286 | 24.77 | 9.68
8634.801915 | 3.202180796 | 282 | 24.77 | 9.68
8636.121076 | 3.217796032 | 282 | 24.77 | 9.68
8637.455529 | 3.22963074 | 285 | 24.76 | 9.68
8638.901585 | 3.243602273 | 293 | 24.76 | 9.68
8640.182393 | 3.244917241 | 303 | 24.76 | 9.68
8641.450475 | 3.246725322 | 318 | 24.76 | 9.68
8642.794482 | 3.247875919 | 354 | 24.76 | 9.68
8644.178311 | 3.238671144 | 379 | 24.75 | 9.68
8645.53854 | 3.237849289 | 405 | 24.76 | 9.68
8646.811824 | 3.233904385 | 458 | 24.75 | 9.68
8648.084806 | 3.233411272 | 491 | 24.75 | 9.68
8649.415285 | 3.228644515 | 530 | 24.75 | 9.66
8650.700784 | 3.224863983 | 609 | 24.74 | 9.66
8652.04633 | 3.219932854 | 649 | 24.74 | 9.66
8653.319309 | 3.218782258 | 689 | 24.74 | 9.66
8654.656418 | 3.214508614 | 783 | 24.74 | 9.66
8656.033216 | 3.210070599 | 833 | 24.72 | 9.66
8657.366858 | 3.208591261 | 938 | 24.72 | 9.66
8658.717455 | 3.205303843 | 988 | 24.72 | 9.66
8659.992455 | 3.201523313 | 1042 | 24.72 | 9.66
8661.328613 | 3.203331393 | 1158 | 24.72 | 9.66
8662.62314 | 3.198893379 | 1219 | 24.71 | 9.66
8663.966168 | 3.195605961 | 1277 | 24.72 | 9.66
8665.321511 | 3.193797882 | 1400 | 24.71 | 9.66
8666.672472 | 3.190839206 | 1461 | 24.71 | 9.66
8668.060045 | 3.188373644 | 1591 | 24.71 | 9.66
8669.394793 | 3.186894306 | 1656 | 24.71 | 9.66
8670.717062 | 3.185250598 | 1724 | 24.7 | 9.66
8672.063218 | 3.183278147 | 1858 | 24.7 | 9.66
8673.345471 | 3.180319473 | 1928 | 24.71 | 9.66
8674.616196 | 3.178511393 | 1999 | 24.7 | 9.66
8675.943327 | 3.178840135 | 2136 | 24.7 | 9.66
8677.287445 | 3.178840135 | 2212 | 24.7 | 9.66
8678.634128 | 3.176045831 | 2277 | 24.7 | 9.66
8679.89825 | 3.174730865 | 2415 | 24.7 | 9.66
8681.199516 | 3.173909011 | 2490 | 24.69 | 9.66
8682.53969 | 3.17177219 | 2562 | 24.69 | 9.66
8683.862236 | 3.171279078 | 2711 | 24.69 | 9.66
8685.134429 | 3.171279078 | 2783 | 24.69 | 9.66
8686.541674 | 3.169306628 | 2934 | 24.68 | 9.66
8687.85828 | 3.168320403 | 3014 | 24.68 | 9.66
8689.127986 | 3.16766292 | 3086 | 24.68 | 9.66
8690.465081 | 3.167991662 | 3238 | 24.68 | 9.66
8691.731416 | 3.166019212 | 3310 | 24.68 | 9.66
8693.009707 | 3.165361729 | 3390 | 24.68 | 9.66
8694.335325 | 3.166347954 | 3538 | 24.68 | 9.66
8695.603216 | 3.164704246 | 3617 | 24.68 | 9.66
8696.881132 | 3.163718021 | 3690 | 24.68 | 9.66
8698.223419 | 3.161088089 | 3824 | 24.68 | 9.66
8699.504189 | 3.161088089 | 3891 | 24.67 | 9.66
8700.857897 | 3.162731797 | 3946 | 24.67 | 9.66
8702.195356 | 3.162074314 | 4061 | 24.67 | 9.66
8703.534275 | 3.16141683 | 4112 | 24.67 | 9.66
8704.809919 | 3.159608752 | 4169 | 24.66 | 9.66
8706.189987 | 3.159608752 | 4256 | 24.66 | 9.66
8707.515497 | 3.160101864 | 4299 | 24.66 | 9.66
8708.91009 | 3.159773123 | 4379 | 24.66 | 9.66
8710.181753 | 3.159937493 | 4419 | 24.66 | 9.66
8711.4548 | 3.156321337 | 4451 | 24.66 | 9.66
8712.807645 | 3.157307561 | 4520 | 24.66 | 9.66
8714.184764 | 3.15928001 | 4552 | 24.66 | 9.66
8715.519772 | 3.160266235 | 4581 | 24.65 | 9.66
8716.887045 | 3.157965044 | 4635 | 24.65 | 9.66
8718.236319 | 3.155170741 | 4664 | 24.65 | 9.66
8719.601422 | 3.157636303 | 4706 | 24.64 | 9.66
8720.859098 | 3.158129415 | 4722 | 24.65 | 9.66
8722.117927 | 3.157965044 | 4742 | 24.64 | 9.66
8723.497193 | 3.154677629 | 4789 | 24.64 | 9.66
8724.821313 | 3.154020146 | 4808 | 24.64 | 9.66
8726.140582 | 3.155992595 | 4826 | 24.64 | 9.66
8727.463297 | 3.156650078 | 4862 | 24.64 | 9.66
8728.752403 | 3.15714319 | 4873 | 24.64 | 9.66
8730.049967 | 3.153691404 | 4890 | 24.63 | 9.66
8731.320213 | 3.154842 | 4919 | 24.63 | 9.66
8732.62325 | 3.156650078 | 4933 | 24.63 | 9.66
8733.979482 | 3.159608752 | 4944 | 24.63 | 9.66
8735.240295 | 3.154184517 | 4965 | 24.62 | 9.66
8736.507833 | 3.152869551 | 4979 | 24.62 | 9.66
8737.826349 | 3.155992595 | 4994 | 24.62 | 9.66
8739.102755 | 3.157471932 | 5012 | 24.62 | 9.66
8740.435591 | 3.156156966 | 5023 | 24.62 | 9.66
8741.763775 | 3.155170741 | 5036 | 24.61 | 9.66
8743.036268 | 3.153855775 | 5051 | 24.61 | 9.66
8744.378103 | 3.15500637 | 5062 | 24.61 | 9.66
8745.7063 | 3.154184517 | 5069 | 24.61 | 9.66
8746.970207 | 3.155992595 | 5080 | 24.61 | 9.66
8748.326808 | 3.154348887 | 5087 | 24.61 | 9.66
8749.593578 | 3.154020146 | 5094 | 24.61 | 9.66
8750.853288 | 3.155499483 | 5108 | 24.6 | 9.66
8752.177353 | 3.155335112 | 5115 | 24.6 | 9.66
8753.470559 | 3.157800673 | 5122 | 24.6 | 9.66
8754.827906 | 3.154677629 | 5126 | 24.6 | 9.66
8756.193561 | 3.154348887 | 5130 | 24.6 | 9.66
8757.542011 | 3.155499483 | 5144 | 24.6 | 9.66
8758.803038 | 3.157307561 | 5151 | 24.6 | 9.66
8760.146209 | 3.15500637 | 5154 | 24.58 | 9.66
8761.479995 | 3.15500637 | 5165 | 24.58 | 9.66
8762.751375 | 3.155992595 | 5169 | 24.58 | 9.66
8764.084569 | 3.15697882 | 5169 | 24.58 | 9.65
8765.427271 | 3.15714319 | 5179 | 24.57 | 9.65
8766.773707 | 3.154842 | 5183 | 24.58 | 9.65
8768.109111 | 3.154513258 | 5190 | 24.57 | 9.65
8769.439212 | 3.156650078 | 5197 | 24.57 | 9.65
8770.758572 | 3.157800673 | 5200 | 24.57 | 9.65
8772.141496 | 3.156814449 | 5200 | 24.57 | 9.65
8773.526269 | 3.154020146 | 5210 | 24.56 | 9.65
8774.876653 | 3.155335112 | 5218 | 24.56 | 9.65
8776.201809 | 3.157965044 | 5225 | 24.56 | 9.65
8777.521139 | 3.156814449 | 5232 | 24.56 | 9.65
8778.926855 | 3.15714319 | 5239 | 24.56 | 9.65
8780.240886 | 3.154677629 | 5239 | 24.56 | 9.65
8781.56773 | 3.156156966 | 5239 | 24.56 | 9.65
8782.891641 | 3.159937493 | 5246 | 24.55 | 9.65
8784.232131 | 3.157307561 | 5247 | 24.56 | 9.65
8785.511481 | 3.156156966 | 5249 | 24.55 | 9.65
8786.778744 | 3.155499483 | 5253 | 24.55 | 9.65
8788.107957 | 3.155335112 | 5253 | 24.55 | 9.65
8789.457349 | 3.156814449 | 5257 | 24.55 | 9.65
8790.777918 | 3.156321337 | 5263 | 24.54 | 9.65
8792.115224 | 3.154677629 | 5263 | 24.54 | 9.62
8793.393964 | 3.153855775 | 5267 | 24.54 | 9.65
8794.71737 | 3.154348887 | 5274 | 24.54 | 9.65
8795.989054 | 3.157965044 | 5274 | 24.54 | 9.65
8797.404824 | 3.15697882 | 5281 | 24.54 | 9.62
8798.799445 | 3.154842 | 5277 | 24.54 | 9.65
8800.063236 | 3.156156966 | 5284 | 24.53 | 9.65
8801.327831 | 3.15714319 | 5287 | 24.53 | 9.62
8802.663995 | 3.157471932 | 5291 | 24.53 | 9.65
8804.063674 | 3.156485707 | 5294 | 24.52 | 9.65
8805.373583 | 3.154184517 | 5298 | 24.53 | 9.65
8806.675483 | 3.158458157 | 5298 | 24.53 | 9.62
8808.098763 | 3.158129415 | 5305 | 24.52 | 9.65
8809.439826 | 3.15911564 | 5308 | 24.52 | 9.65
8810.741143 | 3.160266235 | 5311 | 24.51 | 9.62
8812.008046 | 3.154513258 | 5312 | 24.52 | 9.62
8813.335028 | 3.158129415 | 5315 | 24.51 | 9.62
8814.593276 | 3.158622527 | 5322 | 24.51 | 9.65
8815.929609 | 3.158951269 | 5322 | 24.51 | 9.65
8817.195183 | 3.155992595 | 5325 | 24.51 | 9.65
8818.464151 | 3.156321337 | 5329 | 24.51 | 9.65
8819.782061 | 3.157965044 | 5329 | 24.51 | 9.65
8821.113816 | 3.158129415 | 5335 | 24.5 | 9.65
8822.390001 | 3.158293786 | 5339 | 24.5 | 9.62
8823.720655 | 3.155335112 | 5343 | 24.5 | 9.62
8825.072954 | 3.155828224 | 5343 | 24.5 | 9.65
8826.421946 | 3.160594977 | 5343 | 24.5 | 9.65
8827.7688 | 3.158786898 | 5350 | 24.5 | 9.65
8829.113693 | 3.158786898 | 5356 | 24.49 | 9.65
8830.466473 | 3.157636303 | 5364 | 24.49 | 9.65
8831.736313 | 3.161088089 | 5367 | 24.49 | 9.65
8833.11496 | 3.161745572 | 5364 | 24.49 | 9.65
8834.411796 | 3.159608752 | 5367 | 24.49 | 9.62
8835.723252 | 3.158458157 | 5367 | 24.49 | 9.62
8836.991809 | 3.157800673 | 5374 | 24.48 | 9.65
8838.348752 | 3.159444381 | 5377 | 24.48 | 9.62
8839.688364 | 3.160759347 | 5381 | 24.48 | 9.62
8841.032955 | 3.15911564 | 5381 | 24.48 | 9.65
8842.402669 | 3.159937493 | 5381 | 24.48 | 9.65
8843.706769 | 3.156650078 | 5391 | 24.47 | 9.65
8845.086072 | 3.160594977 | 5394 | 24.47 | 9.65
8846.396283 | 3.16125246 | 5398 | 24.47 | 9.65
8847.722387 | 3.161581201 | 5402 | 24.47 | 9.65
8849.040259 | 3.158129415 | 5401 | 24.46 | 9.65
8850.317387 | 3.158129415 | 5402 | 24.47 | 9.65
8851.663706 | 3.160923718 | 5402 | 24.47 | 9.65
8852.996087 | 3.162403055 | 5397 | 24.46 | 9.65
8854.247273 | 3.160923718 | 5401 | 24.46 | 9.65
8855.529301 | 3.158786898 | 5401 | 24.46 | 9.65
8856.896662 | 3.160266235 | 5404 | 24.45 | 9.65
8858.202729 | 3.162074314 | 5404 | 24.46 | 9.65
8859.464359 | 3.160266235 | 5407 | 24.45 | 9.65
8860.763255 | 3.158293786 | 5412 | 24.46 | 9.65
8862.117705 | 3.157800673 | 5415 | 24.46 | 9.65
8863.369719 | 3.158951269 | 5414 | 24.45 | 9.65
8864.624938 | 3.160594977 | 5414 | 24.45 | 9.65
8865.884887 | 3.160594977 | 5418 | 24.45 | 9.65
8867.212445 | 3.160101864 | 5418 | 24.45 | 9.65
8868.476227 | 3.159608752 | 5428 | 24.43 | 9.65
8869.809529 | 3.160759347 | 5428 | 24.43 | 9.65
8871.060427 | 3.16141683 | 5432 | 24.43 | 9.65
8872.328962 | 3.160923718 | 5432 | 24.43 | 9.65
8873.658964 | 3.159937493 | 5432 | 24.43 | 9.65
8874.910921 | 3.158293786 | 5432 | 24.43 | 9.65
8876.262158 | 3.16125246 | 5432 | 24.43 | 9.65
8877.519158 | 3.162403055 | 5434 | 24.42 | 9.65
8878.788503 | 3.159937493 | 5442 | 24.42 | 9.65
8880.109912 | 3.15928001 | 5445 | 24.42 | 9.65
8881.429046 | 3.160923718 | 5442 | 24.42 | 9.65
8882.730271 | 3.161909943 | 5445 | 24.42 | 9.65
8884.105311 | 3.164868617 | 5445 | 24.42 | 9.65
8885.37291 | 3.162238684 | 5445 | 24.42 | 9.65
8886.685297 | 3.15911564 | 5451 | 24.4 | 9.65
8887.946416 | 3.160759347 | 5451 | 24.4 | 9.65
8889.279487 | 3.160266235 | 5447 | 24.4 | 9.65
8890.543109 | 3.162238684 | 5451 | 24.4 | 9.65
8891.867417 | 3.160430606 | 5454 | 24.4 | 9.65
8893.166297 | 3.159608752 | 5457 | 24.39 | 9.65
8894.428123 | 3.162731797 | 5454 | 24.4 | 9.65
8895.73421 | 3.162731797 | 5461 | 24.39 | 9.65
8897.124384 | 3.16125246 | 5461 | 24.39 | 9.65
8898.557115 | 3.159444381 | 5461 | 24.39 | 9.65
8899.82712 | 3.160101864 | 5461 | 24.39 | 9.65
8901.155706 | 3.163224909 | 5467 | 24.38 | 9.65
8902.492012 | 3.164211134 | 5463 | 24.38 | 9.65
8903.801988 | 3.16125246 | 5463 | 24.38 | 9.65
8905.12319 | 3.160430606 | 5463 | 24.38 | 9.65
8906.450734 | 3.160923718 | 5460 | 24.38 | 9.65
8907.716419 | 3.16141683 | 5463 | 24.38 | 9.65
8908.980136 | 3.164868617 | 5466 | 24.37 | 9.65
8910.279624 | 3.162403055 | 5470 | 24.37 | 9.65
8911.595115 | 3.160266235 | 5473 | 24.37 | 9.65
8912.926182 | 3.161909943 | 5473 | 24.37 | 9.65
8914.207591 | 3.162074314 | 5477 | 24.37 | 9.65
8915.48078 | 3.162896167 | 5481 | 24.37 | 9.65
8916.824447 | 3.163224909 | 5484 | 24.37 | 9.65
8918.156965 | 3.158458157 | 5483 | 24.36 | 9.65
8919.475375 | 3.163553651 | 5483 | 24.36 | 9.65
8920.810145 | 3.162731797 | 5487 | 24.36 | 9.65
8922.126713 | 3.164375504 | 5490 | 24.36 | 9.65
8923.472244 | 3.163224909 | 5490 | 24.36 | 9.65
8924.833098 | 3.161745572 | 5490 | 24.35 | 9.65
8926.16842 | 3.16338928 | 5493 | 24.35 | 9.65
8927.476857 | 3.164704246 | 5490 | 24.35 | 9.65
8928.820179 | 3.164539875 | 5490 | 24.35 | 9.65
8930.169423 | 3.160923718 | 5493 | 24.35 | 9.65
8931.484679 | 3.162074314 | 5497 | 24.35 | 9.65
9205.340665 | 3.154842 | 332 | 24.05 | 9.7
9206.870284 | 3.190346094 | 332 | 24.05 | 9.71
9208.239247 | 3.206125698 | 328 | 24.05 | 9.7
9209.505818 | 3.222398418 | 325 | 24.05 | 9.71
9210.872774 | 3.236863063 | 328 | 24.05 | 9.71
9212.198676 | 3.24804029 | 339 | 24.05 | 9.71
9213.551118 | 3.250998969 | 347 | 24.05 | 9.71
9214.90625 | 3.250670227 | 372 | 24.05 | 9.7
9216.188369 | 3.251327711 | 390 | 24.05 | 9.7
9217.554528 | 3.250177114 | 432 | 24.04 | 9.7
9218.892614 | 3.247547177 | 458 | 24.04 | 9.7
9220.241691 | 3.24146545 | 483 | 24.04 | 9.7
9221.562636 | 3.23636995 | 555 | 24.04 | 9.7
9222.83917 | 3.236863063 | 584 | 24.04 | 9.7
9224.189687 | 3.232589418 | 624 | 24.04 | 9.7
9225.461844 | 3.230945708 | 704 | 24.04 | 9.7
9226.794833 | 3.225357095 | 746 | 24.03 | 9.7
9228.084418 | 3.222891531 | 790 | 24.04 | 9.7
9229.410632 | 3.219439742 | 887 | 24.03 | 9.7
9230.687958 | 3.217631661 | 941 | 24.03 | 9.7
9232.016799 | 3.214837356 | 988 | 24.03 | 9.7
9233.348663 | 3.210563712 | 1093 | 24.03 | 9.7
9234.63376 | 3.208098148 | 1144 | 24.03 | 9.7
9236.017866 | 3.204975101 | 1266 | 24.02 | 9.7
9237.331694 | 3.2010302 | 1317 | 24.03 | 9.7
9238.60955 | 3.200372717 | 1378 | 24.02 | 9.7
9239.96532 | 3.196920928 | 1501 | 24.02 | 9.7
9241.247178 | 3.196099074 | 1569 | 24.02 | 9.7
9242.519445 | 3.194455365 | 1631 | 24.02 | 9.7
9243.893992 | 3.19149669 | 1757 | 24.02 | 9.7
9245.164591 | 3.188702385 | 1822 | 24.02 | 9.7
9246.442366 | 3.188866756 | 1888 | 24.02 | 9.7
9247.801472 | 3.185414968 | 2024 | 24.01 | 9.74
9249.12357 | 3.184921856 | 2090 | 24.02 | 9.74
9250.467696 | 3.18377126 | 2154 | 24.01 | 9.7
9251.819873 | 3.182620664 | 2295 | 24.01 | 9.74
9253.088661 | 3.181305697 | 2371 | 24.01 | 9.74
9254.3869 | 3.179990731 | 2436 | 24.01 | 9.74
9255.722049 | 3.17785391 | 2577 | 24.01 | 9.74
9257.058275 | 3.177525169 | 2650 | 24.01 | 9.74
9258.38457 | 3.177360798 | 2791 | 24.01 | 9.74
9259.722513 | 3.174730865 | 2863 | 24.01 | 9.74
9261.057937 | 3.175059606 | 2935 | 24.01 | 9.74
9262.396629 | 3.172265303 | 3083 | 24.01 | 9.74
9263.742849 | 3.171279078 | 3156 | 24.01 | 9.74
9265.185342 | 3.172100932 | 3307 | 24 | 9.74
9266.472504 | 3.172429673 | 3383 | 24 | 9.74
9267.749076 | 3.170950336 | 3455 | 24 | 9.74
9269.107213 | 3.170128482 | 3603 | 24 | 9.74
9270.387727 | 3.168813516 | 3672 | 24 | 9.74
9271.65307 | 3.169799741 | 3741 | 24 | 9.74
9273.002858 | 3.169470999 | 3864 | 24 | 9.74
9274.339458 | 3.168156033 | 3921 | 24 | 9.74
9275.668628 | 3.166183583 | 3979 | 24 | 9.74
9277.025285 | 3.167005437 | 4084 | 24 | 9.74
9278.316206 | 3.167334179 | 4131 | 24 | 9.74
9279.637889 | 3.167169808 | 4181 | 23.98 | 9.74
9280.970287 | 3.165690471 | 4264 | 23.98 | 9.74
9282.305389 | 3.165361729 | 4304 | 23.98 | 9.74
9283.662175 | 3.164704246 | 4372 | 23.98 | 9.74
9284.940522 | 3.164704246 | 4405 | 23.98 | 9.74
9286.221344 | 3.165197358 | 4434 | 23.98 | 9.74
9287.546352 | 3.163224909 | 4495 | 23.98 | 9.74
9288.879256 | 3.162896167 | 4517 | 23.98 | 9.74
9290.158203 | 3.162896167 | 4542 | 23.98 | 9.74
9291.483461 | 3.166183583 | 4597 | 23.98 | 9.74
9292.804049 | 3.165032988 | 4622 | 23.98 | 9.74
9294.082702 | 3.16141683 | 4644 | 23.98 | 9.74
9295.420592 | 3.163224909 | 4687 | 23.98 | 9.74
9296.7055 | 3.16338928 | 4705 | 23.98 | 9.74
9298.0371 | 3.162403055 | 4728 | 23.96 | 9.74
9299.375806 | 3.160759347 | 4765 | 23.96 | 9.74
9300.72014 | 3.160759347 | 4783 | 23.96 | 9.74
9302.127767 | 3.16338928 | 4815 | 23.96 | 9.7
9303.406453 | 3.160759347 | 4833 | 23.96 | 9.7
9304.68629 | 3.163060538 | 4844 | 23.96 | 9.7
9306.022271 | 3.162074314 | 4872 | 23.95 | 9.7
9307.311409 | 3.160759347 | 4883 | 23.95 | 9.7
9308.685337 | 3.160266235 | 4901 | 23.95 | 9.7
9309.954349 | 3.16141683 | 4919 | 23.95 | 9.7
9311.268348 | 3.162238684 | 4926 | 23.95 | 9.7
9312.617897 | 3.160594977 | 4937 | 23.95 | 9.7
9313.947975 | 3.159444381 | 4959 | 23.95 | 9.7
9315.308186 | 3.160594977 | 4966 | 23.95 | 9.7
9316.592604 | 3.162403055 | 4980 | 23.95 | 9.7
9317.926516 | 3.16141683 | 4999 | 23.95 | 9.7
9319.257047 | 3.159773123 | 5012 | 23.94 | 9.7
9320.603876 | 3.160101864 | 5030 | 23.94 | 9.7
9321.951496 | 3.160594977 | 5031 | 23.95 | 9.7
9323.225163 | 3.160759347 | 5037 | 23.94 | 9.7
9324.496928 | 3.160923718 | 5052 | 23.94 | 9.7
9325.833249 | 3.160594977 | 5063 | 23.94 | 9.7
9327.101936 | 3.160266235 | 5070 | 23.94 | 9.7
9328.385451 | 3.162074314 | 5077 | 23.94 | 9.7
9329.650931 | 3.162403055 | 5081 | 23.94 | 9.7
9330.981629 | 3.160266235 | 5088 | 23.94 | 9.7
9332.303998 | 3.155828224 | 5099 | 23.94 | 9.7
9333.651567 | 3.160101864 | 5102 | 23.94 | 9.7
9334.922759 | 3.159773123 | 5106 | 23.94 | 9.7
9336.179777 | 3.161088089 | 5119 | 23.93 | 9.7
9337.445056 | 3.159773123 | 5123 | 23.93 | 9.7
9338.762961 | 3.156156966 | 5130 | 23.93 | 9.7
9340.0945 | 3.160759347 | 5141 | 23.93 | 9.7
9341.425665 | 3.160266235 | 5148 | 23.93 | 9.7
9342.688481 | 3.161581201 | 5152 | 23.93 | 9.7
9344.012605 | 3.158622527 | 5165 | 23.92 | 9.7
9345.288012 | 3.158951269 | 5169 | 23.92 | 9.7
9346.631407 | 3.162567426 | 5170 | 23.93 | 9.7
9347.903094 | 3.162238684 | 5184 | 23.92 | 9.7
9349.269566 | 3.16141683 | 5181 | 23.93 | 9.7
9350.597632 | 3.159773123 | 5187 | 23.92 | 9.7
9351.865985 | 3.160923718 | 5198 | 23.92 | 9.7
9353.185676 | 3.161088089 | 5202 | 23.92 | 9.7
9354.44812 | 3.163224909 | 5202 | 23.92 | 9.7
9355.71177 | 3.161909943 | 5209 | 23.92 | 9.7
9357.037269 | 3.160101864 | 5212 | 23.92 | 9.7
9358.354172 | 3.160923718 | 5212 | 23.92 | 9.7
9359.660547 | 3.160759347 | 5216 | 23.92 | 9.7
9360.990911 | 3.163060538 | 5220 | 23.92 | 9.7
9362.432784 | 3.159773123 | 5231 | 23.92 | 9.7
9363.709779 | 3.160594977 | 5234 | 23.92 | 9.7
9364.988306 | 3.16141683 | 5238 | 23.92 | 9.7
9366.324936 | 3.161909943 | 5238 | 23.92 | 9.7
9367.59291 | 3.162567426 | 5241 | 23.92 | 9.7
9368.92816 | 3.160923718 | 5244 | 23.91 | 9.7
9370.216586 | 3.161088089 | 5251 | 23.91 | 9.7
9371.550552 | 3.162567426 | 5251 | 23.91 | 9.7
9372.886499 | 3.162403055 | 5255 | 23.91 | 9.7
9374.24744 | 3.161745572 | 5258 | 23.91 | 9.7
9375.573424 | 3.15928001 | 5258 | 23.91 | 9.7
9376.893079 | 3.162403055 | 5262 | 23.91 | 9.7
9378.160297 | 3.16141683 | 5266 | 23.91 | 9.7
9379.490791 | 3.161909943 | 5266 | 23.91 | 9.7
9380.907856 | 3.162074314 | 5277 | 23.91 | 9.7
9382.250942 | 3.161088089 | 5280 | 23.91 | 9.7
9383.593299 | 3.163718021 | 5284 | 23.91 | 9.7
9384.864235 | 3.162896167 | 5290 | 23.9 | 9.7
9386.128391 | 3.162731797 | 5294 | 23.9 | 9.7
9387.448148 | 3.160594977 | 5294 | 23.9 | 9.7
9388.727393 | 3.161745572 | 5297 | 23.9 | 9.7
9390.070878 | 3.163882392 | 5297 | 23.9 | 9.7
9391.395277 | 3.162731797 | 5301 | 23.9 | 9.7
9392.714243 | 3.162238684 | 5308 | 23.9 | 9.7
9393.975176 | 3.161581201 | 5308 | 23.9 | 9.7
9395.321243 | 3.160266235 | 5318 | 23.89 | 9.7
9396.663163 | 3.162567426 | 5319 | 23.9 | 9.7
9397.990523 | 3.163060538 | 5319 | 23.9 | 9.7
9399.385581 | 3.162567426 | 5322 | 23.9 | 9.7
9400.710128 | 3.159773123 | 5329 | 23.89 | 9.7
9401.986842 | 3.162238684 | 5329 | 23.89 | 9.7
9403.277557 | 3.162238684 | 5332 | 23.89 | 9.7
9404.619227 | 3.16338928 | 5336 | 23.89 | 9.7
9405.94936 | 3.16338928 | 5336 | 23.89 | 9.7
9407.23243 | 3.160923718 | 5343 | 23.89 | 9.7
9408.537456 | 3.163553651 | 5347 | 23.89 | 9.7
9409.857712 | 3.164211134 | 5350 | 23.89 | 9.7
9411.179701 | 3.164704246 | 5347 | 23.89 | 9.7
9412.505113 | 3.163060538 | 5354 | 23.89 | 9.7
9413.775728 | 3.160266235 | 5358 | 23.89 | 9.7
9415.038927 | 3.164868617 | 5358 | 23.89 | 9.7
9416.346139 | 3.165032988 | 5361 | 23.89 | 9.7
9417.650724 | 3.162567426 | 5361 | 23.89 | 9.7
9418.926535 | 3.161745572 | 5365 | 23.89 | 9.7
9420.199543 | 3.160594977 | 5361 | 23.89 | 9.7
9421.469038 | 3.163882392 | 5365 | 23.89 | 9.7
9422.74503 | 3.164704246 | 5365 | 23.89 | 9.7
9424.027129 | 3.164046763 | 5368 | 23.89 | 9.7
9425.303046 | 3.163224909 | 5375 | 23.88 | 9.7
9426.627236 | 3.162731797 | 5378 | 23.88 | 9.69
9427.95599 | 3.165032988 | 5386 | 23.88 | 9.69
9429.234019 | 3.165032988 | 5382 | 23.88 | 9.69
9430.559476 | 3.1655261 | 5386 | 23.88 | 9.7
9431.906203 | 3.161745572 | 5389 | 23.88 | 9.69
9433.25174 | 3.164539875 | 5389 | 23.88 | 9.69
9434.519612 | 3.166183583 | 5393 | 23.88 | 9.69
9435.846997 | 3.164868617 | 5389 | 23.88 | 9.73
9437.158444 | 3.164375504 | 5393 | 23.88 | 9.69
9438.475126 | 3.163060538 | 5400 | 23.88 | 9.73
9439.802464 | 3.164704246 | 5403 | 23.87 | 9.73
9441.210153 | 3.164868617 | 5399 | 23.87 | 9.73
9442.482162 | 3.165690471 | 5399 | 23.87 | 9.69
9443.817439 | 3.163553651 | 5399 | 23.87 | 9.73
9445.147855 | 3.163718021 | 5406 | 23.87 | 9.73
9446.479747 | 3.164539875 | 5403 | 23.87 | 9.73
9447.814141 | 3.166347954 | 5406 | 23.87 | 9.73
9449.084619 | 3.165032988 | 5406 | 23.87 | 9.73
9450.414552 | 3.162567426 | 5410 | 23.87 | 9.73
9451.753066 | 3.164211134 | 5410 | 23.87 | 9.73
9453.077921 | 3.165690471 | 5410 | 23.87 | 9.73
9454.356187 | 3.1655261 | 5406 | 23.87 | 9.73
9455.660685 | 3.165361729 | 5410 | 23.87 | 9.73
9456.980718 | 3.163060538 | 5417 | 23.87 | 9.73
9458.303888 | 3.169799741 | 5417 | 23.87 | 9.73
9459.561545 | 3.166019212 | 5417 | 23.87 | 9.73
9460.812502 | 3.165032988 | 5421 | 23.87 | 9.73
9462.091866 | 3.164704246 | 5423 | 23.86 | 9.73
9463.358266 | 3.163553651 | 5424 | 23.87 | 9.73
9464.68269 | 3.166019212 | 5428 | 23.87 | 9.73
9465.988003 | 3.166512325 | 5434 | 23.86 | 9.73
9467.29649 | 3.166019212 | 5431 | 23.87 | 9.73
9468.592506 | 3.165032988 | 5438 | 23.86 | 9.73
9469.894428 | 3.164539875 | 5438 | 23.86 | 9.73
9471.153881 | 3.165361729 | 5434 | 23.86 | 9.73
9472.418713 | 3.1655261 | 5431 | 23.87 | 9.73
9473.679978 | 3.166676695 | 5438 | 23.86 | 9.73
9474.994617 | 3.166019212 | 5438 | 23.86 | 9.73
9476.314049 | 3.165361729 | 5441 | 23.86 | 9.73
9477.559258 | 3.166019212 | 5441 | 23.86 | 9.73
9478.818501 | 3.166183583 | 5441 | 23.86 | 9.73
9480.127102 | 3.166841066 | 5441 | 23.86 | 9.76
9481.394772 | 3.164375504 | 5441 | 23.86 | 9.73
9482.65718 | 3.165197358 | 5441 | 23.86 | 9.73
9484.019134 | 3.166512325 | 5445 | 23.86 | 9.73
9485.368137 | 3.168320403 | 5445 | 23.86 | 9.76
9486.755968 | 3.166676695 | 5449 | 23.86 | 9.76
9488.08451 | 3.163553651 | 5445 | 23.86 | 9.76
9489.437074 | 3.164868617 | 5445 | 23.86 | 9.76
9490.817466 | 3.167005437 | 5452 | 23.86 | 9.76
9492.099141 | 3.167005437 | 5456 | 23.86 | 9.76
9493.36947 | 3.166019212 | 5455 | 23.84 | 9.76
9494.712489 | 3.163882392 | 5455 | 23.84 | 9.76
9496.066944 | 3.165854842 | 5447 | 23.84 | 9.76
9497.376591 | 3.167498549 | 5451 | 23.84 | 9.76
9498.716999 | 3.167498549 | 5451 | 23.84 | 9.76
9500.097712 | 3.166347954 | 5455 | 23.84 | 9.76
9501.51275 | 3.164046763 | 5458 | 23.84 | 9.76
9502.847643 | 3.167005437 | 5458 | 23.84 | 9.76
9504.166315 | 3.167169808 | 5458 | 23.84 | 9.76
9778.019515 | 3.155499483 | 341 | 24.07 | 9.94
9779.436289 | 3.186894306 | 341 | 24.07 | 9.94
9780.714845 | 3.204153247 | 341 | 24.07 | 9.94
9781.994965 | 3.219111 | 345 | 24.07 | 9.94
9783.321195 | 3.231931934 | 342 | 24.08 | 9.94
9784.697807 | 3.244424128 | 353 | 24.08 | 9.94
9786.086714 | 3.248533403 | 360 | 24.08 | 9.94
9787.398028 | 3.251492082 | 389 | 24.08 | 9.94
9788.739172 | 3.251820824 | 405 | 24.09 | 9.94
9790.062906 | 3.245574725 | 425 | 24.08 | 9.94
9791.400653 | 3.242616047 | 466 | 24.09 | 9.9
9792.743711 | 3.241301079 | 495 | 24.09 | 9.9
9794.067678 | 3.239492999 | 524 | 24.09 | 9.9
9795.353965 | 3.236698692 | 596 | 24.09 | 9.9
9796.740103 | 3.230123853 | 632 | 24.09 | 9.9
9798.082857 | 3.226507692 | 709 | 24.1 | 9.9
9799.465432 | 3.224863983 | 760 | 24.1 | 9.9
9800.805964 | 3.221576564 | 803 | 24.1 | 9.9
9802.162044 | 3.216152323 | 897 | 24.1 | 9.9
9803.539745 | 3.215001727 | 948 | 24.1 | 9.9
9804.875829 | 3.211549937 | 1049 | 24.1 | 9.9
9806.138572 | 3.209413116 | 1108 | 24.11 | 9.9
9807.451412 | 3.207440665 | 1159 | 24.11 | 9.9
9808.766402 | 3.204317618 | 1271 | 24.11 | 9.9
9810.094773 | 3.202016425 | 1329 | 24.11 | 9.9
9811.440414 | 3.200372717 | 1390 | 24.11 | 9.9
9812.779862 | 3.197085299 | 1510 | 24.12 | 9.9
9814.110478 | 3.196099074 | 1572 | 24.12 | 9.86
9815.437231 | 3.193962253 | 1633 | 24.12 | 9.9
9816.709259 | 3.191167948 | 1761 | 24.13 | 9.86
9818.041968 | 3.189524239 | 1822 | 24.13 | 9.86
9819.45831 | 3.186894306 | 1960 | 24.13 | 9.86
9820.806117 | 3.187387418 | 2025 | 24.13 | 9.86
9822.090015 | 3.184264372 | 2094 | 24.13 | 9.86
9823.368695 | 3.182949406 | 2221 | 24.15 | 9.86
9824.731595 | 3.179661989 | 2293 | 24.15 | 9.86
9826.017089 | 3.178511393 | 2365 | 24.13 | 9.86
9827.368893 | 3.177360798 | 2507 | 24.15 | 9.86
9828.672554 | 3.178347023 | 2579 | 24.15 | 9.86
9829.939112 | 3.176538944 | 2648 | 24.15 | 9.86
9831.280603 | 3.176045831 | 2790 | 24.16 | 9.86
9832.560949 | 3.173087157 | 2862 | 24.16 | 9.86
9833.935211 | 3.172758415 | 2934 | 24.16 | 9.86
9835.214597 | 3.172594044 | 3079 | 24.16 | 9.86
9836.487991 | 3.170621595 | 3156 | 24.17 | 9.86
9837.819152 | 3.169799741 | 3231 | 24.16 | 9.86
9839.16312 | 3.168977887 | 3377 | 24.17 | 9.86
9840.521238 | 3.16963537 | 3452 | 24.17 | 9.86
9841.860616 | 3.167991662 | 3594 | 24.18 | 9.86
9843.253954 | 3.168484774 | 3656 | 24.18 | 9.86
9844.581454 | 3.166019212 | 3725 | 24.18 | 9.86
9845.928427 | 3.164704246 | 3851 | 24.18 | 9.86
9847.201164 | 3.167169808 | 3905 | 24.18 | 9.86
9848.624477 | 3.166347954 | 4018 | 24.18 | 9.86
9849.901759 | 3.164868617 | 4066 | 24.19 | 9.86
9851.188387 | 3.164046763 | 4113 | 24.19 | 9.86
9852.516249 | 3.164211134 | 4207 | 24.19 | 9.86
9853.851068 | 3.164375504 | 4243 | 24.19 | 9.86
9855.151909 | 3.16338928 | 4282 | 24.19 | 9.86
9856.42348 | 3.162403055 | 4359 | 24.2 | 9.86
9857.768284 | 3.16125246 | 4392 | 24.2 | 9.86
9859.064503 | 3.162238684 | 4421 | 24.2 | 9.86
9860.402611 | 3.162731797 | 4486 | 24.2 | 9.86
9861.682036 | 3.162896167 | 4512 | 24.21 | 9.86
9862.994566 | 3.162074314 | 4540 | 24.2 | 9.86
9864.275085 | 3.159444381 | 4588 | 24.21 | 9.86
9865.622859 | 3.161909943 | 4610 | 24.21 | 9.86
9866.891743 | 3.161581201 | 4639 | 24.21 | 9.86
9868.229854 | 3.16141683 | 4676 | 24.22 | 9.86
9869.514592 | 3.15911564 | 4698 | 24.22 | 9.86
9870.84851 | 3.15928001 | 4719 | 24.22 | 9.86
9872.181935 | 3.160101864 | 4759 | 24.22 | 9.86
9873.512136 | 3.160101864 | 4773 | 24.22 | 9.86
9874.882775 | 3.161088089 | 4807 | 24.23 | 9.86
9876.167122 | 3.157965044 | 4825 | 24.23 | 9.86
9877.485822 | 3.160266235 | 4843 | 24.23 | 9.86
9878.776664 | 3.159444381 | 4866 | 24.24 | 9.87
9880.164045 | 3.160923718 | 4883 | 24.23 | 9.87
9881.474 | 3.157636303 | 4898 | 24.24 | 9.87
9882.809597 | 3.15911564 | 4920 | 24.24 | 9.87
9884.13868 | 3.15928001 | 4931 | 24.24 | 9.87
9885.470389 | 3.15911564 | 4945 | 24.24 | 9.87
9886.813534 | 3.159444381 | 4964 | 24.25 | 9.87
9888.067751 | 3.157965044 | 4979 | 24.25 | 9.87
9889.465777 | 3.15697882 | 4993 | 24.25 | 9.87
9890.773578 | 3.158293786 | 5004 | 24.25 | 9.87
9892.136058 | 3.156814449 | 5015 | 24.25 | 9.87
9893.403509 | 3.158293786 | 5027 | 24.26 | 9.87
9894.706936 | 3.156814449 | 5034 | 24.26 | 9.87
9896.022769 | 3.156650078 | 5041 | 24.26 | 9.87
9897.383224 | 3.157965044 | 5057 | 24.27 | 9.87
9898.649057 | 3.15911564 | 5060 | 24.27 | 9.87
9899.977452 | 3.157636303 | 5071 | 24.27 | 9.87
9901.32376 | 3.155499483 | 5085 | 24.27 | 9.87
9902.637278 | 3.158951269 | 5094 | 24.28 | 9.87
9904.049089 | 3.158622527 | 5104 | 24.28 | 9.91
9905.32399 | 3.158293786 | 5112 | 24.28 | 9.87
9906.603698 | 3.157636303 | 5115 | 24.28 | 9.87
9907.941597 | 3.155663854 | 5127 | 24.3 | 9.87
9909.20153 | 3.157965044 | 5134 | 24.3 | 9.87
9910.536576 | 3.158622527 | 5138 | 24.3 | 9.87
9911.89351 | 3.157965044 | 5145 | 24.3 | 9.87
9913.208196 | 3.156814449 | 5152 | 24.3 | 9.87
9914.481428 | 3.156814449 | 5156 | 24.3 | 9.87
9915.824323 | 3.158293786 | 5163 | 24.3 | 9.87
9917.095612 | 3.157636303 | 5170 | 24.3 | 9.87
9918.361558 | 3.158293786 | 5174 | 24.3 | 9.87
9919.620039 | 3.156156966 | 5185 | 24.3 | 9.87
9920.94737 | 3.155992595 | 5192 | 24.3 | 9.87
9922.222097 | 3.156485707 | 5196 | 24.3 | 9.87
9923.511405 | 3.157307561 | 5207 | 24.3 | 9.87
9924.872634 | 3.158458157 | 5210 | 24.3 | 9.87
9926.189608 | 3.155992595 | 5204 | 24.31 | 9.87
9927.509725 | 3.158293786 | 5215 | 24.31 | 9.87
9928.787122 | 3.157636303 | 5212 | 24.32 | 9.91
9930.063147 | 3.160430606 | 5219 | 24.32 | 9.87
9931.401249 | 3.157636303 | 5224 | 24.33 | 9.87
9932.753148 | 3.156650078 | 5223 | 24.32 | 9.87
9934.099944 | 3.158786898 | 5227 | 24.33 | 9.87
9935.470724 | 3.158951269 | 5227 | 24.33 | 9.87
9936.743145 | 3.158293786 | 5235 | 24.33 | 9.87
9938.094114 | 3.157307561 | 5238 | 24.33 | 9.87
9939.361673 | 3.157636303 | 5236 | 24.34 | 9.87
9940.62075 | 3.15697882 | 5239 | 24.34 | 9.87
9941.988056 | 3.158458157 | 5247 | 24.35 | 9.91
9943.31627 | 3.157965044 | 5257 | 24.34 | 9.91
9944.700662 | 3.15714319 | 5257 | 24.34 | 9.87
9946.018612 | 3.156156966 | 5255 | 24.35 | 9.87
9947.284427 | 3.157800673 | 5262 | 24.35 | 9.91
9948.651515 | 3.157636303 | 5262 | 24.35 | 9.91
9950.003926 | 3.157471932 | 5265 | 24.35 | 9.91
9951.331081 | 3.155828224 | 5273 | 24.35 | 9.91
9952.681352 | 3.157307561 | 5277 | 24.36 | 9.91
9954.020899 | 3.158458157 | 5281 | 24.36 | 9.91
9955.355799 | 3.157636303 | 5281 | 24.36 | 9.91
9956.613441 | 3.15714319 | 5292 | 24.36 | 9.87
9957.929848 | 3.157307561 | 5295 | 24.36 | 9.91
9959.240642 | 3.158786898 | 5296 | 24.37 | 9.91
9960.588086 | 3.158293786 | 5303 | 24.37 | 9.91
9961.930501 | 3.15928001 | 5307 | 24.37 | 9.91
9963.209491 | 3.155499483 | 5311 | 24.37 | 9.91
9964.485794 | 3.157307561 | 5315 | 24.38 | 9.91
9965.816816 | 3.15928001 | 5319 | 24.38 | 9.92
9967.26322 | 3.158458157 | 5326 | 24.38 | 9.92
9968.585946 | 3.158786898 | 5326 | 24.38 | 9.92
9969.924139 | 3.157307561 | 5333 | 24.38 | 9.91
9971.26228 | 3.15911564 | 5334 | 24.39 | 9.92
9972.537561 | 3.158458157 | 5338 | 24.39 | 9.92
9973.867879 | 3.158622527 | 5341 | 24.39 | 9.92
9975.155853 | 3.158951269 | 5345 | 24.39 | 9.92
9976.487381 | 3.156814449 | 5349 | 24.39 | 9.92
9977.804259 | 3.15928001 | 5349 | 24.39 | 9.92
9979.145914 | 3.158622527 | 5353 | 24.4 | 9.92
9980.500326 | 3.158458157 | 5353 | 24.4 | 9.92
9981.871682 | 3.158458157 | 5360 | 24.4 | 9.92
9983.160704 | 3.157471932 | 5358 | 24.42 | 9.92
9984.475745 | 3.157636303 | 5366 | 24.42 | 9.92
9985.856026 | 3.15911564 | 5369 | 24.42 | 9.92
9987.23901 | 3.157636303 | 5376 | 24.42 | 9.92
9988.648007 | 3.15697882 | 5381 | 24.43 | 9.92
9989.977489 | 3.157800673 | 5385 | 24.43 | 9.92
9991.26375 | 3.159608752 | 5395 | 24.42 | 9.92
9992.598283 | 3.158458157 | 5392 | 24.43 | 9.92
9993.944915 | 3.158622527 | 5392 | 24.43 | 9.92
9995.296363 | 3.157800673 | 5392 | 24.43 | 9.92
9996.652791 | 3.159444381 | 5396 | 24.45 | 9.92
9997.976657 | 3.15911564 | 5400 | 24.45 | 9.92
9999.338598 | 3.15928001 | 5400 | 24.45 | 9.92
10000.6071 | 3.160594977 | 5400 | 24.45 | 9.92
10001.94538 | 3.157636303 | 5400 | 24.45 | 9.92
10003.23359 | 3.159608752 | 5401 | 24.46 | 9.92
10004.5063 | 3.158786898 | 5408 | 24.46 | 9.92
10005.77915 | 3.160101864 | 5412 | 24.46 | 9.92
10007.12514 | 3.157636303 | 5415 | 24.46 | 9.92
10008.46413 | 3.160594977 | 5416 | 24.47 | 9.92
10009.72623 | 3.15911564 | 5419 | 24.46 | 9.92
10011.10379 | 3.160759347 | 5420 | 24.47 | 9.96
10012.44162 | 3.158951269 | 5423 | 24.47 | 9.92
10013.7066 | 3.158293786 | 5423 | 24.47 | 9.92
10015.07411 | 3.160759347 | 5421 | 24.48 | 9.92
10016.35372 | 3.159608752 | 5417 | 24.48 | 9.92
10017.697 | 3.161088089 | 5421 | 24.48 | 9.92
10019.01913 | 3.161088089 | 5421 | 24.48 | 9.92
10020.3641 | 3.157800673 | 5421 | 24.48 | 9.92
10021.70776 | 3.159773123 | 5428 | 24.48 | 9.92
10023.04014 | 3.160266235 | 5425 | 24.49 | 9.92
10024.37988 | 3.159444381 | 5425 | 24.49 | 9.92
10025.66018 | 3.15911564 | 5429 | 24.49 | 9.92
10026.99684 | 3.156814449 | 5429 | 24.49 | 9.92
10028.31646 | 3.159773123 | 5429 | 24.49 | 9.92
10029.66589 | 3.159773123 | 5430 | 24.5 | 9.92
10030.93245 | 3.161088089 | 5430 | 24.5 | 9.92
10032.20652 | 3.159773123 | 5430 | 24.5 | 9.92
10033.47848 | 3.159608752 | 5440 | 24.5 | 9.92
10034.74591 | 3.161581201 | 5434 | 24.51 | 9.92
10036.13259 | 3.159773123 | 5441 | 24.51 | 9.92
10037.49619 | 3.159608752 | 5438 | 24.51 | 9.92
10038.83285 | 3.158293786 | 5445 | 24.51 | 9.92
10040.1868 | 3.158458157 | 5442 | 24.52 | 9.92
10041.52407 | 3.161909943 | 5438 | 24.52 | 9.92
10042.84192 | 3.160430606 | 5438 | 24.52 | 9.92
10044.09807 | 3.158786898 | 5438 | 24.52 | 9.92
10045.42877 | 3.158622527 | 5438 | 24.52 | 9.92
10046.74434 | 3.16125246 | 5442 | 24.52 | 9.92
10048.09362 | 3.16125246 | 5436 | 24.53 | 9.92
10049.42019 | 3.160266235 | 5439 | 24.53 | 9.92
10050.67979 | 3.160266235 | 5439 | 24.53 | 9.92
10051.98802 | 3.158786898 | 5437 | 24.54 | 9.88
10053.33086 | 3.161088089 | 5437 | 24.54 | 9.88
10054.60438 | 3.16141683 | 5437 | 24.54 | 9.88
10055.95098 | 3.160101864 | 5440 | 24.54 | 9.88
10057.28125 | 3.159444381 | 5447 | 24.54 | 9.88
10058.66104 | 3.158951269 | 5445 | 24.55 | 9.88
10059.9602 | 3.161581201 | 5445 | 24.55 | 9.88
10061.26043 | 3.159444381 | 5448 | 24.55 | 9.88
10062.63742 | 3.159608752 | 5452 | 24.55 | 9.88
10063.98262 | 3.157965044 | 5449 | 24.56 | 9.88
10065.29742 | 3.160430606 | 5449 | 24.56 | 9.88
10066.65514 | 3.16125246 | 5449 | 24.56 | 9.88
10067.9111 | 3.160759347 | 5449 | 24.56 | 9.88
10069.18348 | 3.160594977 | 5453 | 24.56 | 9.88
10070.46827 | 3.159773123 | 5453 | 24.56 | 9.88
10071.79183 | 3.160759347 | 5453 | 24.57 | 9.88
10073.06265 | 3.16141683 | 5457 | 24.57 | 9.88
10074.40709 | 3.160923718 | 5462 | 24.58 | 9.88
10075.79331 | 3.158458157 | 5464 | 24.57 | 9.89
10077.15913 | 3.158293786 | 5465 | 24.58 | 9.89
10350.82257 | 3.150732731 | 281 | 25.13 | 10
10352.42676 | 3.186236823 | 278 | 25.13 | 10
10353.75336 | 3.201358942 | 278 | 25.13 | 9.96
10355.04507 | 3.216809807 | 281 | 25.13 | 10
10356.40734 | 3.230452595 | 289 | 25.13 | 10
10357.74402 | 3.238342402 | 293 | 25.14 | 10
10359.01991 | 3.238835515 | 300 | 25.14 | 10
10360.33066 | 3.242780418 | 325 | 25.14 | 10
10361.65496 | 3.241136708 | 343 | 25.14 | 9.96
10362.98716 | 3.239986112 | 359 | 25.15 | 9.96
10364.2591 | 3.235876837 | 409 | 25.15 | 9.96
10365.59189 | 3.232096305 | 442 | 25.15 | 9.96
10366.85349 | 3.229795111 | 467 | 25.15 | 9.96
10368.20061 | 3.227493918 | 544 | 25.16 | 9.96
10369.55782 | 3.226343321 | 580 | 25.16 | 9.96
10370.95034 | 3.218617887 | 667 | 25.16 | 9.96
10372.27373 | 3.215166098 | 706 | 25.16 | 9.96
10373.55712 | 3.214015501 | 753 | 25.16 | 9.96
10374.87525 | 3.208098148 | 852 | 25.17 | 9.96
10376.19952 | 3.208591261 | 906 | 25.17 | 9.96
10377.51474 | 3.202673909 | 956 | 25.17 | 9.96
10378.82656 | 3.2010302 | 1065 | 25.17 | 9.96
10380.16321 | 3.197085299 | 1123 | 25.19 | 9.96
10381.48972 | 3.193633511 | 1181 | 25.19 | 9.96
10382.79441 | 3.194126623 | 1304 | 25.19 | 9.96
10384.15022 | 3.190510465 | 1362 | 25.19 | 9.96
10385.4838 | 3.188702385 | 1489 | 25.19 | 9.96
10386.80127 | 3.186072452 | 1551 | 25.2 | 9.96
10388.14128 | 3.18377126 | 1616 | 25.2 | 9.96
10389.43455 | 3.181305697 | 1753 | 25.2 | 9.96
10390.74955 | 3.180976956 | 1819 | 25.21 | 9.96
10392.14185 | 3.17785391 | 1884 | 25.21 | 9.96
10393.41571 | 3.176538944 | 2025 | 25.21 | 9.96
10394.76192 | 3.174566494 | 2094 | 25.21 | 9.96
10396.17564 | 3.173415898 | 2235 | 25.22 | 9.96
10397.44351 | 3.170950336 | 2308 | 25.22 | 9.92
10398.72745 | 3.169964111 | 2384 | 25.22 | 9.92
10400.10277 | 3.169306628 | 2525 | 25.22 | 9.96
10401.42987 | 3.167991662 | 2597 | 25.22 | 9.96
10402.75755 | 3.167827291 | 2674 | 25.23 | 9.96
10404.08763 | 3.165854842 | 2825 | 25.23 | 9.96
10405.41709 | 3.164868617 | 2901 | 25.23 | 9.96
10406.67898 | 3.163882392 | 2974 | 25.23 | 9.96
10407.94231 | 3.162567426 | 3129 | 25.23 | 9.96
10409.27497 | 3.16338928 | 3202 | 25.23 | 9.92
10410.55616 | 3.161909943 | 3278 | 25.24 | 9.92
10411.94904 | 3.159937493 | 3434 | 25.24 | 9.96
10413.28496 | 3.15928001 | 3506 | 25.24 | 9.96
10414.65619 | 3.158293786 | 3651 | 25.24 | 9.96
10415.94228 | 3.160266235 | 3720 | 25.25 | 9.96
10417.27218 | 3.158951269 | 3789 | 25.25 | 9.96
10418.55289 | 3.156156966 | 3915 | 25.25 | 9.96
10419.94537 | 3.156485707 | 3977 | 25.25 | 9.92
10421.29501 | 3.157307561 | 4034 | 25.25 | 9.96
10422.5977 | 3.157471932 | 4140 | 25.26 | 9.96
10423.87631 | 3.154677629 | 4183 | 25.26 | 9.96
10425.14863 | 3.154184517 | 4234 | 25.26 | 9.96
10426.47682 | 3.153855775 | 4314 | 25.27 | 9.96
10427.74581 | 3.155335112 | 4354 | 25.27 | 9.96
10429.1124 | 3.153198292 | 4386 | 25.27 | 9.96
10430.39504 | 3.152540809 | 4459 | 25.27 | 9.96
10431.76372 | 3.152212068 | 4492 | 25.28 | 9.97
10433.13734 | 3.150239619 | 4550 | 25.28 | 9.97
10434.41799 | 3.153033921 | 4579 | 25.28 | 9.97
10435.69874 | 3.152047697 | 4604 | 25.28 | 9.97
10437.07833 | 3.150732731 | 4659 | 25.29 | 9.97
10438.39779 | 3.151061472 | 4677 | 25.29 | 9.97
10439.7706 | 3.152540809 | 4702 | 25.29 | 9.93
10441.04452 | 3.152869551 | 4743 | 25.3 | 9.97
10442.3764 | 3.15270518 | 4764 | 25.29 | 9.93
10443.70885 | 3.150897102 | 4785 | 25.29 | 9.97
10445.05965 | 3.149253394 | 4819 | 25.3 | 9.97
10446.43218 | 3.151061472 | 4837 | 25.3 | 9.97
10447.72375 | 3.150239619 | 4863 | 25.31 | 9.97
10449.01224 | 3.150403989 | 4877 | 25.31 | 9.97
10450.47261 | 3.14843154 | 4891 | 25.31 | 9.97
10451.7656 | 3.149253394 | 4917 | 25.31 | 9.97
10455.07252 | 3.148760282 | 4953 | 25.31 | 9.97
10456.26126 | 3.149910877 | 4964 | 25.31 | 9.97
10457.4618 | 3.148595911 | 4985 | 25.31 | 9.97
10458.66202 | 3.149910877 | 4997 | 25.32 | 9.97
10459.86074 | 3.149417765 | 5004 | 25.32 | 9.97
10461.05814 | 3.14826717 | 5011 | 25.32 | 9.97
10462.25897 | 3.149910877 | 5023 | 25.34 | 9.97
10463.45191 | 3.147938428 | 5030 | 25.34 | 9.97
10464.66346 | 3.149089023 | 5037 | 25.34 | 9.97
10465.8974 | 3.148924653 | 5045 | 25.34 | 9.97
10467.14156 | 3.150403989 | 5059 | 25.34 | 9.97
10468.38502 | 3.147938428 | 5063 | 25.34 | 9.97
10469.57754 | 3.147774058 | 5073 | 25.34 | 9.97
10470.78041 | 3.14826717 | 5078 | 25.35 | 9.97
10472.01929 | 3.149746506 | 5099 | 25.35 | 9.97
10473.26344 | 3.149582136 | 5104 | 25.36 | 9.97
10474.49074 | 3.148760282 | 5111 | 25.36 | 9.97
10475.71876 | 3.147609687 | 5118 | 25.36 | 9.97
10476.91247 | 3.147938428 | 5129 | 25.36 | 9.97
10478.14587 | 3.150239619 | 5136 | 25.36 | 9.97
10479.3298 | 3.151061472 | 5140 | 25.36 | 9.97
10480.54159 | 3.147280945 | 5147 | 25.36 | 9.97
10481.77954 | 3.148102799 | 5158 | 25.36 | 9.97
10482.9593 | 3.146623462 | 5158 | 25.37 | 9.97
10484.18812 | 3.148924653 | 5162 | 25.37 | 9.97
10485.42409 | 3.148924653 | 5169 | 25.37 | 9.97
10486.65729 | 3.149417765 | 5180 | 25.37 | 9.97
10487.86221 | 3.148595911 | 5184 | 25.37 | 9.97
10489.09519 | 3.148102799 | 5191 | 25.37 | 9.97
10490.27994 | 3.149253394 | 5194 | 25.37 | 9.97
10491.54195 | 3.151225843 | 5192 | 25.39 | 9.97
10492.73163 | 3.149253394 | 5196 | 25.39 | 9.97
10493.92908 | 3.148595911 | 5206 | 25.39 | 9.97
10495.11882 | 3.147774058 | 5206 | 25.39 | 9.97
10496.30302 | 3.149253394 | 5210 | 25.39 | 9.97
10497.48683 | 3.148924653 | 5214 | 25.4 | 9.97
10498.70124 | 3.14843154 | 5218 | 25.4 | 9.97
10499.88098 | 3.147609687 | 5222 | 25.4 | 9.97
10501.06114 | 3.146952204 | 5225 | 25.4 | 9.97
10502.28484 | 3.148924653 | 5236 | 25.4 | 9.97
10503.47771 | 3.150732731 | 5237 | 25.41 | 9.97
10504.70398 | 3.149417765 | 5240 | 25.41 | 9.97
10505.9055 | 3.148924653 | 5244 | 25.41 | 9.97
10507.16833 | 3.148760282 | 5251 | 25.41 | 9.97
10508.3833 | 3.148924653 | 5255 | 25.41 | 9.97
10509.56619 | 3.149253394 | 5258 | 25.41 | 9.97
10510.759 | 3.148924653 | 5262 | 25.41 | 9.97
10511.95265 | 3.150732731 | 5262 | 25.41 | 9.97
10513.15543 | 3.147938428 | 5266 | 25.42 | 9.97
10514.38469 | 3.147938428 | 5270 | 25.42 | 9.97
10515.61009 | 3.154184517 | 5273 | 25.42 | 9.97
10516.79315 | 3.149746506 | 5277 | 25.42 | 9.97
10517.99081 | 3.148760282 | 5274 | 25.43 | 9.97
10519.17514 | 3.148102799 | 5280 | 25.42 | 9.97
10520.39458 | 3.148102799 | 5277 | 25.43 | 9.97
10521.62747 | 3.149089023 | 5285 | 25.43 | 9.97
10522.81625 | 3.150732731 | 5292 | 25.43 | 9.97
10524.00034 | 3.149910877 | 5296 | 25.43 | 9.97
10525.19854 | 3.148595911 | 5299 | 25.43 | 9.97
10526.408 | 3.149089023 | 5306 | 25.43 | 9.97
10527.6735 | 3.149746506 | 5314 | 25.43 | 9.97
10528.85962 | 3.149910877 | 5314 | 25.44 | 9.97
10530.04403 | 3.149089023 | 5311 | 25.44 | 9.97
10531.24186 | 3.148760282 | 5314 | 25.44 | 9.97
10532.45027 | 3.14843154 | 5314 | 25.44 | 9.97
10533.63894 | 3.149582136 | 5321 | 25.44 | 9.97
10534.86209 | 3.149746506 | 5321 | 25.44 | 9.93
10536.08594 | 3.150897102 | 5325 | 25.44 | 9.94
10537.31834 | 3.14826717 | 5325 | 25.44 | 9.93
10538.54054 | 3.148595911 | 5329 | 25.45 | 9.94
10539.7296 | 3.150075248 | 5333 | 25.45 | 9.94
10540.96568 | 3.151061472 | 5336 | 25.45 | 9.94
10542.16108 | 3.149417765 | 5340 | 25.45 | 9.94
10543.3612 | 3.149910877 | 5347 | 25.45 | 9.94
10544.56132 | 3.147938428 | 5348 | 25.46 | 9.94
10545.79048 | 3.149746506 | 5351 | 25.45 | 9.94
10547.02028 | 3.150239619 | 5351 | 25.46 | 9.94
10548.23373 | 3.150239619 | 5355 | 25.46 | 9.94
10549.45029 | 3.150403989 | 5359 | 25.46 | 9.94
10550.64089 | 3.149089023 | 5366 | 25.46 | 9.94
10551.82744 | 3.149253394 | 5369 | 25.46 | 9.94
10553.05614 | 3.152212068 | 5369 | 25.46 | 9.94
10554.25291 | 3.151061472 | 5373 | 25.46 | 9.94
10555.45012 | 3.150239619 | 5373 | 25.46 | 9.94
10556.67239 | 3.149089023 | 5373 | 25.46 | 9.94
10557.93846 | 3.150239619 | 5374 | 25.48 | 9.94
10559.16037 | 3.151718955 | 5374 | 25.48 | 9.94
10560.34588 | 3.152869551 | 5377 | 25.48 | 9.94
10561.58324 | 3.150075248 | 5374 | 25.48 | 9.94
10562.81806 | 3.149910877 | 5384 | 25.48 | 9.94
10564.04922 | 3.14843154 | 5381 | 25.48 | 9.94
10565.27754 | 3.151390214 | 5384 | 25.48 | 9.94
10566.49267 | 3.151225843 | 5381 | 25.49 | 9.94
10567.69851 | 3.151390214 | 5385 | 25.49 | 9.94
10568.90342 | 3.149746506 | 5385 | 25.49 | 9.9
10570.09908 | 3.150403989 | 5392 | 25.49 | 9.94
10571.32907 | 3.152869551 | 5392 | 25.49 | 9.94
10572.57774 | 3.152869551 | 5392 | 25.49 | 9.9
10573.81017 | 3.151061472 | 5392 | 25.49 | 9.9
10575.00284 | 3.150897102 | 5396 | 25.49 | 9.9
10576.236 | 3.150075248 | 5396 | 25.49 | 9.9
10577.46067 | 3.151554585 | 5399 | 25.49 | 9.9
10578.65322 | 3.152212068 | 5403 | 25.49 | 9.9
10579.84846 | 3.152047697 | 5404 | 25.5 | 9.9
10581.07881 | 3.150075248 | 5407 | 25.5 | 9.9
10582.33564 | 3.149746506 | 5411 | 25.5 | 9.9
10583.54811 | 3.150075248 | 5414 | 25.5 | 9.9
10584.77097 | 3.151061472 | 5414 | 25.5 | 9.9
10585.98966 | 3.150239619 | 5414 | 25.5 | 9.9
10587.21426 | 3.152047697 | 5418 | 25.5 | 9.9
10588.44633 | 3.150239619 | 5418 | 25.5 | 9.9
10589.6854 | 3.150403989 | 5422 | 25.5 | 9.9
10590.90463 | 3.151718955 | 5419 | 25.51 | 9.9
10592.13097 | 3.150732731 | 5415 | 25.51 | 9.9
10593.35237 | 3.152047697 | 5419 | 25.51 | 9.9
10594.54953 | 3.149417765 | 5422 | 25.51 | 9.9
10595.78067 | 3.150239619 | 5422 | 25.51 | 9.9
10596.97838 | 3.152212068 | 5426 | 25.51 | 9.9
10598.21492 | 3.151718955 | 5423 | 25.52 | 9.9
10599.43671 | 3.151061472 | 5426 | 25.52 | 9.9
10600.64015 | 3.150403989 | 5430 | 25.52 | 9.9
10601.85658 | 3.150075248 | 5430 | 25.52 | 9.9
10603.05338 | 3.151225843 | 5430 | 25.52 | 9.9
10604.27488 | 3.150897102 | 5430 | 25.52 | 9.9
10605.4983 | 3.151718955 | 5434 | 25.52 | 9.9
10606.73711 | 3.151883326 | 5437 | 25.52 | 9.9
10607.93937 | 3.15056836 | 5444 | 25.52 | 9.9
10609.13186 | 3.151883326 | 5441 | 25.52 | 9.9
10610.32485 | 3.152047697 | 5444 | 25.52 | 9.9
10611.61741 | 3.151390214 | 5449 | 25.53 | 9.9
10612.82114 | 3.15056836 | 5449 | 25.53 | 9.9
10614.05078 | 3.151061472 | 5452 | 25.53 | 9.9
10615.27515 | 3.152212068 | 5456 | 25.53 | 9.9
10616.49442 | 3.15270518 | 5459 | 25.53 | 9.9
10617.72342 | 3.151883326 | 5459 | 25.53 | 9.9
10618.94726 | 3.151390214 | 5459 | 25.53 | 9.9
10620.14424 | 3.150732731 | 5463 | 25.53 | 9.9
10621.37743 | 3.153198292 | 5456 | 25.54 | 9.9
10622.60778 | 3.153033921 | 5460 | 25.54 | 9.9
10623.84246 | 3.152869551 | 5464 | 25.54 | 9.9
10625.08296 | 3.152047697 | 5467 | 25.54 | 9.9
10626.27907 | 3.150239619 | 5471 | 25.54 | 9.9
10627.51777 | 3.153198292 | 5474 | 25.54 | 9.9
10628.72644 | 3.152869551 | 5471 | 25.55 | 9.9
10629.96272 | 3.152869551 | 5475 | 25.55 | 9.9
10631.17791 | 3.15270518 | 5479 | 25.55 | 9.9
10632.38947 | 3.151061472 | 5482 | 25.55 | 9.9
10633.60264 | 3.151061472 | 5486 | 25.55 | 9.9
10634.81841 | 3.153527034 | 5489 | 25.55 | 9.9
10636.01407 | 3.152869551 | 5493 | 25.55 | 9.9
10637.23484 | 3.15270518 | 5493 | 25.55 | 9.9
10638.46864 | 3.15056836 | 5497 | 25.55 | 9.9
10639.65557 | 3.151061472 | 5493 | 25.55 | 9.9
10640.8967 | 3.153362663 | 5497 | 25.56 | 9.9
10642.08964 | 3.154677629 | 5497 | 25.56 | 9.9
10643.30246 | 3.152869551 | 5497 | 25.56 | 9.9
10644.4839 | 3.152047697 | 5501 | 25.56 | 9.9
10645.77785 | 3.153527034 | 5497 | 25.56 | 9.9
10647.00076 | 3.153033921 | 5501 | 25.56 | 9.9
10648.19536 | 3.152869551 | 5501 | 25.56 | 9.9
10649.4011 | 3.152376438 | 5504 | 25.56 | 9.86
10650.656 | 3.151225843 | 5508 | 25.56 | 9.9
10923.84142 | 3.060493256 | 219 | 25.74 | 9.88
10925.38588 | 3.104051456 | 215 | 25.75 | 9.88
10926.7382 | 3.124762158 | 215 | 25.75 | 9.88
10928.1095 | 3.13708996 | 222 | 25.74 | 9.88
10929.46067 | 3.147774058 | 229 | 25.74 | 9.88
10930.8191 | 3.153527034 | 233 | 25.75 | 9.88
10932.10892 | 3.155828224 | 252 | 25.75 | 9.88
10933.4477 | 3.158293786 | 266 | 25.75 | 9.88
10934.81216 | 3.156814449 | 302 | 25.75 | 9.88
10936.16054 | 3.155335112 | 324 | 25.75 | 9.88
10937.50664 | 3.154513258 | 349 | 25.75 | 9.88
10938.8555 | 3.153198292 | 403 | 25.75 | 9.88
10940.21593 | 3.151718955 | 436 | 25.75 | 9.88
10941.6084 | 3.146623462 | 508 | 25.75 | 9.88
10942.98294 | 3.144157901 | 541 | 25.75 | 9.88
10944.28052 | 3.14169234 | 577 | 25.75 | 9.88
10946.9139 | 3.135939365 | 697 | 25.76 | 9.88
10948.18013 | 3.133145063 | 744 | 25.76 | 9.88
10949.45167 | 3.129857649 | 837 | 25.75 | 9.88
10950.71729 | 3.126898977 | 881 | 25.76 | 9.88
10951.99686 | 3.124597788 | 932 | 25.76 | 9.88
10953.27495 | 3.123611564 | 1037 | 25.76 | 9.88
10954.54826 | 3.121474745 | 1087 | 25.76 | 9.88
10955.80163 | 3.119173555 | 1142 | 25.76 | 9.88
10957.13329 | 3.115557401 | 1250 | 25.78 | 9.88
10958.40362 | 3.112598729 | 1311 | 25.76 | 9.88
10959.68327 | 3.11292747 | 1366 | 25.76 | 9.88
10961.02834 | 3.110626281 | 1489 | 25.76 | 9.88
10962.31403 | 3.104544568 | 1543 | 25.78 | 9.88
10963.65684 | 3.108325093 | 1608 | 25.76 | 9.88
10964.92541 | 3.106681386 | 1735 | 25.78 | 9.88
10966.20189 | 3.10503768 | 1789 | 25.78 | 9.88
10967.54297 | 3.104873309 | 1854 | 25.78 | 9.88
10968.89146 | 3.102572121 | 1977 | 25.78 | 9.88
10970.22559 | 3.100435303 | 2042 | 25.78 | 9.88
10971.5438 | 3.101257156 | 2107 | 25.78 | 9.88
10972.82464 | 3.101585897 | 2234 | 25.78 | 9.88
10974.16115 | 3.09698352 | 2299 | 25.78 | 9.88
10975.43361 | 3.099120338 | 2365 | 25.79 | 9.88
10976.75067 | 3.096819149 | 2495 | 25.79 | 9.88
10978.094 | 3.095832925 | 2556 | 25.79 | 9.88
10979.36941 | 3.097312261 | 2621 | 25.79 | 9.88
10980.67124 | 3.095668555 | 2748 | 25.79 | 9.88
10982.00358 | 3.095011072 | 2813 | 25.79 | 9.88
10983.31231 | 3.094189219 | 2878 | 25.79 | 9.88
10984.64947 | 3.094517961 | 3015 | 25.79 | 9.88
10985.92292 | 3.094682331 | 3081 | 25.79 | 9.88
10987.19763 | 3.095011072 | 3142 | 25.79 | 9.88
10988.46749 | 3.094846702 | 3265 | 25.79 | 9.88
10989.83553 | 3.092545514 | 3319 | 25.79 | 9.88
10991.21119 | 3.094517961 | 3431 | 25.79 | 9.88
10992.52044 | 3.094846702 | 3486 | 25.79 | 9.88
10993.88011 | 3.092545514 | 3536 | 25.79 | 9.88
10995.19045 | 3.091723661 | 3616 | 25.8 | 9.88
10996.51248 | 3.091394919 | 3656 | 25.8 | 9.88
10997.78196 | 3.091888031 | 3692 | 25.8 | 9.88
10999.05658 | 3.092381143 | 3764 | 25.8 | 9.88
11000.41509 | 3.092052402 | 3797 | 25.8 | 9.88
11001.76998 | 3.09155929 | 3830 | 25.8 | 9.88
11003.06682 | 3.090573066 | 3887 | 25.8 | 9.88
11004.43136 | 3.091066178 | 3920 | 25.8 | 9.88
11005.83187 | 3.091888031 | 3967 | 25.8 | 9.88
11007.15092 | 3.090244325 | 3989 | 25.81 | 9.88
11008.49686 | 3.089915584 | 4014 | 25.8 | 9.88
11009.78806 | 3.091723661 | 4054 | 25.8 | 9.88
11011.07234 | 3.092545514 | 4072 | 25.81 | 9.88
11012.42571 | 3.091888031 | 4087 | 25.81 | 9.88
11013.76047 | 3.090573066 | 4116 | 25.81 | 9.88
11015.11558 | 3.090573066 | 4133 | 25.8 | 9.88
11016.49206 | 3.092052402 | 4155 | 25.81 | 9.88
11017.82751 | 3.092216772 | 4166 | 25.81 | 9.88
11019.11014 | 3.091723661 | 4181 | 25.81 | 9.88
11020.38362 | 3.089751213 | 4202 | 25.81 | 9.88
11021.66827 | 3.089258102 | 4217 | 25.81 | 9.88
11022.93485 | 3.090737437 | 4228 | 25.81 | 9.88
11024.28263 | 3.091723661 | 4246 | 25.81 | 9.88
11025.58439 | 3.092709884 | 4243 | 25.83 | 9.88
11026.92899 | 3.090244325 | 4254 | 25.83 | 9.88
11028.2788 | 3.090408696 | 4272 | 25.83 | 9.88
11029.63894 | 3.092709884 | 4279 | 25.83 | 9.88
11031.0843 | 3.093202996 | 4294 | 25.83 | 9.88
11032.35804 | 3.092545514 | 4304 | 25.83 | 9.88
11033.70288 | 3.09155929 | 4312 | 25.83 | 9.88
11035.06497 | 3.092545514 | 4323 | 25.83 | 9.88
11036.40807 | 3.093531737 | 4330 | 25.83 | 9.88
11037.76574 | 3.092545514 | 4337 | 25.83 | 9.88
11039.12991 | 3.092545514 | 4348 | 25.83 | 9.88
11040.46284 | 3.091888031 | 4351 | 25.83 | 9.88
11041.78282 | 3.093038625 | 4359 | 25.84 | 9.88
11043.08305 | 3.093531737 | 4366 | 25.83 | 9.88
11044.36226 | 3.093038625 | 4366 | 25.84 | 9.88
11045.75112 | 3.091230549 | 4381 | 25.84 | 9.88
11047.14131 | 3.089586843 | 4384 | 25.84 | 9.88
11048.41905 | 3.094846702 | 4392 | 25.84 | 9.88
11049.70172 | 3.094024849 | 4403 | 25.84 | 9.88
11051.11684 | 3.092381143 | 4406 | 25.84 | 9.88
11052.47865 | 3.091888031 | 4413 | 25.84 | 9.88
11053.82194 | 3.095175443 | 4421 | 25.84 | 9.88
11055.09772 | 3.094024849 | 4424 | 25.84 | 9.88
11056.37926 | 3.093860478 | 4435 | 25.84 | 9.88
11057.71327 | 3.094024849 | 4442 | 25.84 | 9.85
11058.99696 | 3.092052402 | 4446 | 25.84 | 9.88
11060.2797 | 3.095832925 | 4446 | 25.84 | 9.85
11061.60712 | 3.095504184 | 4453 | 25.84 | 9.85
11062.88272 | 3.095339814 | 4453 | 25.84 | 9.85
11064.16797 | 3.095504184 | 4460 | 25.84 | 9.85
11065.44763 | 3.094189219 | 4464 | 25.84 | 9.85
11066.73355 | 3.095997296 | 4468 | 25.85 | 9.85
11068.06503 | 3.094682331 | 4471 | 25.84 | 9.85
11069.40774 | 3.097312261 | 4475 | 25.84 | 9.85
11070.68055 | 3.094189219 | 4475 | 25.85 | 9.85
11072.05675 | 3.095504184 | 4482 | 25.85 | 9.85
11073.33091 | 3.095832925 | 4490 | 25.85 | 9.85
11074.65992 | 3.095997296 | 4493 | 25.85 | 9.85
11075.97637 | 3.095832925 | 4501 | 25.85 | 9.85
11077.28657 | 3.093038625 | 4504 | 25.85 | 9.85
11078.61227 | 3.095504184 | 4511 | 25.85 | 9.85
11079.94586 | 3.095339814 | 4511 | 25.85 | 9.85
11081.27173 | 3.096326037 | 4515 | 25.85 | 9.85
11082.54376 | 3.096161667 | 4522 | 25.85 | 9.85
11083.86047 | 3.094682331 | 4526 | 25.85 | 9.85
11085.19151 | 3.096490408 | 4533 | 25.85 | 9.85
11086.54207 | 3.096654779 | 4537 | 25.85 | 9.85
11087.81062 | 3.097969743 | 4537 | 25.85 | 9.85
11089.12663 | 3.096161667 | 4544 | 25.85 | 9.85
11090.43984 | 3.095339814 | 4544 | 25.85 | 9.81
11091.75208 | 3.097641002 | 4551 | 25.85 | 9.85
11093.01814 | 3.097641002 | 4555 | 25.85 | 9.81
11094.33458 | 3.100106561 | 4555 | 25.86 | 9.81
11095.67006 | 3.094846702 | 4559 | 25.86 | 9.81
11097.00867 | 3.096490408 | 4559 | 25.86 | 9.81
11098.33421 | 3.097641002 | 4566 | 25.86 | 9.81
11099.6091 | 3.09698352 | 4570 | 25.86 | 9.81
11100.87076 | 3.097312261 | 4570 | 25.86 | 9.81
11102.13546 | 3.095339814 | 4573 | 25.86 | 9.81
11103.49825 | 3.096490408 | 4577 | 25.86 | 9.81
11104.83867 | 3.096490408 | 4580 | 25.86 | 9.81
11106.22629 | 3.097805373 | 4578 | 25.88 | 9.81
11107.48852 | 3.097969743 | 4584 | 25.86 | 9.81
11108.77369 | 3.095997296 | 4584 | 25.86 | 9.81
11110.08566 | 3.099449079 | 4574 | 25.88 | 9.81
11111.47735 | 3.098298485 | 4578 | 25.88 | 9.81
11112.82237 | 3.098955967 | 4581 | 25.88 | 9.81
11114.18372 | 3.09698352 | 4581 | 25.88 | 9.81
11115.51544 | 3.097969743 | 4581 | 25.88 | 9.81
11116.79076 | 3.099942191 | 4589 | 25.88 | 9.81
11118.11915 | 3.098462855 | 4589 | 25.88 | 9.81
11119.44241 | 3.098955967 | 4589 | 25.88 | 9.81
11120.70662 | 3.097969743 | 4596 | 25.88 | 9.81
11121.98055 | 3.09977782 | 4596 | 25.88 | 9.81
11123.30903 | 3.098791596 | 4599 | 25.88 | 9.81
11124.62871 | 3.09977782 | 4596 | 25.88 | 9.81
11126.00505 | 3.099120338 | 4596 | 25.88 | 9.81
11127.41513 | 3.096819149 | 4603 | 25.88 | 9.81
11128.67836 | 3.099613449 | 4607 | 25.88 | 9.81
11129.95342 | 3.101092785 | 4607 | 25.88 | 9.81
11131.31137 | 3.100435303 | 4607 | 25.89 | 9.81
11132.62421 | 3.099284708 | 4610 | 25.88 | 9.81
11133.89668 | 3.098627226 | 4614 | 25.88 | 9.81
11135.23617 | 3.099613449 | 4614 | 25.88 | 9.81
11136.49406 | 3.100928414 | 4610 | 25.88 | 9.81
11137.75972 | 3.100270932 | 4614 | 25.88 | 9.81
11139.10516 | 3.098955967 | 4607 | 25.89 | 9.81
11140.48978 | 3.098134114 | 4603 | 25.89 | 9.81
11141.81411 | 3.101257156 | 4607 | 25.89 | 9.81
11143.08931 | 3.101585897 | 4610 | 25.88 | 9.81
11144.35805 | 3.102079009 | 4603 | 25.89 | 9.81
11145.72288 | 3.100270932 | 4607 | 25.89 | 9.81
11146.99507 | 3.098791596 | 4611 | 25.89 | 9.81
11148.26103 | 3.102736491 | 4611 | 25.89 | 9.81
11149.58737 | 3.101421526 | 4611 | 25.89 | 9.81
11150.96509 | 3.101914638 | 4607 | 25.89 | 9.81
11152.25182 | 3.099613449 | 4607 | 25.89 | 9.81
11153.53673 | 3.100106561 | 4607 | 25.89 | 9.81
11154.8181 | 3.10240775 | 4611 | 25.89 | 9.81
11156.15486 | 3.101585897 | 4611 | 25.89 | 9.81
11157.4187 | 3.101585897 | 4611 | 25.89 | 9.81
11158.74776 | 3.099942191 | 4618 | 25.89 | 9.81
11160.14341 | 3.102079009 | 4614 | 25.89 | 9.81
11161.47897 | 3.102900862 | 4615 | 25.9 | 9.81
11162.74045 | 3.102079009 | 4614 | 25.89 | 9.81
11164.00976 | 3.100270932 | 4618 | 25.89 | 9.81
11165.37501 | 3.100270932 | 4615 | 25.9 | 9.81
11166.73836 | 3.102572121 | 4621 | 25.89 | 9.81
11168.12433 | 3.102572121 | 4625 | 25.89 | 9.81
11169.43232 | 3.102079009 | 4629 | 25.89 | 9.81
11170.7387 | 3.101421526 | 4629 | 25.9 | 9.81
11172.0042 | 3.101585897 | 4629 | 25.89 | 9.81
11173.2802 | 3.102079009 | 4629 | 25.9 | 9.81
11174.60241 | 3.102900862 | 4625 | 25.9 | 9.81
11175.88485 | 3.102736491 | 4629 | 25.9 | 9.81
11177.25 | 3.100928414 | 4633 | 25.9 | 9.81
11178.61767 | 3.102243379 | 4633 | 25.9 | 9.81
11179.96897 | 3.103065232 | 4640 | 25.9 | 9.81
11181.35621 | 3.103393974 | 4640 | 25.89 | 9.81
11182.87547 | 3.101585897 | 4640 | 25.9 | 9.81
11184.2261 | 3.100928414 | 4640 | 25.9 | 9.81
11185.54845 | 3.103229603 | 4640 | 25.9 | 9.81
11186.90961 | 3.104380197 | 4640 | 25.9 | 9.81
11188.28098 | 3.103393974 | 4644 | 25.9 | 9.81
11189.67794 | 3.101257156 | 4644 | 25.9 | 9.81
11191.05739 | 3.101914638 | 4644 | 25.9 | 9.81
11192.41299 | 3.102736491 | 4644 | 25.9 | 9.81
11193.86099 | 3.102572121 | 4640 | 25.9 | 9.81
11195.2201 | 3.103065232 | 4640 | 25.9 | 9.81
11196.56582 | 3.103229603 | 4644 | 25.9 | 9.81
11197.9587 | 3.104708939 | 4647 | 25.9 | 9.81
11199.3911 | 3.105202051 | 4647 | 25.9 | 9.81
11200.70479 | 3.105202051 | 4647 | 25.9 | 9.81
11202.06979 | 3.101750267 | 4648 | 25.91 | 9.81
11203.46574 | 3.103887086 | 4647 | 25.9 | 9.81
11204.81697 | 3.10503768 | 4648 | 25.91 | 9.81
11206.19365 | 3.104051456 | 4651 | 25.91 | 9.81
11207.47836 | 3.103065232 | 4648 | 25.91 | 9.81
11208.82624 | 3.102572121 | 4651 | 25.91 | 9.81
11210.18771 | 3.106188274 | 4655 | 25.91 | 9.81
11211.56389 | 3.103393974 | 4655 | 25.91 | 9.81
11212.8293 | 3.105695162 | 4658 | 25.91 | 9.81
11214.16022 | 3.103393974 | 4662 | 25.91 | 9.81
11215.4575 | 3.103393974 | 4662 | 25.91 | 9.81
11216.73704 | 3.104708939 | 4659 | 25.93 | 9.81
11218.05918 | 3.105530792 | 4659 | 25.93 | 9.81
11219.323 | 3.104380197 | 4662 | 25.91 | 9.81
11220.58768 | 3.103558344 | 4662 | 25.91 | 9.81
11221.86231 | 3.103065232 | 4662 | 25.91 | 9.81
11223.14421 | 3.109146946 | 4666 | 25.93 | 9.81
11496.5522 | 3.147609687 | 184 | 25.97 | 9.85
11497.92132 | 3.179168877 | 184 | 25.97 | 9.85
11499.24341 | 3.194948478 | 184 | 25.97 | 9.81
11500.54094 | 3.211878679 | 180 | 25.97 | 9.85
11501.90186 | 3.22617895 | 184 | 25.97 | 9.85
11503.23636 | 3.235219353 | 194 | 25.97 | 9.85
11504.57126 | 3.239164257 | 202 | 25.97 | 9.85
11505.91458 | 3.240643596 | 227 | 25.97 | 9.85
11507.24589 | 3.241794192 | 245 | 25.97 | 9.85
11508.61359 | 3.240314854 | 263 | 25.97 | 9.85
11509.94874 | 3.235712466 | 310 | 25.97 | 9.85
11511.29293 | 3.229795111 | 343 | 25.97 | 9.85
11512.56661 | 3.230781337 | 372 | 25.97 | 9.85
11513.93387 | 3.225357095 | 448 | 25.97 | 9.81
11515.26934 | 3.223713386 | 484 | 25.97 | 9.85
11516.61842 | 3.218289145 | 571 | 25.97 | 9.85
11517.99574 | 3.215330469 | 614 | 25.97 | 9.85
11519.34838 | 3.213029276 | 661 | 25.97 | 9.85
11520.74953 | 3.210563712 | 759 | 25.97 | 9.81
11522.14781 | 3.207605036 | 813 | 25.97 | 9.81
11523.49312 | 3.202509538 | 925 | 25.97 | 9.85
11524.8472 | 3.200043975 | 983 | 25.97 | 9.81
11526.30855 | 3.197578412 | 1095 | 25.97 | 9.81
11527.63124 | 3.194948478 | 1153 | 25.97 | 9.85
11528.96173 | 3.194455365 | 1214 | 25.97 | 9.85
11530.30556 | 3.190017352 | 1337 | 25.97 | 9.85
11531.67472 | 3.187551789 | 1402 | 25.97 | 9.85
11533.11045 | 3.185086227 | 1532 | 25.97 | 9.85
11534.44396 | 3.183278147 | 1597 | 25.97 | 9.85
11535.78172 | 3.180483843 | 1666 | 25.97 | 9.85
11537.16809 | 3.179168877 | 1804 | 25.97 | 9.85
11538.46793 | 3.176703314 | 1872 | 25.97 | 9.85
11539.81592 | 3.176045831 | 1941 | 25.97 | 9.85
11541.12777 | 3.176867685 | 2082 | 25.97 | 9.85
11542.48352 | 3.17177219 | 2151 | 25.97 | 9.85
11543.86567 | 3.173580269 | 2295 | 25.97 | 9.85
11545.20934 | 3.170457224 | 2368 | 25.97 | 9.85
11546.53224 | 3.169799741 | 2440 | 25.97 | 9.81
11547.88351 | 3.166841066 | 2592 | 25.97 | 9.85
11549.22754 | 3.168484774 | 2668 | 25.97 | 9.81
11550.60882 | 3.167334179 | 2816 | 25.97 | 9.81
11551.92248 | 3.166183583 | 2892 | 25.97 | 9.81
11553.21399 | 3.164046763 | 2964 | 25.97 | 9.81
11554.53447 | 3.16141683 | 3116 | 25.97 | 9.81
11555.84178 | 3.163553651 | 3192 | 25.97 | 9.81
11557.20427 | 3.161745572 | 3268 | 25.97 | 9.81
11558.54678 | 3.162074314 | 3424 | 25.97 | 9.81
11559.83361 | 3.159444381 | 3496 | 25.97 | 9.81
11561.14072 | 3.159608752 | 3575 | 25.97 | 9.81
11562.42638 | 3.160266235 | 3709 | 25.97 | 9.81
11563.72806 | 3.157471932 | 3771 | 25.97 | 9.81
11565.07259 | 3.157965044 | 3836 | 25.97 | 9.81
11566.41868 | 3.158129415 | 3948 | 25.97 | 9.81
11567.75755 | 3.15911564 | 4002 | 25.97 | 9.81
11569.15196 | 3.157800673 | 4100 | 25.97 | 9.81
11570.43648 | 3.156814449 | 4150 | 25.97 | 9.81
11571.80433 | 3.154842 | 4194 | 25.97 | 9.81
11573.13988 | 3.156814449 | 4273 | 25.97 | 9.81
11574.46147 | 3.15697882 | 4313 | 25.97 | 9.81
11575.90059 | 3.155663854 | 4378 | 25.97 | 9.81
11577.2891 | 3.154184517 | 4414 | 25.97 | 9.81
11578.65941 | 3.153362663 | 4443 | 25.97 | 9.81
11579.98664 | 3.154184517 | 4501 | 25.97 | 9.81
11581.32245 | 3.155663854 | 4533 | 25.96 | 9.81
11582.69931 | 3.153691404 | 4584 | 25.96 | 9.81
11584.05044 | 3.154513258 | 4609 | 25.96 | 9.81
11585.44685 | 3.150403989 | 4635 | 25.96 | 9.81
11586.83234 | 3.155170741 | 4671 | 25.97 | 9.81
11588.19728 | 3.153527034 | 4696 | 25.97 | 9.81
11589.59974 | 3.151883326 | 4729 | 25.96 | 9.81
11590.94416 | 3.151718955 | 4743 | 25.97 | 9.77
11592.29371 | 3.154513258 | 4758 | 25.96 | 9.81
11593.6698 | 3.152376438 | 4786 | 25.96 | 9.77
11595.04942 | 3.15270518 | 4805 | 25.96 | 9.81
11596.38214 | 3.152376438 | 4830 | 25.96 | 9.77
11597.6615 | 3.151554585 | 4841 | 25.96 | 9.77
11598.94963 | 3.15270518 | 4855 | 25.96 | 9.81
11600.25618 | 3.151554585 | 4880 | 25.96 | 9.77
11601.55295 | 3.152047697 | 4891 | 25.96 | 9.77
11602.87871 | 3.149746506 | 4902 | 25.96 | 9.77
11604.24351 | 3.150075248 | 4920 | 25.96 | 9.77
11605.56184 | 3.151061472 | 4927 | 25.96 | 9.77
11606.85217 | 3.152540809 | 4931 | 25.96 | 9.77
11608.13484 | 3.151883326 | 4953 | 25.96 | 9.77
11609.43094 | 3.150239619 | 4964 | 25.96 | 9.77
11610.76115 | 3.150403989 | 4971 | 25.96 | 9.77
11612.05988 | 3.153362663 | 4982 | 25.96 | 9.77
11613.41956 | 3.151554585 | 4982 | 25.96 | 9.77
11614.79251 | 3.151225843 | 5000 | 25.96 | 9.77
11616.06881 | 3.149253394 | 5007 | 25.96 | 9.77
11617.43146 | 3.151883326 | 5011 | 25.96 | 9.77
11618.78642 | 3.152376438 | 5021 | 25.96 | 9.77
11620.13736 | 3.151883326 | 5025 | 25.96 | 9.77
11621.45992 | 3.151225843 | 5032 | 25.96 | 9.77
11622.79337 | 3.15056836 | 5043 | 25.96 | 9.77
11624.14312 | 3.151718955 | 5050 | 25.96 | 9.77
11625.50556 | 3.154184517 | 5061 | 25.96 | 9.77
11626.89478 | 3.152376438 | 5068 | 25.96 | 9.77
11628.28282 | 3.149582136 | 5072 | 25.96 | 9.77
11629.59574 | 3.150732731 | 5079 | 25.96 | 9.77
11630.91775 | 3.153198292 | 5079 | 25.96 | 9.77
11632.2878 | 3.151554585 | 5090 | 25.96 | 9.77
11633.67438 | 3.151225843 | 5090 | 25.96 | 9.77
11635.04841 | 3.149253394 | 5101 | 25.96 | 9.77
11636.40747 | 3.151883326 | 5108 | 25.96 | 9.77
11637.74002 | 3.151718955 | 5112 | 25.96 | 9.77
11639.09199 | 3.151225843 | 5123 | 25.96 | 9.77
11640.41946 | 3.153198292 | 5123 | 25.96 | 9.77
11641.75483 | 3.151061472 | 5123 | 25.96 | 9.77
11643.0299 | 3.153691404 | 5134 | 25.96 | 9.77
11644.34052 | 3.153198292 | 5137 | 25.96 | 9.77
11645.6064 | 3.152212068 | 5137 | 25.96 | 9.77
11646.9381 | 3.149910877 | 5141 | 25.96 | 9.77
11648.21114 | 3.149910877 | 5144 | 25.96 | 9.77
11649.54082 | 3.152376438 | 5148 | 25.96 | 9.77
11650.88884 | 3.15270518 | 5163 | 25.96 | 9.77
11652.21514 | 3.152540809 | 5166 | 25.96 | 9.77
11653.54683 | 3.151390214 | 5166 | 25.96 | 9.77
11654.85025 | 3.151390214 | 5166 | 25.96 | 9.77
11656.19893 | 3.151718955 | 5166 | 25.96 | 9.77
11657.46281 | 3.15270518 | 5170 | 25.96 | 9.77
11658.72709 | 3.150732731 | 5177 | 25.96 | 9.77
11660.06948 | 3.15056836 | 5177 | 25.96 | 9.77
11661.35558 | 3.152376438 | 5181 | 25.96 | 9.77
11662.70179 | 3.152376438 | 5188 | 25.96 | 9.77
11664.04899 | 3.154020146 | 5195 | 25.96 | 9.77
11665.37663 | 3.152212068 | 5199 | 25.96 | 9.77
11666.70528 | 3.151554585 | 5202 | 25.96 | 9.77
11667.98732 | 3.152047697 | 5206 | 25.95 | 9.77
11669.3304 | 3.153855775 | 5216 | 25.95 | 9.77
11670.698 | 3.152869551 | 5216 | 25.95 | 9.77
11672.17143 | 3.151883326 | 5224 | 25.95 | 9.77
11673.46819 | 3.152540809 | 5231 | 25.95 | 9.77
11674.74647 | 3.15270518 | 5234 | 25.95 | 9.77
11676.07661 | 3.154513258 | 5235 | 25.96 | 9.77
11677.40137 | 3.151554585 | 5238 | 25.95 | 9.77
11678.68168 | 3.150897102 | 5234 | 25.95 | 9.77
11680.01114 | 3.153691404 | 5242 | 25.95 | 9.77
11681.32854 | 3.154677629 | 5245 | 25.95 | 9.77
11682.6807 | 3.155499483 | 5245 | 25.95 | 9.77
11684.01877 | 3.152540809 | 5249 | 25.95 | 9.77
11685.3656 | 3.151718955 | 5253 | 25.95 | 9.77
11686.76217 | 3.152376438 | 5256 | 25.95 | 9.77
11688.10215 | 3.154020146 | 5260 | 25.95 | 9.77
11689.38152 | 3.152047697 | 5263 | 25.95 | 9.77
11690.69124 | 3.15270518 | 5267 | 25.95 | 9.77
11692.12456 | 3.152376438 | 5271 | 25.95 | 9.77
11693.56691 | 3.153033921 | 5271 | 25.95 | 9.77
11694.8954 | 3.154184517 | 5274 | 25.95 | 9.77
11696.20365 | 3.152869551 | 5278 | 25.95 | 9.77
11697.52874 | 3.153691404 | 5281 | 25.95 | 9.77
11698.7921 | 3.155335112 | 5285 | 25.95 | 9.77
11700.12652 | 3.154184517 | 5289 | 25.95 | 9.77
11701.47467 | 3.153691404 | 5289 | 25.95 | 9.77
11702.80015 | 3.153362663 | 5292 | 25.95 | 9.77
11704.26318 | 3.152376438 | 5303 | 25.95 | 9.77
11705.55188 | 3.156321337 | 5303 | 25.95 | 9.77
11706.88971 | 3.155828224 | 5307 | 25.95 | 9.77
11708.24239 | 3.154513258 | 5303 | 25.95 | 9.77
11709.55865 | 3.15270518 | 5303 | 25.95 | 9.77
11710.8311 | 3.154020146 | 5303 | 25.95 | 9.77
11712.20943 | 3.154842 | 5310 | 25.95 | 9.77
11713.55768 | 3.155663854 | 5314 | 25.95 | 9.77
11714.95854 | 3.153855775 | 5318 | 25.95 | 9.77
11716.27941 | 3.153362663 | 5318 | 25.95 | 9.77
11717.61535 | 3.156156966 | 5321 | 25.95 | 9.77
11718.94833 | 3.155335112 | 5325 | 25.95 | 9.77
11720.30767 | 3.155663854 | 5328 | 25.95 | 9.77
11721.65668 | 3.153691404 | 5325 | 25.95 | 9.77
11722.99642 | 3.153691404 | 5328 | 25.95 | 9.77
11724.37898 | 3.154677629 | 5328 | 25.95 | 9.81
11725.71024 | 3.156321337 | 5328 | 25.95 | 9.77
11727.08064 | 3.156485707 | 5328 | 25.95 | 9.81
11728.43169 | 3.153198292 | 5328 | 25.94 | 9.81
11729.76786 | 3.154677629 | 5332 | 25.95 | 9.77
11731.1271 | 3.15697882 | 5332 | 25.95 | 9.81
11732.4599 | 3.154842 | 5332 | 25.95 | 9.77
11733.82702 | 3.154513258 | 5332 | 25.95 | 9.81
11735.20423 | 3.154677629 | 5332 | 25.95 | 9.81
11736.58646 | 3.156156966 | 5343 | 25.95 | 9.81
11737.90327 | 3.156321337 | 5347 | 25.95 | 9.81
11739.26101 | 3.155828224 | 5347 | 25.95 | 9.81
11740.59385 | 3.154513258 | 5350 | 25.95 | 9.81
11741.90127 | 3.154184517 | 5347 | 25.95 | 9.81
11743.31647 | 3.15697882 | 5350 | 25.95 | 9.81
11744.65406 | 3.156485707 | 5354 | 25.95 | 9.81
11746.06157 | 3.155663854 | 5361 | 25.94 | 9.81
11747.44073 | 3.154184517 | 5357 | 25.95 | 9.81
11748.83212 | 3.155828224 | 5357 | 25.95 | 9.81
11750.12443 | 3.155499483 | 5361 | 25.94 | 9.81
11751.44255 | 3.156485707 | 5361 | 25.94 | 9.81
11752.86315 | 3.154020146 | 5364 | 25.94 | 9.81
11754.21714 | 3.154513258 | 5361 | 25.95 | 9.81
11755.54352 | 3.155828224 | 5364 | 25.94 | 9.81
11756.84277 | 3.156485707 | 5368 | 25.94 | 9.81
11758.21914 | 3.156321337 | 5368 | 25.94 | 9.81
11759.52489 | 3.154677629 | 5368 | 25.94 | 9.81
11760.91069 | 3.155335112 | 5368 | 25.94 | 9.81
11762.22603 | 3.15697882 | 5372 | 25.94 | 9.81
11763.63262 | 3.15697882 | 5379 | 25.94 | 9.81
11764.97451 | 3.154842 | 5379 | 25.94 | 9.81
11766.25265 | 3.153362663 | 5379 | 25.94 | 9.81
11767.60817 | 3.155335112 | 5382 | 25.94 | 9.81
11768.97105 | 3.15697882 | 5379 | 25.94 | 9.81
11770.26791 | 3.156814449 | 5379 | 25.94 | 9.81
11771.48239 | 3.155499483 | 5386 | 25.94 | 9.81
11772.68665 | 3.156156966 | 5390 | 25.94 | 9.81
11773.89619 | 3.15697882 | 5390 | 25.94 | 9.81
11775.1123 | 3.15714319 | 5390 | 25.94 | 9.81
11776.32007 | 3.157471932 | 5393 | 25.94 | 9.81
11777.52967 | 3.156650078 | 5393 | 25.94 | 9.81
11778.72958 | 3.156814449 | 5397 | 25.94 | 9.81
11779.90488 | 3.156156966 | 5404 | 25.94 | 9.81
11781.10996 | 3.157636303 | 5401 | 25.95 | 9.81
11782.28611 | 3.158129415 | 5408 | 25.94 | 9.81
11783.48608 | 3.158786898 | 5415 | 25.94 | 9.81
11784.69106 | 3.155828224 | 5411 | 25.94 | 9.81
11785.99141 | 3.15714319 | 5419 | 25.94 | 9.81
11787.21402 | 3.156814449 | 5415 | 25.94 | 9.81
11788.44967 | 3.157471932 | 5415 | 25.94 | 9.81
11789.65903 | 3.157800673 | 5415 | 25.94 | 9.81
11790.8801 | 3.155170741 | 5415 | 25.94 | 9.81
11792.07319 | 3.15500637 | 5415 | 25.94 | 9.81
11793.29529 | 3.157471932 | 5415 | 25.94 | 9.81
11794.51904 | 3.157636303 | 5415 | 25.94 | 9.81
11795.75156 | 3.157307561 | 5415 | 25.94 | 9.81
12068.91139 | 3.144157901 | 189 | 25.9 | 9.81
12070.19372 | 3.173415898 | 192 | 25.89 | 9.81
12071.37752 | 3.19149669 | 192 | 25.89 | 9.81
12072.57961 | 3.20464636 | 192 | 25.89 | 9.81
12073.77411 | 3.215166098 | 192 | 25.89 | 9.81
12074.95223 | 3.223220273 | 192 | 25.9 | 9.81
12076.17205 | 3.230781337 | 210 | 25.9 | 9.81
12077.37386 | 3.235712466 | 225 | 25.9 | 9.81
12078.55677 | 3.236863063 | 239 | 25.9 | 9.81
12079.77617 | 3.236041208 | 257 | 25.9 | 9.81
12080.95358 | 3.232589418 | 308 | 25.89 | 9.81
12082.17911 | 3.230123853 | 330 | 25.9 | 9.81
12083.39339 | 3.227165176 | 365 | 25.89 | 9.81
12084.58195 | 3.225192725 | 391 | 25.9 | 9.81
12085.80688 | 3.223713386 | 470 | 25.89 | 9.77
12086.99848 | 3.219604113 | 503 | 25.9 | 9.77
12088.21598 | 3.214672985 | 547 | 25.9 | 9.77
12089.43784 | 3.214344243 | 593 | 25.89 | 9.77
12090.6828 | 3.212207421 | 687 | 25.89 | 9.77
12091.90471 | 3.20842689 | 731 | 25.89 | 9.77
12093.08272 | 3.204481989 | 781 | 25.89 | 9.77
12094.26792 | 3.201523313 | 835 | 25.89 | 9.77
12095.45194 | 3.197742783 | 890 | 25.89 | 9.77
12096.63168 | 3.194290994 | 1005 | 25.89 | 9.77
12097.81752 | 3.194290994 | 1060 | 25.89 | 9.77
12099.03122 | 3.191332319 | 1114 | 25.89 | 9.73
12100.21807 | 3.188866756 | 1175 | 25.89 | 9.77
12101.44774 | 3.186894306 | 1295 | 25.89 | 9.73
12102.69011 | 3.184264372 | 1356 | 25.89 | 9.77
12103.90759 | 3.181963181 | 1421 | 25.89 | 9.73
12105.12786 | 3.179990731 | 1486 | 25.89 | 9.73
12106.35122 | 3.180155102 | 1620 | 25.89 | 9.73
12107.56895 | 3.178511393 | 1689 | 25.89 | 9.73
12108.78654 | 3.176045831 | 1758 | 25.89 | 9.73
12110.01485 | 3.173415898 | 1823 | 25.89 | 9.73
12111.20518 | 3.173415898 | 1960 | 25.89 | 9.73
12112.42075 | 3.172265303 | 2032 | 25.89 | 9.73
12113.64147 | 3.171114707 | 2097 | 25.89 | 9.73
12114.86255 | 3.169142257 | 2170 | 25.89 | 9.73
12116.09546 | 3.167334179 | 2314 | 25.89 | 9.73
12117.32417 | 3.165361729 | 2387 | 25.89 | 9.73
12118.52139 | 3.165690471 | 2466 | 25.89 | 9.73
12119.74985 | 3.164211134 | 2535 | 25.89 | 9.73
12120.94232 | 3.162238684 | 2687 | 25.89 | 9.73
12122.12274 | 3.162403055 | 2759 | 25.89 | 9.73
12123.31899 | 3.161088089 | 2835 | 25.89 | 9.73
12124.54274 | 3.160759347 | 2911 | 25.89 | 9.73
12125.82437 | 3.160101864 | 3063 | 25.89 | 9.73
12127.03675 | 3.158786898 | 3139 | 25.89 | 9.73
12128.23832 | 3.157471932 | 3215 | 25.89 | 9.73
12129.42824 | 3.156321337 | 3291 | 25.89 | 9.73
12130.70392 | 3.158293786 | 3439 | 25.89 | 9.73
12131.91451 | 3.155663854 | 3511 | 25.89 | 9.73
12133.10611 | 3.156321337 | 3584 | 25.89 | 9.73
12134.32526 | 3.154020146 | 3652 | 25.89 | 9.73
12135.58406 | 3.153362663 | 3779 | 25.89 | 9.73
12136.76854 | 3.153362663 | 3844 | 25.89 | 9.73
12137.96322 | 3.153855775 | 3902 | 25.89 | 9.73
12139.15177 | 3.153033921 | 3960 | 25.89 | 9.73
12140.46455 | 3.152212068 | 4071 | 25.88 | 9.73
12141.65686 | 3.149746506 | 4115 | 25.89 | 9.73
12142.88206 | 3.150075248 | 4166 | 25.89 | 9.73
12144.10745 | 3.151718955 | 4209 | 25.89 | 9.73
12145.34231 | 3.150897102 | 4288 | 25.88 | 9.73
12146.53707 | 3.150897102 | 4329 | 25.89 | 9.73
12147.77121 | 3.149910877 | 4361 | 25.89 | 9.73
12148.99507 | 3.147445316 | 4400 | 25.88 | 9.73
12150.22344 | 3.150403989 | 4466 | 25.88 | 9.73
12151.40541 | 3.149746506 | 4491 | 25.88 | 9.73
12152.59164 | 3.150732731 | 4516 | 25.88 | 9.73
12153.79317 | 3.148924653 | 4545 | 25.88 | 9.73
12155.1068 | 3.147280945 | 4589 | 25.89 | 9.73
12156.33643 | 3.148924653 | 4614 | 25.89 | 9.73
12157.55519 | 3.148595911 | 4643 | 25.88 | 9.73
12158.77803 | 3.149746506 | 4661 | 25.88 | 9.73
12159.98583 | 3.148924653 | 4701 | 25.88 | 9.73
12161.20511 | 3.147774058 | 4719 | 25.88 | 9.73
12162.44109 | 3.147938428 | 4730 | 25.88 | 9.73
12163.68036 | 3.147774058 | 4748 | 25.88 | 9.73
12164.86917 | 3.147445316 | 4773 | 25.88 | 9.73
12166.09189 | 3.148760282 | 4787 | 25.88 | 9.73
12167.31328 | 3.146952204 | 4802 | 25.88 | 9.73
12168.58779 | 3.145144126 | 4813 | 25.88 | 9.73
12169.91636 | 3.147774058 | 4838 | 25.88 | 9.73
12171.19862 | 3.14843154 | 4852 | 25.88 | 9.73
12172.52864 | 3.146952204 | 4867 | 25.88 | 9.73
12173.85992 | 3.145637238 | 4892 | 25.88 | 9.73
12175.13189 | 3.147774058 | 4900 | 25.88 | 9.73
12176.5499 | 3.147445316 | 4914 | 25.88 | 9.73
12177.83214 | 3.148102799 | 4928 | 25.88 | 9.73
12179.1649 | 3.145472867 | 4939 | 25.88 | 9.73
12180.47314 | 3.145472867 | 4950 | 25.88 | 9.73
12181.74383 | 3.147445316 | 4961 | 25.88 | 9.73
12183.06829 | 3.147609687 | 4968 | 25.88 | 9.73
12184.34579 | 3.147609687 | 4986 | 25.88 | 9.73
12185.66672 | 3.145144126 | 4990 | 25.88 | 9.73
12186.99582 | 3.147445316 | 4997 | 25.88 | 9.73
12188.31885 | 3.147445316 | 5019 | 25.88 | 9.73
12189.59839 | 3.146952204 | 5026 | 25.88 | 9.73
12190.87498 | 3.147116575 | 5030 | 25.88 | 9.73
12192.18541 | 3.145965979 | 5044 | 25.88 | 9.73
12193.45986 | 3.147116575 | 5051 | 25.88 | 9.73
12194.79116 | 3.146294721 | 5055 | 25.88 | 9.73
12196.06916 | 3.148595911 | 5069 | 25.88 | 9.73
12197.42707 | 3.14613035 | 5069 | 25.88 | 9.73
12198.69677 | 3.145308496 | 5080 | 25.88 | 9.73
12200.04754 | 3.147280945 | 5080 | 25.88 | 9.73
12201.36031 | 3.147938428 | 5088 | 25.88 | 9.73
12202.63188 | 3.147609687 | 5091 | 25.88 | 9.73
12203.91167 | 3.14613035 | 5102 | 25.88 | 9.73
12205.19977 | 3.145637238 | 5102 | 25.88 | 9.73
12206.53598 | 3.146459092 | 5109 | 25.88 | 9.73
12207.81935 | 3.147774058 | 5116 | 25.88 | 9.73
12209.13814 | 3.149910877 | 5124 | 25.88 | 9.73
12210.41478 | 3.146294721 | 5131 | 25.88 | 9.73
12211.72574 | 3.145308496 | 5142 | 25.88 | 9.73
12213.00418 | 3.147609687 | 5142 | 25.88 | 9.73
12214.31823 | 3.14826717 | 5149 | 25.88 | 9.73
12215.679 | 3.147938428 | 5160 | 25.88 | 9.73
12217.01708 | 3.144815384 | 5160 | 25.88 | 9.73
12218.40216 | 3.145637238 | 5167 | 25.88 | 9.77
12219.74601 | 3.148595911 | 5178 | 25.88 | 9.73
12221.12911 | 3.148595911 | 5182 | 25.88 | 9.73
12222.53326 | 3.146787833 | 5192 | 25.88 | 9.73
12223.85964 | 3.145801609 | 5196 | 25.88 | 9.73
12225.20814 | 3.148102799 | 5206 | 25.86 | 9.73
12226.52211 | 3.148595911 | 5207 | 25.88 | 9.73
12227.8626 | 3.147938428 | 5214 | 25.88 | 9.73
12229.13176 | 3.14613035 | 5221 | 25.86 | 9.73
12230.46872 | 3.146294721 | 5221 | 25.86 | 9.73
12231.74614 | 3.147938428 | 5214 | 25.88 | 9.73
12233.00371 | 3.14843154 | 5224 | 25.86 | 9.73
12234.34831 | 3.148760282 | 5224 | 25.86 | 9.73
12235.72321 | 3.144651014 | 5231 | 25.86 | 9.73
12237.03421 | 3.147609687 | 5235 | 25.86 | 9.73
12238.38159 | 3.148102799 | 5239 | 25.86 | 9.73
12239.64532 | 3.147774058 | 5239 | 25.86 | 9.73
12241.02107 | 3.14843154 | 5239 | 25.86 | 9.73
12242.28267 | 3.145801609 | 5239 | 25.86 | 9.73
12243.58969 | 3.148102799 | 5242 | 25.86 | 9.73
12244.85997 | 3.14826717 | 5246 | 25.86 | 9.73
12246.12911 | 3.149910877 | 5249 | 25.86 | 9.73
12247.4426 | 3.148924653 | 5246 | 25.86 | 9.77
12248.77541 | 3.147116575 | 5253 | 25.86 | 9.77
12250.12105 | 3.14843154 | 5260 | 25.86 | 9.77
12251.48394 | 3.148924653 | 5264 | 25.86 | 9.77
12252.76635 | 3.149417765 | 5271 | 25.86 | 9.77
12254.11943 | 3.147280945 | 5275 | 25.86 | 9.77
12255.47461 | 3.147116575 | 5278 | 25.86 | 9.77
12256.79167 | 3.149910877 | 5278 | 25.86 | 9.77
12258.1118 | 3.149417765 | 5282 | 25.86 | 9.77
12259.37755 | 3.14843154 | 5289 | 25.86 | 9.77
12260.72198 | 3.150897102 | 5293 | 25.86 | 9.77
12262.00079 | 3.147116575 | 5289 | 25.86 | 9.77
12263.35996 | 3.148924653 | 5289 | 25.86 | 9.77
12264.67854 | 3.147116575 | 5293 | 25.86 | 9.77
12265.94605 | 3.148595911 | 5289 | 25.86 | 9.77
12267.21946 | 3.148760282 | 5293 | 25.86 | 9.77
12268.52853 | 3.148924653 | 5293 | 25.86 | 9.77
12269.8526 | 3.150075248 | 5293 | 25.86 | 9.77
12271.17594 | 3.150897102 | 5300 | 25.86 | 9.77
12272.50944 | 3.148760282 | 5296 | 25.86 | 9.77
12273.86724 | 3.151554585 | 5293 | 25.86 | 9.77
12275.12526 | 3.148595911 | 5296 | 25.86 | 9.77
12276.47638 | 3.149582136 | 5296 | 25.86 | 9.77
12277.79618 | 3.149089023 | 5300 | 25.86 | 9.77
12279.12629 | 3.148924653 | 5304 | 25.86 | 9.77
12280.4141 | 3.147938428 | 5304 | 25.86 | 9.77
12281.68798 | 3.149417765 | 5304 | 25.86 | 9.77
12282.99646 | 3.148102799 | 5304 | 25.86 | 9.77
12284.31296 | 3.151225843 | 5307 | 25.86 | 9.77
12285.64494 | 3.149089023 | 5307 | 25.86 | 9.77
12286.97716 | 3.148924653 | 5311 | 25.86 | 9.77
12288.30267 | 3.15056836 | 5314 | 25.85 | 9.77
12289.62467 | 3.150239619 | 5318 | 25.86 | 9.77
12291.0038 | 3.149746506 | 5318 | 25.86 | 9.77
12292.35696 | 3.148595911 | 5322 | 25.86 | 9.81
12293.72259 | 3.150732731 | 5325 | 25.85 | 9.81
12295.0432 | 3.150897102 | 5318 | 25.86 | 9.77
12296.347 | 3.149910877 | 5332 | 25.85 | 9.81
12297.61681 | 3.154184517 | 5333 | 25.86 | 9.81
12298.9412 | 3.147445316 | 5332 | 25.85 | 9.81
12300.21472 | 3.149582136 | 5343 | 25.85 | 9.81
12301.48431 | 3.152212068 | 5336 | 25.86 | 9.81
12302.75001 | 3.152376438 | 5343 | 25.85 | 9.81
12304.03956 | 3.151061472 | 5347 | 25.86 | 9.81
12305.31381 | 3.149089023 | 5350 | 25.85 | 9.81
12306.58497 | 3.151225843 | 5354 | 25.85 | 9.81
12307.93658 | 3.152047697 | 5354 | 25.85 | 9.81
12309.20899 | 3.151061472 | 5358 | 25.85 | 9.81
12310.54152 | 3.148760282 | 5358 | 25.85 | 9.81
12311.88244 | 3.150897102 | 5354 | 25.85 | 9.81
12313.2519 | 3.152212068 | 5354 | 25.85 | 9.81
12314.57493 | 3.152869551 | 5358 | 25.85 | 9.81
12315.91121 | 3.151061472 | 5358 | 25.85 | 9.77
12317.19129 | 3.148924653 | 5358 | 25.85 | 9.77
12318.63282 | 3.150897102 | 5358 | 25.85 | 9.77
12319.9008 | 3.152047697 | 5361 | 25.85 | 9.77
12321.17908 | 3.152212068 | 5365 | 25.85 | 9.77
12322.53442 | 3.151061472 | 5365 | 25.85 | 9.77
12323.83729 | 3.149910877 | 5372 | 25.85 | 9.77
12325.17963 | 3.151390214 | 5376 | 25.85 | 9.77
12326.47459 | 3.152212068 | 5376 | 25.85 | 9.77
12327.79318 | 3.151554585 | 5379 | 25.85 | 9.77
12329.12291 | 3.151061472 | 5376 | 25.85 | 9.77
12330.41252 | 3.150403989 | 5379 | 25.85 | 9.77
12331.67768 | 3.150732731 | 5383 | 25.85 | 9.77
12333.00074 | 3.15270518 | 5386 | 25.85 | 9.77
12334.31999 | 3.151554585 | 5390 | 25.85 | 9.73
12335.65439 | 3.150075248 | 5394 | 25.85 | 9.73
12336.99283 | 3.151225843 | 5397 | 25.85 | 9.73
12338.32751 | 3.152212068 | 5401 | 25.85 | 9.73
12339.6663 | 3.152869551 | 5397 | 25.85 | 9.73
12341.0205 | 3.15270518 | 5397 | 25.85 | 9.73
12342.36999 | 3.149253394 | 5397 | 25.85 | 9.73
12343.7157 | 3.149746506 | 5394 | 25.85 | 9.73
12345.05951 | 3.152540809 | 5394 | 25.85 | 9.73
12346.39708 | 3.152540809 | 5397 | 25.85 | 9.73
12347.67259 | 3.152540809 | 5394 | 25.85 | 9.73
12349.00351 | 3.151718955 | 5401 | 25.85 | 9.73
12350.38071 | 3.151883326 | 5401 | 25.85 | 9.73
12351.72529 | 3.152869551 | 5405 | 25.85 | 9.73
12353.09942 | 3.15500637 | 5408 | 25.85 | 9.73
12354.39124 | 3.152047697 | 5408 | 25.85 | 9.73
12355.73294 | 3.151883326 | 5412 | 25.85 | 9.73
12357.07106 | 3.152047697 | 5412 | 25.85 | 9.73
12358.52032 | 3.153033921 | 5415 | 25.85 | 9.73
12359.80404 | 3.151883326 | 5415 | 25.85 | 9.73
12361.17372 | 3.151225843 | 5415 | 25.85 | 9.73
12362.49369 | 3.153033921 | 5415 | 25.85 | 9.73
12363.86145 | 3.154020146 | 5415 | 25.85 | 9.73
12365.1373 | 3.152540809 | 5415 | 25.84 | 9.73
12366.56138 | 3.152540809 | 5419 | 25.84 | 9.73
12367.90257 | 3.150239619 | 5415 | 25.84 | 9.73
12641.53387 | 3.144322272 | 230 | 25.51 | 9.68
12643.06547 | 3.17982636 | 226 | 25.51 | 9.68
12644.40787 | 3.194290994 | 230 | 25.51 | 9.68
12645.7757 | 3.210892454 | 225 | 25.5 | 9.68
12647.15272 | 3.224042128 | 230 | 25.51 | 9.68
12648.49477 | 3.232425047 | 247 | 25.5 | 9.68
12649.8473 | 3.235383724 | 261 | 25.49 | 9.68
12651.12591 | 3.235876837 | 279 | 25.49 | 9.68
12652.45907 | 3.23801366 | 319 | 25.49 | 9.68
12653.73638 | 3.236534321 | 344 | 25.49 | 9.68
12655.00931 | 3.233904385 | 366 | 25.49 | 9.68
12656.29889 | 3.230288224 | 423 | 25.48 | 9.64
12657.65222 | 3.224699612 | 452 | 25.48 | 9.64
12658.99027 | 3.22437087 | 481 | 25.48 | 9.64
12660.2721 | 3.220097225 | 568 | 25.48 | 9.64
12661.55402 | 3.217796032 | 611 | 25.48 | 9.64
12662.89968 | 3.213686759 | 651 | 25.48 | 9.64
12664.29585 | 3.208262519 | 755 | 25.46 | 9.64
12665.63962 | 3.207276294 | 802 | 25.46 | 9.64
12666.9741 | 3.204481989 | 900 | 25.46 | 9.64
12668.37245 | 3.200701458 | 951 | 25.46 | 9.64
12669.75554 | 3.195934703 | 1008 | 25.45 | 9.64
12671.14503 | 3.193962253 | 1109 | 25.45 | 9.64
12672.43533 | 3.193140398 | 1171 | 25.45 | 9.64
12673.77036 | 3.190510465 | 1286 | 25.45 | 9.62
12675.11809 | 3.188209273 | 1358 | 25.44 | 9.64
12676.44534 | 3.185908081 | 1420 | 25.45 | 9.62
12677.72314 | 3.184100002 | 1546 | 25.44 | 9.62
12679.00206 | 3.179990731 | 1608 | 25.44 | 9.62
12680.2815 | 3.178182652 | 1669 | 25.44 | 9.62
12681.60401 | 3.17588146 | 1810 | 25.43 | 9.62
12682.88386 | 3.175388348 | 1875 | 25.43 | 9.62
12684.20774 | 3.175388348 | 1943 | 25.43 | 9.62
12685.57203 | 3.174402123 | 2077 | 25.42 | 9.62
12686.90075 | 3.170621595 | 2153 | 25.42 | 9.62
12688.17122 | 3.169964111 | 2221 | 25.42 | 9.62
12689.44283 | 3.168977887 | 2362 | 25.42 | 9.62
12690.77899 | 3.168484774 | 2438 | 25.42 | 9.62
12692.14144 | 3.166841066 | 2514 | 25.41 | 9.62
12693.50246 | 3.165032988 | 2658 | 25.41 | 9.62
12694.8425 | 3.163882392 | 2734 | 25.41 | 9.62
12696.16018 | 3.163224909 | 2879 | 25.41 | 9.62
12697.4309 | 3.163718021 | 2954 | 25.4 | 9.62
12698.69085 | 3.16141683 | 3031 | 25.41 | 9.62
12700.04429 | 3.159444381 | 3182 | 25.4 | 9.62
12701.39391 | 3.160101864 | 3258 | 25.4 | 9.62
12702.6571 | 3.160594977 | 3330 | 25.4 | 9.62
12704.00368 | 3.158458157 | 3485 | 25.39 | 9.62
12705.39386 | 3.155992595 | 3554 | 25.39 | 9.62
12706.84756 | 3.157636303 | 3688 | 25.39 | 9.62
12708.10139 | 3.155828224 | 3749 | 25.39 | 9.62
12709.36693 | 3.156814449 | 3813 | 25.37 | 9.62
12710.63672 | 3.155499483 | 3871 | 25.37 | 9.62
12712.0235 | 3.15270518 | 3980 | 25.37 | 9.62
12713.29494 | 3.154348887 | 4034 | 25.37 | 9.62
12714.63956 | 3.15500637 | 4139 | 25.37 | 9.62
12715.90323 | 3.153527034 | 4189 | 25.36 | 9.62
12717.18068 | 3.152540809 | 4232 | 25.36 | 9.62
12718.53383 | 3.151061472 | 4304 | 25.36 | 9.62
12719.87533 | 3.153362663 | 4341 | 25.36 | 9.62
12721.1451 | 3.152540809 | 4377 | 25.36 | 9.62
12722.49548 | 3.152376438 | 4435 | 25.36 | 9.62
12723.85415 | 3.151061472 | 4467 | 25.35 | 9.62
12725.18309 | 3.151061472 | 4492 | 25.36 | 9.62
12726.45154 | 3.152212068 | 4550 | 25.35 | 9.62
12727.80629 | 3.153527034 | 4571 | 25.35 | 9.62
12729.23132 | 3.153855775 | 4629 | 25.34 | 9.62
12730.6248 | 3.149417765 | 4647 | 25.34 | 9.62
12731.9544 | 3.148924653 | 4668 | 25.34 | 9.62
12733.27505 | 3.150897102 | 4704 | 25.32 | 9.62
12734.53988 | 3.151554585 | 4715 | 25.32 | 9.62
12735.81535 | 3.152047697 | 4733 | 25.32 | 9.62
12737.09854 | 3.149417765 | 4773 | 25.32 | 9.62
12738.46985 | 3.149910877 | 4784 | 25.32 | 9.62
12739.74045 | 3.151225843 | 4794 | 25.32 | 9.62
12741.01698 | 3.151883326 | 4823 | 25.31 | 9.62
12742.33398 | 3.150403989 | 4834 | 25.31 | 9.62
12743.65419 | 3.146294721 | 4848 | 25.31 | 9.62
12745.01348 | 3.149746506 | 4876 | 25.3 | 9.62
12746.39656 | 3.151061472 | 4881 | 25.31 | 9.62
12747.72198 | 3.149253394 | 4909 | 25.3 | 9.62
12748.99368 | 3.148760282 | 4920 | 25.3 | 9.62
12750.38416 | 3.14826717 | 4930 | 25.29 | 9.62
12751.70503 | 3.150239619 | 4948 | 25.29 | 9.62
12753.02708 | 3.150732731 | 4955 | 25.29 | 9.62
12754.36703 | 3.149417765 | 4966 | 25.29 | 9.62
12755.63625 | 3.147445316 | 4981 | 25.29 | 9.62
12756.9465 | 3.147938428 | 4987 | 25.28 | 9.62
12758.25331 | 3.150897102 | 4995 | 25.28 | 9.62
12759.57663 | 3.150075248 | 5009 | 25.28 | 9.62
12760.85156 | 3.150239619 | 5019 | 25.27 | 9.62
12762.18778 | 3.149582136 | 5030 | 25.27 | 9.62
12763.55764 | 3.149417765 | 5041 | 25.27 | 9.62
12764.88078 | 3.151390214 | 5045 | 25.27 | 9.62
12766.22271 | 3.151718955 | 5063 | 25.27 | 9.62
12767.59712 | 3.149746506 | 5066 | 25.27 | 9.62
12768.87505 | 3.14826717 | 5077 | 25.27 | 9.62
12770.1636 | 3.150239619 | 5087 | 25.26 | 9.62
12771.4558 | 3.151883326 | 5091 | 25.26 | 9.62
12772.72894 | 3.151390214 | 5095 | 25.26 | 9.62
12774.09158 | 3.148924653 | 5098 | 25.26 | 9.62
12775.36363 | 3.148760282 | 5105 | 25.25 | 9.62
12776.69475 | 3.150897102 | 5108 | 25.25 | 9.62
12778.01596 | 3.150403989 | 5116 | 25.25 | 9.62
12779.28841 | 3.152047697 | 5123 | 25.25 | 9.62
12780.55364 | 3.14826717 | 5130 | 25.24 | 9.62
12781.8974 | 3.149910877 | 5137 | 25.24 | 9.62
12783.26308 | 3.151554585 | 5140 | 25.23 | 9.62
12784.6999 | 3.152047697 | 5143 | 25.23 | 9.62
12786.03297 | 3.151554585 | 5151 | 25.23 | 9.62
12787.3087 | 3.149417765 | 5154 | 25.23 | 9.62
12788.63875 | 3.150403989 | 5158 | 25.23 | 9.62
12789.97599 | 3.151883326 | 5165 | 25.23 | 9.62
12791.30569 | 3.153362663 | 5169 | 25.23 | 9.62
12792.63859 | 3.150897102 | 5183 | 25.22 | 9.62
12793.98213 | 3.148595911 | 5183 | 25.22 | 9.62
12795.39552 | 3.151390214 | 5183 | 25.22 | 9.62
12796.66636 | 3.151718955 | 5189 | 25.21 | 9.62
12798.04484 | 3.15056836 | 5196 | 25.21 | 9.62
12799.32145 | 3.15056836 | 5200 | 25.21 | 9.62
12800.65011 | 3.148760282 | 5200 | 25.21 | 9.62
12801.96861 | 3.150897102 | 5200 | 25.21 | 9.62
12803.26687 | 3.152540809 | 5204 | 25.21 | 9.62
12804.54588 | 3.152047697 | 5210 | 25.2 | 9.62
12805.93258 | 3.150239619 | 5210 | 25.2 | 9.62
12807.19733 | 3.151061472 | 5214 | 25.2 | 9.62
12808.4784 | 3.156485707 | 5210 | 25.2 | 9.62
12809.75201 | 3.154348887 | 5217 | 25.2 | 9.62
12811.05381 | 3.151718955 | 5224 | 25.19 | 9.62
12812.33221 | 3.150239619 | 5224 | 25.19 | 9.62
12813.60279 | 3.151718955 | 5228 | 25.19 | 9.62
12814.87543 | 3.153033921 | 5235 | 25.19 | 9.62
12816.14319 | 3.153691404 | 5235 | 25.19 | 9.62
12817.41105 | 3.153855775 | 5238 | 25.17 | 9.62
12818.76485 | 3.150732731 | 5238 | 25.17 | 9.62
12820.07112 | 3.151554585 | 5238 | 25.17 | 9.62
12821.42675 | 3.154184517 | 5241 | 25.16 | 9.62
12822.76744 | 3.154842 | 5244 | 25.16 | 9.62
12824.15393 | 3.151554585 | 5248 | 25.16 | 9.62
12825.46835 | 3.151390214 | 5248 | 25.16 | 9.62
12826.75096 | 3.151718955 | 5251 | 25.15 | 9.62
12828.07311 | 3.153691404 | 5258 | 25.15 | 9.62
12829.46169 | 3.153527034 | 5258 | 25.15 | 9.62
12830.78086 | 3.152047697 | 5258 | 25.15 | 9.62
12832.14836 | 3.152869551 | 5265 | 25.14 | 9.62
12833.47447 | 3.153362663 | 5268 | 25.14 | 9.62
12834.81237 | 3.152869551 | 5268 | 25.14 | 9.65
12836.10956 | 3.15270518 | 5268 | 25.14 | 9.62
12837.43034 | 3.151390214 | 5272 | 25.14 | 9.65
12838.81324 | 3.151883326 | 5275 | 25.13 | 9.65
12840.16111 | 3.153198292 | 5282 | 25.13 | 9.65
12841.41767 | 3.154677629 | 5282 | 25.13 | 9.65
12842.75758 | 3.15270518 | 5286 | 25.13 | 9.65
12844.08315 | 3.153198292 | 5286 | 25.13 | 9.65
12845.40844 | 3.152212068 | 5289 | 25.12 | 9.65
12846.76125 | 3.154677629 | 5289 | 25.12 | 9.65
12848.08253 | 3.154677629 | 5292 | 25.12 | 9.65
12849.42992 | 3.152540809 | 5292 | 25.12 | 9.65
12850.70018 | 3.152540809 | 5295 | 25.11 | 9.65
12852.03103 | 3.154184517 | 5295 | 25.11 | 9.65
12853.37544 | 3.155828224 | 5303 | 25.11 | 9.65
12854.75422 | 3.153198292 | 5310 | 25.11 | 9.65
12856.09864 | 3.153855775 | 5309 | 25.1 | 9.65
12857.44068 | 3.15270518 | 5313 | 25.1 | 9.65
12858.69306 | 3.154348887 | 5320 | 25.1 | 9.65
12860.02077 | 3.155828224 | 5324 | 25.1 | 9.65
12861.34027 | 3.154020146 | 5324 | 25.1 | 9.65
12862.67144 | 3.152212068 | 5327 | 25.09 | 9.65
12864.01479 | 3.153855775 | 5327 | 25.09 | 9.65
12865.33115 | 3.155170741 | 5330 | 25.09 | 9.65
12866.67014 | 3.155335112 | 5338 | 25.09 | 9.65
12867.99554 | 3.15270518 | 5337 | 25.08 | 9.65
12869.35015 | 3.153855775 | 5337 | 25.08 | 9.65
12870.62425 | 3.155170741 | 5337 | 25.08 | 9.65
12871.91612 | 3.154677629 | 5340 | 25.08 | 9.65
12873.2798 | 3.154677629 | 5340 | 25.07 | 9.65
12874.60278 | 3.153033921 | 5343 | 25.07 | 9.68
12875.86473 | 3.152376438 | 5343 | 25.07 | 9.65
12877.20188 | 3.155499483 | 5351 | 25.07 | 9.65
12878.51877 | 3.15714319 | 5354 | 25.06 | 9.65
12879.84069 | 3.153691404 | 5354 | 25.06 | 9.68
12881.20326 | 3.154020146 | 5354 | 25.06 | 9.65
12882.52027 | 3.154842 | 5360 | 25.05 | 9.68
12883.94113 | 3.156321337 | 5364 | 25.05 | 9.68
12885.20954 | 3.156485707 | 5364 | 25.05 | 9.68
12886.49756 | 3.153691404 | 5371 | 25.05 | 9.68
12887.8331 | 3.154348887 | 5375 | 25.05 | 9.68
12889.10155 | 3.15500637 | 5375 | 25.05 | 9.65
12890.35858 | 3.156814449 | 5375 | 25.05 | 9.68
12891.61704 | 3.156321337 | 5375 | 25.05 | 9.68
12892.96232 | 3.154677629 | 5381 | 25.04 | 9.68
12894.32826 | 3.15270518 | 5385 | 25.04 | 9.68
12895.62004 | 3.156321337 | 5385 | 25.04 | 9.68
12896.93484 | 3.156650078 | 5388 | 25.04 | 9.68
12898.20679 | 3.158129415 | 5391 | 25.02 | 9.65
12899.55451 | 3.154348887 | 5391 | 25.02 | 9.65
12900.91369 | 3.155499483 | 5388 | 25.02 | 9.65
12902.27549 | 3.155663854 | 5394 | 25.01 | 9.65
12903.62474 | 3.156485707 | 5398 | 25.01 | 9.65
12904.89058 | 3.156485707 | 5398 | 25.01 | 9.65
12906.31855 | 3.15697882 | 5398 | 25.01 | 9.65
12907.64449 | 3.156156966 | 5398 | 25.01 | 9.65
12908.97135 | 3.15697882 | 5405 | 25.01 | 9.65
12910.28771 | 3.157471932 | 5404 | 25 | 9.65
12911.6277 | 3.154677629 | 5401 | 25 | 9.65
12912.98577 | 3.153855775 | 5404 | 25 | 9.65
12914.3123 | 3.15697882 | 5404 | 24.99 | 9.65
12915.629 | 3.158951269 | 5411 | 24.99 | 9.65
12917.0131 | 3.157965044 | 5407 | 24.99 | 9.65
12918.28106 | 3.154842 | 5407 | 24.99 | 9.65
12919.56941 | 3.156650078 | 5407 | 24.99 | 9.65
12920.90786 | 3.157636303 | 5414 | 24.98 | 9.65
12922.22615 | 3.159773123 | 5417 | 24.98 | 9.65
12923.50256 | 3.15697882 | 5417 | 24.97 | 9.65
12924.85072 | 3.157800673 | 5424 | 24.97 | 9.65
12926.18984 | 3.155663854 | 5424 | 24.97 | 9.61
12927.46225 | 3.158786898 | 5424 | 24.97 | 9.65
12928.81243 | 3.158622527 | 5420 | 24.97 | 9.65
12930.16696 | 3.158129415 | 5424 | 24.97 | 9.65
12931.50775 | 3.15697882 | 5420 | 24.97 | 9.65
12932.8641 | 3.15714319 | 5423 | 24.96 | 9.61
12934.20862 | 3.160101864 | 5423 | 24.96 | 9.61
12935.54852 | 3.156814449 | 5423 | 24.96 | 9.61
12936.89214 | 3.157471932 | 5427 | 24.96 | 9.61
12938.22386 | 3.156814449 | 5427 | 24.96 | 9.61
12939.50346 | 3.159773123 | 5430 | 24.95 | 9.61
12940.8639 | 3.159608752 | 5433 | 24.95 | 9.61
13214.71842 | 3.153855775 | 310 | 24.51 | 9.73
13216.24409 | 3.188866756 | 309 | 24.5 | 9.69
13217.6167 | 3.204975101 | 312 | 24.49 | 9.69
13218.88133 | 3.220425967 | 306 | 24.5 | 9.69
13220.16729 | 3.232589418 | 309 | 24.5 | 9.69
13221.50452 | 3.240972337 | 327 | 24.5 | 9.69
13222.83697 | 3.247875919 | 341 | 24.49 | 9.69
13224.11211 | 3.250505856 | 345 | 24.5 | 9.69
13225.39653 | 3.250834598 | 381 | 24.49 | 9.69
13226.73582 | 3.248204661 | 402 | 24.49 | 9.69
13228.14755 | 3.244259757 | 431 | 24.49 | 9.69
13229.5156 | 3.244424128 | 486 | 24.49 | 9.69
13230.7899 | 3.238999886 | 521 | 24.48 | 9.69
13232.20372 | 3.235054982 | 590 | 24.48 | 9.69
13233.47863 | 3.230945708 | 626 | 24.48 | 9.65
13234.84748 | 3.230616966 | 669 | 24.48 | 9.69
13236.13206 | 3.226836434 | 756 | 24.48 | 9.65
13237.46307 | 3.223220273 | 799 | 24.48 | 9.65
13238.73839 | 3.221412193 | 846 | 24.48 | 9.65
13240.07706 | 3.218289145 | 947 | 24.47 | 9.65
13241.4177 | 3.216809807 | 997 | 24.47 | 9.65
13242.7694 | 3.212371792 | 1048 | 24.47 | 9.65
13244.13736 | 3.209084374 | 1156 | 24.47 | 9.65
13245.49659 | 3.206947552 | 1211 | 24.47 | 9.65
13246.80093 | 3.202673909 | 1323 | 24.47 | 9.65
13248.11109 | 3.202180796 | 1384 | 24.47 | 9.65
13249.42442 | 3.200865829 | 1445 | 24.46 | 9.65
13250.7098 | 3.19724967 | 1571 | 24.46 | 9.65
13251.98838 | 3.194948478 | 1633 | 24.46 | 9.65
13253.36341 | 3.195112849 | 1694 | 24.46 | 9.65
13254.63581 | 3.192154173 | 1821 | 24.46 | 9.65
13255.98719 | 3.190181723 | 1890 | 24.46 | 9.65
13257.27377 | 3.189524239 | 1951 | 24.46 | 9.65
13258.62026 | 3.184593114 | 2081 | 24.46 | 9.65
13259.97336 | 3.185908081 | 2146 | 24.46 | 9.65
13261.35353 | 3.184593114 | 2287 | 24.45 | 9.65
13262.70784 | 3.181963181 | 2352 | 24.45 | 9.65
13263.98979 | 3.184100002 | 2420 | 24.45 | 9.65
13265.27264 | 3.179661989 | 2561 | 24.45 | 9.65
13266.62378 | 3.179168877 | 2634 | 24.45 | 9.65
13267.9617 | 3.178840135 | 2702 | 24.45 | 9.65
13269.24189 | 3.174730865 | 2843 | 24.45 | 9.65
13270.51528 | 3.17571709 | 2919 | 24.45 | 9.65
13271.82572 | 3.17571709 | 2992 | 24.45 | 9.65
13273.16625 | 3.173580269 | 3136 | 24.45 | 9.65
13274.42824 | 3.174730865 | 3216 | 24.45 | 9.65
13275.76068 | 3.171607819 | 3295 | 24.43 | 9.65
13277.11399 | 3.170621595 | 3439 | 24.43 | 9.65
13278.42834 | 3.170950336 | 3508 | 24.43 | 9.65
13279.83319 | 3.170785965 | 3645 | 24.43 | 9.65
13281.1737 | 3.170785965 | 3710 | 24.43 | 9.65
13282.43701 | 3.168484774 | 3779 | 24.43 | 9.65
13283.79174 | 3.169306628 | 3891 | 24.43 | 9.65
13285.1273 | 3.16963537 | 3942 | 24.43 | 9.65
13286.40249 | 3.167991662 | 3992 | 24.43 | 9.65
13287.74569 | 3.168320403 | 4083 | 24.43 | 9.65
13289.01651 | 3.165854842 | 4130 | 24.43 | 9.65
13290.38556 | 3.16766292 | 4170 | 24.43 | 9.69
13291.70155 | 3.166676695 | 4249 | 24.43 | 9.69
13292.97946 | 3.16766292 | 4284 | 24.42 | 9.69
13294.30486 | 3.164539875 | 4317 | 24.42 | 9.69
13295.6253 | 3.164539875 | 4382 | 24.42 | 9.69
13296.96252 | 3.165361729 | 4405 | 24.43 | 9.69
13298.31396 | 3.168320403 | 4469 | 24.42 | 9.69
13299.58285 | 3.166676695 | 4494 | 24.42 | 9.69
13300.91396 | 3.163882392 | 4513 | 24.43 | 9.69
13302.24594 | 3.162896167 | 4559 | 24.42 | 9.69
13303.57715 | 3.165361729 | 4585 | 24.42 | 9.69
13304.91154 | 3.164704246 | 4603 | 24.42 | 9.69
13306.25088 | 3.16338928 | 4646 | 24.42 | 9.69
13307.52823 | 3.162896167 | 4664 | 24.42 | 9.69
13308.78798 | 3.163060538 | 4682 | 24.42 | 9.69
13310.05627 | 3.164046763 | 4712 | 24.43 | 9.69
13311.33246 | 3.163060538 | 4729 | 24.42 | 9.69
13312.69771 | 3.162896167 | 4744 | 24.42 | 9.69
13313.97748 | 3.161745572 | 4769 | 24.42 | 9.69
13315.24865 | 3.161909943 | 4787 | 24.42 | 9.69
13316.57708 | 3.163224909 | 4798 | 24.42 | 9.69
13317.85432 | 3.16338928 | 4830 | 24.42 | 9.69
13319.2387 | 3.161088089 | 4838 | 24.42 | 9.69
13320.55967 | 3.160101864 | 4852 | 24.42 | 9.69
13321.91487 | 3.162403055 | 4874 | 24.42 | 9.69
13323.3102 | 3.161581201 | 4885 | 24.42 | 9.73
13324.58152 | 3.162074314 | 4903 | 24.42 | 9.73
13325.92696 | 3.160430606 | 4917 | 24.42 | 9.73
13327.20181 | 3.160430606 | 4924 | 24.42 | 9.73
13328.47842 | 3.16338928 | 4939 | 24.42 | 9.73
13329.81162 | 3.162074314 | 4946 | 24.42 | 9.73
13331.08651 | 3.16125246 | 4957 | 24.42 | 9.73
13332.40962 | 3.160759347 | 4964 | 24.42 | 9.73
13333.67956 | 3.160923718 | 4971 | 24.42 | 9.73
13335.00621 | 3.162403055 | 4979 | 24.42 | 9.73
13336.35148 | 3.162896167 | 4997 | 24.42 | 9.73
13337.73454 | 3.161909943 | 5004 | 24.42 | 9.73
13339.02788 | 3.160266235 | 5015 | 24.42 | 9.73
13340.35033 | 3.162074314 | 5022 | 24.42 | 9.73
13341.72734 | 3.164046763 | 5029 | 24.42 | 9.73
13343.07808 | 3.162567426 | 5040 | 24.42 | 9.73
13344.34745 | 3.161745572 | 5053 | 24.4 | 9.73
13345.60828 | 3.161088089 | 5051 | 24.42 | 9.73
13346.94902 | 3.162567426 | 5062 | 24.42 | 9.73
13348.225 | 3.162074314 | 5069 | 24.42 | 9.73
13349.55969 | 3.163553651 | 5073 | 24.42 | 9.73
13350.88234 | 3.160759347 | 5080 | 24.42 | 9.73
13352.23202 | 3.159937493 | 5084 | 24.42 | 9.73
13353.56873 | 3.161745572 | 5087 | 24.42 | 9.73
13354.93061 | 3.164211134 | 5098 | 24.42 | 9.73
13356.20641 | 3.161909943 | 5098 | 24.42 | 9.73
13357.53787 | 3.160430606 | 5102 | 24.42 | 9.73
13358.88345 | 3.162567426 | 5116 | 24.42 | 9.73
13360.2557 | 3.162896167 | 5123 | 24.42 | 9.73
13361.56941 | 3.163060538 | 5131 | 24.42 | 9.73
13362.91326 | 3.161909943 | 5138 | 24.42 | 9.73
13364.27758 | 3.158951269 | 5145 | 24.42 | 9.73
13365.61279 | 3.16125246 | 5149 | 24.42 | 9.73
13366.94329 | 3.163553651 | 5156 | 24.42 | 9.73
13368.20997 | 3.163224909 | 5152 | 24.42 | 9.73
13369.52274 | 3.161581201 | 5156 | 24.42 | 9.73
13370.80445 | 3.159773123 | 5163 | 24.42 | 9.73
13372.08053 | 3.164211134 | 5164 | 24.43 | 9.73
13373.45233 | 3.163553651 | 5171 | 24.43 | 9.73
13374.78324 | 3.162896167 | 5178 | 24.42 | 9.73
13376.12613 | 3.161581201 | 5181 | 24.42 | 9.73
13377.48157 | 3.162238684 | 5188 | 24.42 | 9.73
13378.83424 | 3.164539875 | 5186 | 24.43 | 9.73
13380.17382 | 3.164046763 | 5193 | 24.43 | 9.77
13381.45546 | 3.162403055 | 5196 | 24.42 | 9.77
13382.72866 | 3.16141683 | 5199 | 24.42 | 9.73
13384.00829 | 3.164046763 | 5207 | 24.42 | 9.77
13385.28524 | 3.163553651 | 5207 | 24.43 | 9.73
13386.56468 | 3.164375504 | 5207 | 24.43 | 9.73
13387.89612 | 3.16338928 | 5217 | 24.42 | 9.77
13389.22057 | 3.160430606 | 5218 | 24.43 | 9.77
13390.56366 | 3.163718021 | 5222 | 24.43 | 9.77
13391.87373 | 3.163060538 | 5222 | 24.43 | 9.77
13393.19416 | 3.164375504 | 5225 | 24.43 | 9.77
13394.47435 | 3.163553651 | 5229 | 24.43 | 9.77
13395.75431 | 3.162731797 | 5225 | 24.43 | 9.77
13397.0223 | 3.162238684 | 5229 | 24.43 | 9.77
13398.29356 | 3.163882392 | 5229 | 24.43 | 9.77
13399.56869 | 3.164211134 | 5236 | 24.43 | 9.77
13400.90234 | 3.162896167 | 5233 | 24.43 | 9.77
13402.21783 | 3.163553651 | 5240 | 24.43 | 9.77
13403.56773 | 3.163553651 | 5244 | 24.43 | 9.77
13404.91569 | 3.164704246 | 5244 | 24.45 | 9.77
13406.28327 | 3.163718021 | 5251 | 24.43 | 9.77
13407.5713 | 3.164211134 | 5254 | 24.43 | 9.77
13408.95681 | 3.164211134 | 5262 | 24.43 | 9.77
13410.28721 | 3.164375504 | 5262 | 24.45 | 9.77
13411.58028 | 3.164211134 | 5272 | 24.43 | 9.77
13412.893 | 3.164704246 | 5273 | 24.45 | 9.77
13414.23208 | 3.16338928 | 5281 | 24.45 | 9.77
13415.56919 | 3.163224909 | 5281 | 24.45 | 9.77
13416.97641 | 3.163718021 | 5284 | 24.45 | 9.77
13418.29663 | 3.164704246 | 5284 | 24.45 | 9.77
13419.62923 | 3.162238684 | 5284 | 24.45 | 9.81
13420.96652 | 3.162567426 | 5291 | 24.45 | 9.81
13422.33425 | 3.164704246 | 5295 | 24.45 | 9.77
13423.59945 | 3.1655261 | 5295 | 24.45 | 9.81
13424.92836 | 3.164211134 | 5299 | 24.45 | 9.81
13426.27568 | 3.162731797 | 5303 | 24.46 | 9.81
13427.67107 | 3.162896167 | 5313 | 24.45 | 9.81
13428.99943 | 3.164539875 | 5313 | 24.45 | 9.81
13430.33101 | 3.166019212 | 5310 | 24.46 | 9.81
13431.66816 | 3.164375504 | 5307 | 24.46 | 9.81
13432.97645 | 3.162567426 | 5307 | 24.46 | 9.81
13434.25123 | 3.164375504 | 5314 | 24.46 | 9.81
13435.59651 | 3.164046763 | 5314 | 24.46 | 9.81
13436.87335 | 3.164704246 | 5318 | 24.46 | 9.81
13438.16911 | 3.162896167 | 5314 | 24.46 | 9.81
13439.43266 | 3.164375504 | 5321 | 24.46 | 9.81
13440.76489 | 3.165032988 | 5325 | 24.46 | 9.81
13442.02688 | 3.1655261 | 5321 | 24.46 | 9.81
13443.35109 | 3.164211134 | 5326 | 24.47 | 9.81
13444.67884 | 3.164539875 | 5332 | 24.46 | 9.81
13446.00423 | 3.162074314 | 5329 | 24.47 | 9.81
13447.33285 | 3.164704246 | 5329 | 24.47 | 9.81
13448.60181 | 3.165854842 | 5333 | 24.47 | 9.81
13450.04086 | 3.165361729 | 5340 | 24.47 | 9.81
13451.39432 | 3.163553651 | 5344 | 24.47 | 9.81
13452.66704 | 3.163060538 | 5344 | 24.47 | 9.81
13453.94188 | 3.1655261 | 5351 | 24.47 | 9.81
13455.28357 | 3.165197358 | 5347 | 24.47 | 9.81
13456.63878 | 3.164868617 | 5347 | 24.47 | 9.81
13457.91589 | 3.162731797 | 5351 | 24.47 | 9.81
13459.22844 | 3.163553651 | 5358 | 24.47 | 9.81
13460.57399 | 3.166183583 | 5358 | 24.47 | 9.81
13461.90896 | 3.166183583 | 5365 | 24.47 | 9.81
13463.16821 | 3.163553651 | 5363 | 24.48 | 9.81
13464.50444 | 3.164375504 | 5369 | 24.47 | 9.81
13465.83833 | 3.164046763 | 5369 | 24.47 | 9.81
13467.14678 | 3.1655261 | 5366 | 24.48 | 9.81
13468.52126 | 3.165197358 | 5374 | 24.48 | 9.81
13469.78658 | 3.164046763 | 5374 | 24.48 | 9.81
13471.13961 | 3.163224909 | 5374 | 24.48 | 9.81
13472.46671 | 3.166019212 | 5377 | 24.48 | 9.81
13473.81942 | 3.167169808 | 5377 | 24.48 | 9.81
13475.14225 | 3.166183583 | 5377 | 24.48 | 9.81
13476.46802 | 3.165197358 | 5381 | 24.48 | 9.81
13477.76123 | 3.165854842 | 5384 | 24.48 | 9.81
13479.01783 | 3.166183583 | 5385 | 24.49 | 9.81
13480.29494 | 3.166512325 | 5382 | 24.49 | 9.81
13481.56514 | 3.165690471 | 5389 | 24.49 | 9.81
13482.82727 | 3.16338928 | 5389 | 24.49 | 9.81
13484.09189 | 3.165032988 | 5389 | 24.49 | 9.81
13485.37659 | 3.166841066 | 5392 | 24.49 | 9.81
13486.66485 | 3.1655261 | 5396 | 24.49 | 9.81
13487.98542 | 3.163882392 | 5403 | 24.49 | 9.81
13489.29669 | 3.164868617 | 5407 | 24.49 | 9.81
13490.56642 | 3.1655261 | 5411 | 24.49 | 9.81
13491.90291 | 3.166512325 | 5411 | 24.49 | 9.81
13493.17275 | 3.165854842 | 5411 | 24.5 | 9.81
13494.51152 | 3.166512325 | 5408 | 24.5 | 9.81
13495.83898 | 3.166019212 | 5418 | 24.49 | 9.81
13497.1151 | 3.167991662 | 5419 | 24.5 | 9.81
13498.37496 | 3.167005437 | 5419 | 24.5 | 9.81
13499.70819 | 3.166512325 | 5422 | 24.5 | 9.81
13501.06993 | 3.165361729 | 5422 | 24.5 | 9.81
13502.43793 | 3.166183583 | 5422 | 24.5 | 9.81
13503.7091 | 3.166841066 | 5423 | 24.51 | 9.81
13505.06029 | 3.167991662 | 5420 | 24.51 | 9.81
13506.33692 | 3.166347954 | 5423 | 24.51 | 9.81
13507.62429 | 3.164868617 | 5423 | 24.51 | 9.77
13508.96159 | 3.166512325 | 5423 | 24.51 | 9.77
13510.35778 | 3.168484774 | 5423 | 24.51 | 9.81
13511.70521 | 3.167498549 | 5420 | 24.51 | 9.77
13513.04873 | 3.164046763 | 5423 | 24.51 | 9.77
13514.32274 | 3.166676695 | 5427 | 24.51 | 9.77
13788.09758 | 3.149582136 | 294 | 24.87 | 9.86
13789.61798 | 3.185414968 | 297 | 24.87 | 9.86
13790.8936 | 3.199879604 | 294 | 24.87 | 9.86
13792.22932 | 3.214672985 | 297 | 24.87 | 9.86
13793.56834 | 3.228973256 | 304 | 24.87 | 9.86
13794.91784 | 3.238671144 | 308 | 24.87 | 9.86
13796.29352 | 3.244259757 | 323 | 24.89 | 9.86
13797.67165 | 3.24310916 | 345 | 24.89 | 9.86
13799.00166 | 3.245903467 | 359 | 24.89 | 9.86
13800.2901 | 3.244095386 | 406 | 24.89 | 9.82
13801.56497 | 3.239986112 | 429 | 24.9 | 9.86
13802.94393 | 3.240479225 | 464 | 24.89 | 9.82
13804.28013 | 3.230781337 | 530 | 24.9 | 9.86
13805.61454 | 3.230123853 | 559 | 24.9 | 9.82
13807.00492 | 3.227165176 | 635 | 24.9 | 9.82
13808.36065 | 3.225685837 | 678 | 24.9 | 9.82
13809.7045 | 3.220754709 | 715 | 24.91 | 9.82
13811.03457 | 3.218453516 | 806 | 24.91 | 9.82
13812.31657 | 3.216974178 | 853 | 24.91 | 9.82
13813.62683 | 3.211056825 | 900 | 24.91 | 9.82
13814.9968 | 3.209413116 | 1005 | 24.92 | 9.82
13816.33162 | 3.205961327 | 1056 | 24.92 | 9.82
13817.66882 | 3.203988876 | 1168 | 24.92 | 9.82
13819.00407 | 3.200208346 | 1226 | 24.92 | 9.82
13820.34688 | 3.198400266 | 1284 | 24.92 | 9.82
13821.61491 | 3.198071524 | 1407 | 24.92 | 9.82
13822.96338 | 3.191003577 | 1469 | 24.93 | 9.83
13824.31529 | 3.190510465 | 1530 | 24.93 | 9.83
13825.66476 | 3.188538014 | 1653 | 24.93 | 9.83
13826.94447 | 3.187551789 | 1722 | 24.93 | 9.83
13828.36089 | 3.185908081 | 1850 | 24.95 | 9.83
13829.63714 | 3.183442518 | 1915 | 24.95 | 9.83
13830.98324 | 3.181963181 | 1980 | 24.95 | 9.83
13832.31895 | 3.179004506 | 2121 | 24.95 | 9.83
13833.67074 | 3.178347023 | 2193 | 24.95 | 9.83
13835.00745 | 3.176703314 | 2262 | 24.95 | 9.83
13836.38625 | 3.177032056 | 2407 | 24.95 | 9.83
13837.73021 | 3.175223977 | 2480 | 24.96 | 9.83
13839.11574 | 3.173251527 | 2624 | 24.96 | 9.83
13840.44704 | 3.172922786 | 2700 | 24.96 | 9.83
13841.7189 | 3.171114707 | 2773 | 24.96 | 9.83
13843.07059 | 3.169470999 | 2914 | 24.96 | 9.83
13844.36384 | 3.168649145 | 2983 | 24.97 | 9.83
13845.64762 | 3.166676695 | 3059 | 24.97 | 9.83
13847.01107 | 3.167005437 | 3204 | 24.97 | 9.83
13848.34613 | 3.166183583 | 3273 | 24.98 | 9.83
13849.61831 | 3.164868617 | 3356 | 24.97 | 9.83
13850.94544 | 3.164211134 | 3497 | 24.98 | 9.83
13852.22593 | 3.163224909 | 3570 | 24.98 | 9.83
13853.50151 | 3.162731797 | 3638 | 24.98 | 9.83
13854.80828 | 3.163060538 | 3762 | 24.99 | 9.83
13856.09572 | 3.162896167 | 3826 | 24.98 | 9.83
13857.37816 | 3.160430606 | 3885 | 24.99 | 9.83
13858.73966 | 3.16141683 | 3993 | 24.99 | 9.83
13860.02985 | 3.160266235 | 4044 | 24.99 | 9.83
13861.43095 | 3.159773123 | 4138 | 24.99 | 9.83
13862.71069 | 3.159937493 | 4171 | 25 | 9.83
13864.06652 | 3.159773123 | 4218 | 25 | 9.83
13865.41964 | 3.158622527 | 4294 | 25 | 9.83
13866.72382 | 3.158622527 | 4334 | 25 | 9.83
13868.00245 | 3.159773123 | 4374 | 25 | 9.83
13869.34633 | 3.158622527 | 4435 | 25 | 9.83
13870.61743 | 3.157307561 | 4461 | 25.01 | 9.83
13871.97187 | 3.156321337 | 4494 | 25.01 | 9.83
13873.32701 | 3.158622527 | 4541 | 25.01 | 9.83
13874.6645 | 3.15714319 | 4563 | 25.02 | 9.83
13876.01757 | 3.157965044 | 4610 | 25.02 | 9.83
13877.35172 | 3.156321337 | 4632 | 25.02 | 9.83
13878.62825 | 3.154677629 | 4654 | 25.02 | 9.83
13879.90775 | 3.156156966 | 4686 | 25.02 | 9.83
13881.28256 | 3.156156966 | 4701 | 25.04 | 9.83
13882.54375 | 3.15697882 | 4716 | 25.04 | 9.83
13883.80774 | 3.154842 | 4745 | 25.05 | 9.83
13885.06961 | 3.156485707 | 4759 | 25.04 | 9.83
13886.39646 | 3.156650078 | 4777 | 25.04 | 9.83
13887.72339 | 3.155663854 | 4807 | 25.05 | 9.83
13888.99118 | 3.155499483 | 4821 | 25.05 | 9.83
13890.38628 | 3.153362663 | 4832 | 25.05 | 9.83
13891.65608 | 3.155335112 | 4854 | 25.05 | 9.83
13892.96196 | 3.155828224 | 4865 | 25.05 | 9.83
13894.31074 | 3.155499483 | 4872 | 25.05 | 9.83
13895.65191 | 3.154184517 | 4890 | 25.05 | 9.83
13896.96955 | 3.154348887 | 4901 | 25.05 | 9.83
13898.24399 | 3.154677629 | 4908 | 25.05 | 9.83
13899.6325 | 3.153198292 | 4926 | 25.05 | 9.83
13900.96048 | 3.15500637 | 4934 | 25.06 | 9.83
13902.28231 | 3.154184517 | 4959 | 25.06 | 9.83
13903.61502 | 3.154677629 | 4967 | 25.06 | 9.83
13904.93973 | 3.154184517 | 4978 | 25.06 | 9.83
13906.259 | 3.154020146 | 4989 | 25.07 | 9.83
13907.59497 | 3.153691404 | 5000 | 25.07 | 9.83
13908.87469 | 3.153198292 | 5000 | 25.07 | 9.83
13910.16131 | 3.155170741 | 5011 | 25.07 | 9.83
13911.49743 | 3.155335112 | 5019 | 25.08 | 9.83
13912.80773 | 3.155335112 | 5022 | 25.08 | 9.83
13914.08503 | 3.153527034 | 5037 | 25.08 | 9.83
13915.41587 | 3.153691404 | 5044 | 25.08 | 9.83
13916.68868 | 3.154677629 | 5051 | 25.08 | 9.83
13918.0431 | 3.154513258 | 5059 | 25.09 | 9.83
13919.37765 | 3.154020146 | 5063 | 25.09 | 9.83
13920.7612 | 3.153198292 | 5077 | 25.09 | 9.83
13922.04165 | 3.153691404 | 5081 | 25.09 | 9.83
13923.3889 | 3.155663854 | 5088 | 25.09 | 9.83
13924.71581 | 3.154677629 | 5092 | 25.1 | 9.85
13926.04676 | 3.155499483 | 5099 | 25.09 | 9.85
13927.38219 | 3.154184517 | 5103 | 25.1 | 9.83
13928.6567 | 3.154184517 | 5114 | 25.1 | 9.85
13929.99023 | 3.156156966 | 5118 | 25.1 | 9.85
13931.32679 | 3.153855775 | 5121 | 25.1 | 9.85
13932.65886 | 3.154842 | 5136 | 25.11 | 9.85
13933.93087 | 3.153691404 | 5136 | 25.11 | 9.85
13935.3492 | 3.153691404 | 5144 | 25.11 | 9.85
13936.61627 | 3.156321337 | 5151 | 25.11 | 9.85
13937.9702 | 3.155663854 | 5155 | 25.12 | 9.85
13939.32893 | 3.154842 | 5162 | 25.12 | 9.85
13940.66324 | 3.154184517 | 5166 | 25.12 | 9.85
13942.02493 | 3.155170741 | 5170 | 25.12 | 9.85
13943.37027 | 3.156321337 | 5177 | 25.12 | 9.85
13944.70329 | 3.15500637 | 5180 | 25.12 | 9.85
13946.04045 | 3.155663854 | 5184 | 25.12 | 9.85
13947.30922 | 3.155335112 | 5185 | 25.13 | 9.85
13948.64106 | 3.155992595 | 5188 | 25.13 | 9.85
13949.97557 | 3.156650078 | 5196 | 25.13 | 9.85
13951.2534 | 3.155170741 | 5203 | 25.13 | 9.85
13952.58124 | 3.153855775 | 5210 | 25.13 | 9.85
13953.90855 | 3.155170741 | 5217 | 25.13 | 9.85
13955.1864 | 3.155170741 | 5214 | 25.14 | 9.85
13956.44666 | 3.155170741 | 5218 | 25.14 | 9.85
13957.78876 | 3.153198292 | 5221 | 25.14 | 9.85
13959.17179 | 3.154020146 | 5229 | 25.14 | 9.85
13960.62575 | 3.156321337 | 5232 | 25.14 | 9.85
13961.99799 | 3.155335112 | 5236 | 25.14 | 9.85
13963.27735 | 3.155828224 | 5237 | 25.15 | 9.85
13964.60156 | 3.153855775 | 5244 | 25.15 | 9.85
13965.95253 | 3.155663854 | 5250 | 25.14 | 9.85
13967.2876 | 3.157965044 | 5251 | 25.15 | 9.85
13968.60608 | 3.15697882 | 5258 | 25.15 | 9.85
13969.91851 | 3.155828224 | 5255 | 25.16 | 9.85
13971.19002 | 3.153691404 | 5263 | 25.16 | 9.85
13972.5105 | 3.154020146 | 5263 | 25.16 | 9.85
13973.86811 | 3.155335112 | 5266 | 25.16 | 9.85
13975.21363 | 3.156156966 | 5266 | 25.16 | 9.85
13976.4913 | 3.155335112 | 5270 | 25.16 | 9.85
13977.83577 | 3.155663854 | 5270 | 25.17 | 9.85
13979.1777 | 3.15697882 | 5278 | 25.17 | 9.85
13980.45228 | 3.156485707 | 5281 | 25.17 | 9.85
13981.72092 | 3.15500637 | 5285 | 25.17 | 9.85
13982.9988 | 3.155170741 | 5292 | 25.17 | 9.85
13984.27612 | 3.156156966 | 5292 | 25.17 | 9.85
13985.64603 | 3.157471932 | 5289 | 25.19 | 9.85
13987.01329 | 3.157471932 | 5300 | 25.19 | 9.85
13988.36303 | 3.156321337 | 5300 | 25.19 | 9.85
13989.80148 | 3.15500637 | 5304 | 25.19 | 9.85
13991.0828 | 3.155170741 | 5304 | 25.19 | 9.85
13992.36103 | 3.155828224 | 5307 | 25.19 | 9.85
13993.69801 | 3.155992595 | 5311 | 25.2 | 9.85
13995.028 | 3.154513258 | 5311 | 25.2 | 9.85
13996.34399 | 3.155992595 | 5315 | 25.2 | 9.88
13997.66718 | 3.156485707 | 5319 | 25.2 | 9.85
13998.94532 | 3.154184517 | 5322 | 25.2 | 9.85
14000.23756 | 3.160923718 | 5319 | 25.21 | 9.88
14001.56924 | 3.158129415 | 5327 | 25.21 | 9.85
14002.89463 | 3.154677629 | 5327 | 25.21 | 9.88
14004.16882 | 3.155499483 | 5327 | 25.21 | 9.88
14005.43509 | 3.155663854 | 5337 | 25.21 | 9.88
14006.75961 | 3.156650078 | 5337 | 25.21 | 9.88
14008.11796 | 3.155170741 | 5334 | 25.22 | 9.88
14009.4916 | 3.155335112 | 5338 | 25.22 | 9.88
14010.84966 | 3.15714319 | 5338 | 25.22 | 9.88
14012.1983 | 3.15697882 | 5345 | 25.22 | 9.88
14013.57815 | 3.155663854 | 5349 | 25.22 | 9.88
14014.85752 | 3.155499483 | 5346 | 25.23 | 9.88
14016.12292 | 3.156814449 | 5346 | 25.23 | 9.88
14017.46671 | 3.157800673 | 5346 | 25.23 | 9.88
14018.84767 | 3.156156966 | 5346 | 25.23 | 9.88
14020.14145 | 3.156814449 | 5346 | 25.23 | 9.88
14021.43481 | 3.155335112 | 5346 | 25.23 | 9.88
14022.87744 | 3.156321337 | 5353 | 25.23 | 9.88
14024.22843 | 3.156156966 | 5353 | 25.23 | 9.88
14025.57014 | 3.157800673 | 5350 | 25.24 | 9.88
14026.92617 | 3.15714319 | 5354 | 25.24 | 9.88
14028.26429 | 3.15500637 | 5354 | 25.24 | 9.88
14029.54013 | 3.15697882 | 5354 | 25.24 | 9.88
14030.81301 | 3.157800673 | 5358 | 25.25 | 9.88
14032.13805 | 3.15714319 | 5358 | 25.25 | 9.88
14033.41169 | 3.156156966 | 5365 | 25.25 | 9.88
14034.72006 | 3.156650078 | 5365 | 25.25 | 9.88
14036.0507 | 3.15911564 | 5365 | 25.25 | 9.88
14037.30683 | 3.157471932 | 5369 | 25.25 | 9.88
14038.56383 | 3.156485707 | 5369 | 25.25 | 9.88
14039.89754 | 3.156321337 | 5366 | 25.26 | 9.88
14041.21442 | 3.156650078 | 5369 | 25.26 | 9.88
14042.53307 | 3.158129415 | 5373 | 25.26 | 9.88
14043.89457 | 3.158622527 | 5373 | 25.26 | 9.88
14045.1603 | 3.15697882 | 5369 | 25.26 | 9.88
14046.42334 | 3.154842 | 5377 | 25.26 | 9.88
14047.75339 | 3.15697882 | 5377 | 25.27 | 9.88
14049.01986 | 3.158293786 | 5377 | 25.26 | 9.88
14050.27797 | 3.157965044 | 5374 | 25.27 | 9.85
14051.62425 | 3.158129415 | 5374 | 25.27 | 9.88
14052.88533 | 3.154842 | 5377 | 25.27 | 9.85
14054.22214 | 3.156814449 | 5381 | 25.27 | 9.89
14055.54544 | 3.158622527 | 5381 | 25.28 | 9.85
14056.79664 | 3.157965044 | 5381 | 25.28 | 9.85
14058.04634 | 3.156650078 | 5385 | 25.28 | 9.85
14059.31682 | 3.155828224 | 5395 | 25.27 | 9.85
14060.65193 | 3.156814449 | 5389 | 25.28 | 9.85
14061.9215 | 3.157307561 | 5389 | 25.28 | 9.85
14063.31735 | 3.157636303 | 5392 | 25.28 | 9.85
14064.54887 | 3.152869551 | 5392 | 25.28 | 9.85
14065.77611 | 3.157471932 | 5393 | 25.29 | 9.85
14066.99674 | 3.159937493 | 5393 | 25.29 | 9.85
14068.23052 | 3.158293786 | 5397 | 25.29 | 9.85
14069.42748 | 3.157471932 | 5400 | 25.29 | 9.85
14070.65856 | 3.158129415 | 5400 | 25.29 | 9.85
14071.89345 | 3.157307561 | 5400 | 25.29 | 9.85
14073.08412 | 3.158458157 | 5407 | 25.29 | 9.85
14074.28134 | 3.158458157 | 5415 | 25.29 | 9.85
14075.51796 | 3.15714319 | 5415 | 25.3 | 9.85
14076.73453 | 3.157471932 | 5419 | 25.3 | 9.85
14077.92917 | 3.156156966 | 5415 | 25.3 | 9.85
14079.1351 | 3.158293786 | 5419 | 25.3 | 9.85
14080.36016 | 3.158786898 | 5422 | 25.3 | 9.85
14081.55793 | 3.158622527 | 5419 | 25.3 | 9.85
14082.78275 | 3.158458157 | 5416 | 25.31 | 9.85
14084.00167 | 3.156650078 | 5419 | 25.31 | 9.85
14085.22261 | 3.157636303 | 5427 | 25.31 | 9.85
14086.44944 | 3.159444381 | 5427 | 25.31 | 9.85
14087.67767 | 3.158458157 | 5430 | 25.31 | 9.85
14361.83145 | 3.110790652 | 246 | 25.54 | 9.86
14363.48005 | 3.149582136 | 235 | 25.54 | 9.83
14364.82161 | 3.162403055 | 235 | 25.54 | 9.83
14366.08981 | 3.177196427 | 242 | 25.53 | 9.83
14367.37289 | 3.186729935 | 246 | 25.54 | 9.83
14368.68893 | 3.195112849 | 256 | 25.54 | 9.83
14370.04602 | 3.19922212 | 264 | 25.54 | 9.83
14371.38975 | 3.200208346 | 285 | 25.53 | 9.83
14372.73472 | 3.199715233 | 303 | 25.53 | 9.83
14374.1194 | 3.198400266 | 347 | 25.54 | 9.83
14375.46452 | 3.197578412 | 372 | 25.54 | 9.83
14376.74418 | 3.19527722 | 398 | 25.54 | 9.79
14378.03029 | 3.19346914 | 459 | 25.54 | 9.79
14379.3905 | 3.189359869 | 495 | 25.54 | 9.79
14380.7254 | 3.186894306 | 531 | 25.54 | 9.79
14382.07383 | 3.183935631 | 614 | 25.54 | 9.79
14383.36999 | 3.182127552 | 658 | 25.54 | 9.79
14384.80366 | 3.178511393 | 752 | 25.54 | 9.79
14386.18687 | 3.174730865 | 799 | 25.54 | 9.79
14387.57776 | 3.173580269 | 842 | 25.54 | 9.79
14388.92539 | 3.167827291 | 940 | 25.55 | 9.79
14390.27802 | 3.166347954 | 995 | 25.55 | 9.79
14391.62004 | 3.161581201 | 1103 | 25.55 | 9.79
14392.92718 | 3.161581201 | 1157 | 25.55 | 9.79
14394.22645 | 3.157471932 | 1208 | 25.55 | 9.79
14395.50237 | 3.15500637 | 1335 | 25.55 | 9.79
14396.87743 | 3.153691404 | 1392 | 25.55 | 9.79
14398.20694 | 3.150732731 | 1457 | 25.54 | 9.79
14399.54065 | 3.150239619 | 1577 | 25.55 | 9.79
14400.87114 | 3.14826717 | 1638 | 25.55 | 9.79
14402.29554 | 3.143007306 | 1761 | 25.55 | 9.79
14403.5689 | 3.143664789 | 1830 | 25.55 | 9.79
14404.95997 | 3.143336048 | 1891 | 25.55 | 9.79
14406.24279 | 3.142514194 | 2025 | 25.55 | 9.79
14407.58176 | 3.140048633 | 2090 | 25.55 | 9.75
14408.90764 | 3.136268107 | 2159 | 25.55 | 9.79
14410.24749 | 3.137911814 | 2296 | 25.55 | 9.75
14411.52929 | 3.137583073 | 2362 | 25.55 | 9.79
14412.88872 | 3.136103736 | 2427 | 25.55 | 9.75
14414.25308 | 3.134953141 | 2564 | 25.55 | 9.75
14415.60127 | 3.133966917 | 2633 | 25.55 | 9.79
14416.94961 | 3.132651951 | 2774 | 25.55 | 9.75
14418.30267 | 3.132816322 | 2842 | 25.55 | 9.75
14419.62238 | 3.132980693 | 2918 | 25.55 | 9.79
14420.92519 | 3.130515132 | 3059 | 25.55 | 9.75
14422.19957 | 3.129035796 | 3135 | 25.55 | 9.75
14423.52147 | 3.129364537 | 3208 | 25.55 | 9.75
14424.78244 | 3.131336986 | 3345 | 25.55 | 9.75
14426.05089 | 3.129200167 | 3414 | 25.55 | 9.75
14427.35183 | 3.127227718 | 3479 | 25.55 | 9.75
14428.68159 | 3.12755646 | 3602 | 25.55 | 9.75
14430.00653 | 3.129035796 | 3663 | 25.55 | 9.75
14431.3264 | 3.126241494 | 3718 | 25.55 | 9.75
14432.64869 | 3.126077124 | 3812 | 25.55 | 9.75
14433.924 | 3.126734606 | 3862 | 25.55 | 9.75
14435.19694 | 3.126405865 | 3906 | 25.55 | 9.75
14436.51733 | 3.127227718 | 3992 | 25.55 | 9.75
14437.854 | 3.125748382 | 4028 | 25.55 | 9.75
14439.14971 | 3.125584012 | 4068 | 25.55 | 9.75
14440.47404 | 3.123118451 | 4133 | 25.55 | 9.75
14441.73067 | 3.12525527 | 4163 | 25.56 | 9.75
14443.14866 | 3.127063348 | 4224 | 25.56 | 9.75
14444.50309 | 3.125912753 | 4250 | 25.56 | 9.75
14445.81619 | 3.124269046 | 4282 | 25.55 | 9.75
14447.14082 | 3.125419641 | 4326 | 25.56 | 9.75
14448.45546 | 3.12525527 | 4351 | 25.56 | 9.75
14449.77988 | 3.125748382 | 4373 | 25.56 | 9.75
14451.05481 | 3.125419641 | 4405 | 25.56 | 9.75
14452.31675 | 3.123940305 | 4423 | 25.56 | 9.75
14453.57943 | 3.124269046 | 4438 | 25.56 | 9.75
14454.84428 | 3.124433417 | 4470 | 25.56 | 9.75
14456.21645 | 3.125419641 | 4485 | 25.56 | 9.75
14457.54647 | 3.122954081 | 4495 | 25.56 | 9.75
14458.87077 | 3.123282822 | 4524 | 25.56 | 9.75
14460.13155 | 3.123118451 | 4539 | 25.56 | 9.75
14461.45011 | 3.123775934 | 4557 | 25.56 | 9.75
14462.78957 | 3.124762158 | 4582 | 25.56 | 9.75
14464.09835 | 3.1250909 | 4593 | 25.56 | 9.75
14465.52324 | 3.12278971 | 4611 | 25.56 | 9.75
14466.88239 | 3.124104676 | 4622 | 25.56 | 9.75
14468.15877 | 3.124926529 | 4629 | 25.56 | 9.75
14469.49728 | 3.123940305 | 4651 | 25.56 | 9.75
14470.83687 | 3.124269046 | 4662 | 25.56 | 9.75
14472.17755 | 3.12278971 | 4669 | 25.56 | 9.75
14473.45351 | 3.124104676 | 4684 | 25.56 | 9.75
14474.7922 | 3.12755646 | 4691 | 25.56 | 9.75
14476.07149 | 3.124762158 | 4695 | 25.57 | 9.75
14477.34947 | 3.123447193 | 4706 | 25.57 | 9.75
14478.75264 | 3.123775934 | 4713 | 25.57 | 9.75
14480.10869 | 3.123775934 | 4724 | 25.57 | 9.75
14481.44926 | 3.12525527 | 4731 | 25.57 | 9.75
14482.7616 | 3.123775934 | 4742 | 25.57 | 9.75
14484.08993 | 3.123611564 | 4749 | 25.57 | 9.75
14485.36005 | 3.124597788 | 4753 | 25.57 | 9.75
14486.74318 | 3.125912753 | 4760 | 25.57 | 9.75
14488.07593 | 3.125748382 | 4778 | 25.57 | 9.75
14489.34771 | 3.123282822 | 4778 | 25.57 | 9.75
14490.70179 | 3.123447193 | 4785 | 25.57 | 9.75
14492.03706 | 3.124433417 | 4792 | 25.57 | 9.75
14493.3714 | 3.126077124 | 4803 | 25.57 | 9.75
14494.69429 | 3.12525527 | 4807 | 25.57 | 9.75
14495.9659 | 3.124762158 | 4814 | 25.57 | 9.75
14497.32171 | 3.125912753 | 4818 | 25.57 | 9.75
14498.65799 | 3.126077124 | 4829 | 25.57 | 9.75
14500.00108 | 3.125584012 | 4829 | 25.57 | 9.75
14501.33898 | 3.124104676 | 4832 | 25.57 | 9.75
14502.68221 | 3.123282822 | 4839 | 25.57 | 9.75
14503.95501 | 3.124762158 | 4843 | 25.57 | 9.75
14505.22138 | 3.125912753 | 4847 | 25.57 | 9.75
14506.56107 | 3.126077124 | 4850 | 25.57 | 9.75
14507.88492 | 3.126077124 | 4854 | 25.57 | 9.75
14509.28588 | 3.123447193 | 4868 | 25.57 | 9.75
14510.62976 | 3.126241494 | 4872 | 25.57 | 9.75
14511.90384 | 3.126734606 | 4876 | 25.57 | 9.75
14513.22501 | 3.126570236 | 4879 | 25.57 | 9.75
14514.51378 | 3.125748382 | 4887 | 25.57 | 9.75
14515.83427 | 3.123611564 | 4890 | 25.57 | 9.75
14517.13462 | 3.126241494 | 4897 | 25.57 | 9.75
14518.40737 | 3.125912753 | 4901 | 25.57 | 9.75
14519.72909 | 3.125748382 | 4908 | 25.57 | 9.75
14521.10479 | 3.124269046 | 4909 | 25.58 | 9.75
14522.38881 | 3.124433417 | 4912 | 25.57 | 9.75
14523.73952 | 3.124926529 | 4920 | 25.58 | 9.75
14525.01508 | 3.126241494 | 4923 | 25.57 | 9.75
14526.35118 | 3.125584012 | 4927 | 25.58 | 9.75
14527.77088 | 3.124104676 | 4930 | 25.57 | 9.75
14529.122 | 3.127720831 | 4930 | 25.57 | 9.75
14530.48029 | 3.127392089 | 4930 | 25.58 | 9.75
14531.75778 | 3.127063348 | 4938 | 25.58 | 9.75
14533.02411 | 3.124926529 | 4944 | 25.57 | 9.75
14534.2971 | 3.123940305 | 4941 | 25.58 | 9.75
14535.64596 | 3.126405865 | 4948 | 25.57 | 9.75
14536.95894 | 3.127392089 | 4952 | 25.57 | 9.75
14538.23101 | 3.126405865 | 4952 | 25.57 | 9.75
14539.57636 | 3.125584012 | 4955 | 25.57 | 9.75
14540.90478 | 3.1250909 | 4952 | 25.58 | 9.75
14542.26178 | 3.127063348 | 4952 | 25.58 | 9.75
14543.60703 | 3.127720831 | 4959 | 25.58 | 9.75
14544.88762 | 3.125419641 | 4959 | 25.58 | 9.75
14546.25708 | 3.124926529 | 4963 | 25.58 | 9.75
14547.59799 | 3.125419641 | 4967 | 25.58 | 9.75
14548.97486 | 3.127227718 | 4970 | 25.58 | 9.75
14550.24909 | 3.126241494 | 4974 | 25.58 | 9.75
14551.52792 | 3.127063348 | 4974 | 25.58 | 9.75
14552.88922 | 3.125584012 | 4977 | 25.58 | 9.75
14554.21167 | 3.126898977 | 4985 | 25.58 | 9.75
14555.53187 | 3.129364537 | 4988 | 25.58 | 9.75
14556.95239 | 3.129364537 | 4988 | 25.58 | 9.75
14558.23222 | 3.12755646 | 4995 | 25.58 | 9.75
14559.60659 | 3.125584012 | 4995 | 25.58 | 9.75
14560.88463 | 3.127063348 | 4999 | 25.58 | 9.75
14562.22032 | 3.128542684 | 5003 | 25.58 | 9.75
14563.55721 | 3.128707055 | 5003 | 25.58 | 9.75
14564.82665 | 3.126241494 | 5010 | 25.58 | 9.75
14566.18169 | 3.126077124 | 5006 | 25.58 | 9.79
14567.44102 | 3.128213943 | 5006 | 25.57 | 9.79
14568.75322 | 3.129528908 | 5006 | 25.58 | 9.79
14570.08431 | 3.127392089 | 5010 | 25.58 | 9.79
14571.42889 | 3.126241494 | 5014 | 25.58 | 9.79
14572.73029 | 3.128213943 | 5017 | 25.58 | 9.79
14573.99412 | 3.128542684 | 5017 | 25.58 | 9.79
14575.25653 | 3.128049572 | 5021 | 25.58 | 9.79
14576.57514 | 3.128871425 | 5024 | 25.58 | 9.79
14577.94913 | 3.126734606 | 5021 | 25.58 | 9.79
14579.32999 | 3.127720831 | 5024 | 25.58 | 9.79
14580.66759 | 3.128871425 | 5028 | 25.58 | 9.79
14581.92614 | 3.129200167 | 5032 | 25.58 | 9.79
14583.22228 | 3.127720831 | 5032 | 25.58 | 9.79
14584.48694 | 3.126898977 | 5035 | 25.58 | 9.79
14585.80918 | 3.128871425 | 5039 | 25.58 | 9.79
14587.16894 | 3.129200167 | 5042 | 25.58 | 9.79
14588.4988 | 3.129528908 | 5042 | 25.58 | 9.79
14589.8758 | 3.125912753 | 5046 | 25.58 | 9.79
14591.21418 | 3.126077124 | 5050 | 25.58 | 9.79
14592.54012 | 3.129528908 | 5050 | 25.58 | 9.79
14593.91698 | 3.129200167 | 5053 | 25.58 | 9.79
14595.19176 | 3.129200167 | 5053 | 25.58 | 9.79
14596.48695 | 3.127392089 | 5057 | 25.58 | 9.79
14597.81048 | 3.129693279 | 5061 | 25.58 | 9.79
14599.18485 | 3.129693279 | 5064 | 25.58 | 9.79
14600.44618 | 3.130350762 | 5068 | 25.58 | 9.79
14601.83511 | 3.128213943 | 5065 | 25.59 | 9.79
14603.16016 | 3.126077124 | 5072 | 25.59 | 9.79
14604.42725 | 3.128707055 | 5072 | 25.59 | 9.79
14605.70062 | 3.129035796 | 5072 | 25.59 | 9.79
14607.03216 | 3.129528908 | 5072 | 25.59 | 9.79
14608.35622 | 3.129693279 | 5076 | 25.59 | 9.79
14609.63137 | 3.127885201 | 5083 | 25.59 | 9.79
14610.9299 | 3.128378313 | 5079 | 25.59 | 9.79
14612.27417 | 3.129857649 | 5079 | 25.59 | 9.79
14613.53782 | 3.128871425 | 5086 | 25.58 | 9.79
14614.88629 | 3.128542684 | 5083 | 25.59 | 9.79
14616.2927 | 3.129857649 | 5079 | 25.59 | 9.79
14617.62418 | 3.129857649 | 5090 | 25.58 | 9.79
14618.90267 | 3.131994469 | 5086 | 25.58 | 9.79
14620.21846 | 3.128378313 | 5086 | 25.59 | 9.79
14621.54833 | 3.127227718 | 5086 | 25.59 | 9.79
14622.9053 | 3.128707055 | 5086 | 25.59 | 9.79
14624.1856 | 3.13002202 | 5097 | 25.59 | 9.79
14625.45048 | 3.130350762 | 5101 | 25.59 | 9.79
14626.76095 | 3.130186391 | 5101 | 25.59 | 9.79
14628.09367 | 3.127227718 | 5104 | 25.59 | 9.79
14629.41785 | 3.130843874 | 5108 | 25.59 | 9.79
14630.75645 | 3.130350762 | 5104 | 25.59 | 9.79
14632.07691 | 3.130679503 | 5108 | 25.59 | 9.79
14633.41622 | 3.129528908 | 5104 | 25.59 | 9.79
14634.77558 | 3.129035796 | 5104 | 25.59 | 9.79
14636.04525 | 3.130186391 | 5112 | 25.59 | 9.79
14637.3305 | 3.131336986 | 5108 | 25.59 | 9.79
14638.66933 | 3.131172615 | 5112 | 25.59 | 9.79
14639.94334 | 3.129857649 | 5104 | 25.59 | 9.79
14641.21532 | 3.129857649 | 5108 | 25.59 | 9.79
14642.56313 | 3.132487581 | 5112 | 25.59 | 9.79
14643.83952 | 3.131008244 | 5108 | 25.59 | 9.79
14645.1907 | 3.130186391 | 5109 | 25.6 | 9.79
14646.47378 | 3.128542684 | 5116 | 25.6 | 9.79
14647.74876 | 3.13002202 | 5115 | 25.59 | 9.79
14649.08199 | 3.130515132 | 5112 | 25.6 | 9.79
14650.41082 | 3.131501356 | 5126 | 25.59 | 9.79
14651.76132 | 3.131008244 | 5119 | 25.6 | 9.79
14653.09769 | 3.128542684 | 5126 | 25.59 | 9.79
14654.46001 | 3.129693279 | 5123 | 25.6 | 9.79
14655.74464 | 3.131501356 | 5123 | 25.6 | 9.79
14657.1502 | 3.131336986 | 5127 | 25.6 | 9.79
14658.43547 | 3.131008244 | 5123 | 25.6 | 9.79
14659.79177 | 3.129693279 | 5123 | 25.6 | 9.79
14661.12238 | 3.131336986 | 5123 | 25.6 | 9.79
14934.97739 | 3.091230549 | 210 | 25.63 | 9.79
14936.44772 | 3.13478877 | 206 | 25.63 | 9.79
14937.72371 | 3.147938428 | 220 | 25.61 | 9.83
14939.0578 | 3.162567426 | 213 | 25.63 | 9.79
14940.33886 | 3.174073381 | 217 | 25.61 | 9.79
14941.68386 | 3.183113777 | 221 | 25.63 | 9.83
14942.96842 | 3.185908081 | 232 | 25.63 | 9.83
14944.3266 | 3.188702385 | 253 | 25.63 | 9.83
14945.70342 | 3.189524239 | 271 | 25.63 | 9.83
14947.05116 | 3.190510465 | 315 | 25.63 | 9.79
14948.39744 | 3.187058677 | 340 | 25.63 | 9.79
14949.78129 | 3.184428743 | 365 | 25.63 | 9.79
14951.16319 | 3.184921856 | 427 | 25.63 | 9.79
14952.45656 | 3.180483843 | 459 | 25.63 | 9.79
14953.84469 | 3.17785391 | 535 | 25.63 | 9.79
14955.14142 | 3.174895235 | 571 | 25.63 | 9.79
14956.48852 | 3.173087157 | 608 | 25.63 | 9.79
14957.76746 | 3.169799741 | 698 | 25.63 | 9.79
14959.08805 | 3.166183583 | 749 | 25.63 | 9.79
14960.36803 | 3.164868617 | 796 | 25.63 | 9.79
14961.64363 | 3.16125246 | 893 | 25.63 | 9.79
14962.92743 | 3.159937493 | 948 | 25.63 | 9.79
14964.25885 | 3.158293786 | 991 | 25.63 | 9.79
14965.6128 | 3.151883326 | 1089 | 25.63 | 9.79
14966.98659 | 3.151883326 | 1146 | 25.63 | 9.79
14968.42262 | 3.151883326 | 1258 | 25.63 | 9.79
14969.72346 | 3.147116575 | 1316 | 25.63 | 9.79
14971.06848 | 3.14613035 | 1371 | 25.63 | 9.79
14972.35891 | 3.143664789 | 1490 | 25.63 | 9.79
14973.70738 | 3.140213004 | 1551 | 25.63 | 9.79
14975.05398 | 3.14169234 | 1613 | 25.63 | 9.79
14976.39503 | 3.139555521 | 1736 | 25.63 | 9.79
14977.74286 | 3.137418702 | 1797 | 25.63 | 9.79
14979.11898 | 3.136103736 | 1927 | 25.63 | 9.79
14980.39952 | 3.134131288 | 1993 | 25.63 | 9.79
14981.73599 | 3.134131288 | 2054 | 25.63 | 9.79
14983.01123 | 3.132651951 | 2181 | 25.63 | 9.79
14984.30152 | 3.131008244 | 2249 | 25.63 | 9.79
14985.68553 | 3.13002202 | 2314 | 25.63 | 9.79
14986.95847 | 3.13002202 | 2445 | 25.63 | 9.76
14988.30445 | 3.130350762 | 2513 | 25.63 | 9.75
14989.57603 | 3.127227718 | 2578 | 25.63 | 9.79
14990.91568 | 3.128542684 | 2716 | 25.63 | 9.75
14992.24111 | 3.127227718 | 2781 | 25.63 | 9.75
14993.51683 | 3.127227718 | 2850 | 25.63 | 9.75
14994.7912 | 3.125748382 | 2987 | 25.63 | 9.75
14996.0687 | 3.123447193 | 3052 | 25.63 | 9.75
14997.35576 | 3.124762158 | 3124 | 25.63 | 9.75
14998.66219 | 3.123118451 | 3258 | 25.63 | 9.75
15000.00456 | 3.12525527 | 3323 | 25.63 | 9.75
15001.27655 | 3.124433417 | 3381 | 25.63 | 9.75
15002.61812 | 3.12278971 | 3497 | 25.63 | 9.75
15003.9693 | 3.120981633 | 3555 | 25.63 | 9.75
15005.28537 | 3.121639115 | 3602 | 25.63 | 9.75
15006.5784 | 3.122625339 | 3692 | 25.63 | 9.75
15007.85664 | 3.123118451 | 3735 | 25.63 | 9.75
15009.28302 | 3.122296598 | 3815 | 25.63 | 9.75
15010.62771 | 3.119009185 | 3851 | 25.63 | 9.75
15011.98257 | 3.121803486 | 3887 | 25.63 | 9.75
15013.25931 | 3.121967857 | 3952 | 25.63 | 9.75
15014.53124 | 3.121310374 | 3985 | 25.63 | 9.72
15015.79553 | 3.120817262 | 4014 | 25.63 | 9.72
15017.11397 | 3.119502297 | 4065 | 25.63 | 9.72
15018.39227 | 3.119666667 | 4090 | 25.63 | 9.72
15019.71735 | 3.120817262 | 4115 | 25.63 | 9.72
15021.06699 | 3.121310374 | 4159 | 25.63 | 9.72
15022.38033 | 3.119831038 | 4173 | 25.63 | 9.72
15023.64357 | 3.119337926 | 4191 | 25.63 | 9.75
15025.00724 | 3.119831038 | 4227 | 25.63 | 9.72
15026.28293 | 3.122132227 | 4245 | 25.63 | 9.72
15027.53909 | 3.120981633 | 4263 | 25.63 | 9.72
15028.80733 | 3.119666667 | 4296 | 25.64 | 9.72
15030.14023 | 3.119666667 | 4307 | 25.63 | 9.72
15031.40641 | 3.12032415 | 4321 | 25.63 | 9.72
15032.69791 | 3.12278971 | 4343 | 25.64 | 9.72
15034.02742 | 3.118351702 | 4361 | 25.63 | 9.72
15035.34598 | 3.117365478 | 4368 | 25.63 | 9.72
15036.66566 | 3.118844814 | 4390 | 25.64 | 9.72
15037.9551 | 3.120817262 | 4404 | 25.63 | 9.72
15039.24439 | 3.121474745 | 4415 | 25.63 | 9.72
15040.65928 | 3.119831038 | 4437 | 25.63 | 9.72
15042.02392 | 3.119173555 | 4444 | 25.63 | 9.72
15043.38999 | 3.118680443 | 4459 | 25.64 | 9.72
15044.69724 | 3.121474745 | 4473 | 25.63 | 9.72
15045.97529 | 3.120817262 | 4477 | 25.63 | 9.72
15047.35254 | 3.119173555 | 4495 | 25.63 | 9.72
15048.70181 | 3.119009185 | 4498 | 25.63 | 9.72
15049.97806 | 3.118022961 | 4499 | 25.64 | 9.72
15051.31306 | 3.120488521 | 4517 | 25.63 | 9.72
15052.66719 | 3.120488521 | 4517 | 25.64 | 9.72
15054.03612 | 3.119337926 | 4524 | 25.64 | 9.72
15055.38286 | 3.11785859 | 4535 | 25.63 | 9.72
15056.71975 | 3.120817262 | 4539 | 25.64 | 9.72
15057.99004 | 3.120159779 | 4546 | 25.64 | 9.72
15059.38603 | 3.121639115 | 4556 | 25.63 | 9.72
15060.73538 | 3.119831038 | 4553 | 25.64 | 9.72
15062.0046 | 3.120981633 | 4560 | 25.64 | 9.72
15063.39883 | 3.121146003 | 4571 | 25.63 | 9.72
15064.73162 | 3.120981633 | 4582 | 25.64 | 9.72
15066.00694 | 3.120652891 | 4592 | 25.63 | 9.72
15067.2887 | 3.119995409 | 4596 | 25.63 | 9.72
15068.62643 | 3.120159779 | 4607 | 25.63 | 9.72
15070.00138 | 3.121310374 | 4611 | 25.63 | 9.72
15071.30008 | 3.121474745 | 4615 | 25.64 | 9.72
15072.61277 | 3.118844814 | 4618 | 25.64 | 9.72
15073.95489 | 3.121474745 | 4622 | 25.64 | 9.72
15075.42684 | 3.121474745 | 4629 | 25.64 | 9.72
15076.80742 | 3.122132227 | 4636 | 25.63 | 9.72
15078.14922 | 3.120817262 | 4636 | 25.63 | 9.72
15079.50102 | 3.119337926 | 4647 | 25.63 | 9.72
15080.78391 | 3.12032415 | 4651 | 25.64 | 9.72
15082.12445 | 3.121803486 | 4654 | 25.64 | 9.72
15083.40332 | 3.122296598 | 4662 | 25.64 | 9.72
15084.68149 | 3.121803486 | 4665 | 25.63 | 9.72
15085.95966 | 3.119666667 | 4665 | 25.63 | 9.72
15087.30494 | 3.120817262 | 4665 | 25.64 | 9.72
15088.63418 | 3.122132227 | 4672 | 25.64 | 9.72
15089.90504 | 3.123940305 | 4676 | 25.63 | 9.72
15091.19624 | 3.122625339 | 4683 | 25.63 | 9.72
15092.52324 | 3.120652891 | 4683 | 25.63 | 9.72
15093.90949 | 3.122460969 | 4686 | 25.63 | 9.72
15095.25264 | 3.122460969 | 4686 | 25.63 | 9.72
15096.52023 | 3.12278971 | 4683 | 25.64 | 9.72
15097.80253 | 3.121967857 | 4687 | 25.64 | 9.72
15099.2022 | 3.122132227 | 4694 | 25.64 | 9.72
15100.46846 | 3.123447193 | 4697 | 25.63 | 9.72
15101.81421 | 3.123118451 | 4701 | 25.63 | 9.72
15103.20851 | 3.122954081 | 4701 | 25.64 | 9.72
15104.60055 | 3.121474745 | 4705 | 25.63 | 9.72
15105.91774 | 3.123611564 | 4701 | 25.64 | 9.72
15107.30568 | 3.123118451 | 4712 | 25.64 | 9.72
15108.67922 | 3.123118451 | 4716 | 25.64 | 9.72
15110.01653 | 3.123447193 | 4716 | 25.64 | 9.72
15111.2901 | 3.122954081 | 4720 | 25.64 | 9.72
15112.56315 | 3.123447193 | 4723 | 25.64 | 9.72
15113.88138 | 3.124104676 | 4723 | 25.64 | 9.72
15115.29736 | 3.12278971 | 4730 | 25.64 | 9.72
15116.64934 | 3.121639115 | 4733 | 25.63 | 9.72
15118.0189 | 3.121639115 | 4727 | 25.64 | 9.72
15119.35745 | 3.123940305 | 4738 | 25.64 | 9.72
15120.68134 | 3.1250909 | 4734 | 25.64 | 9.72
15121.95855 | 3.123611564 | 4734 | 25.64 | 9.72
15123.36775 | 3.120817262 | 4734 | 25.64 | 9.76
15124.77712 | 3.122460969 | 4738 | 25.64 | 9.72
15126.05822 | 3.124762158 | 4741 | 25.64 | 9.72
15127.34183 | 3.12525527 | 4738 | 25.64 | 9.72
15128.61852 | 3.123447193 | 4738 | 25.64 | 9.75
15129.88492 | 3.122625339 | 4741 | 25.64 | 9.72
15131.15735 | 3.123611564 | 4738 | 25.64 | 9.76
15132.42749 | 3.124433417 | 4738 | 25.64 | 9.76
15133.77991 | 3.1250909 | 4741 | 25.64 | 9.72
15135.04556 | 3.124433417 | 4748 | 25.63 | 9.72
15136.37469 | 3.124104676 | 4745 | 25.64 | 9.72
15137.67077 | 3.123118451 | 4745 | 25.64 | 9.75
15138.95771 | 3.124926529 | 4748 | 25.64 | 9.76
15140.29926 | 3.126077124 | 4752 | 25.64 | 9.76
15141.58155 | 3.124762158 | 4756 | 25.64 | 9.76
15142.85005 | 3.124269046 | 4759 | 25.64 | 9.75
15144.10814 | 3.124597788 | 4759 | 25.64 | 9.75
15145.46885 | 3.125419641 | 4763 | 25.64 | 9.76
15146.73054 | 3.123940305 | 4763 | 25.64 | 9.76
15148.06585 | 3.123611564 | 4767 | 25.64 | 9.76
15149.38031 | 3.124433417 | 4767 | 25.64 | 9.76
15150.64802 | 3.124433417 | 4770 | 25.64 | 9.75
15151.93814 | 3.125748382 | 4774 | 25.64 | 9.76
15153.24509 | 3.125419641 | 4777 | 25.64 | 9.76
15154.59216 | 3.123775934 | 4777 | 25.64 | 9.76
15155.85335 | 3.125748382 | 4777 | 25.64 | 9.76
15157.13725 | 3.126405865 | 4777 | 25.64 | 9.76
15158.47822 | 3.126241494 | 4781 | 25.64 | 9.76
15159.80655 | 3.123940305 | 4785 | 25.64 | 9.76
15161.12681 | 3.124433417 | 4785 | 25.64 | 9.75
15162.38969 | 3.12525527 | 4788 | 25.64 | 9.76
15163.70858 | 3.126241494 | 4788 | 25.64 | 9.76
15164.98101 | 3.127227718 | 4788 | 25.64 | 9.76
15166.33101 | 3.125748382 | 4792 | 25.64 | 9.75
15167.68225 | 3.124926529 | 4795 | 25.64 | 9.76
15168.94409 | 3.125419641 | 4803 | 25.64 | 9.76
15170.27059 | 3.126898977 | 4806 | 25.64 | 9.76
15171.60741 | 3.124597788 | 4810 | 25.64 | 9.76
15172.94733 | 3.125419641 | 4814 | 25.64 | 9.76
15174.21979 | 3.124762158 | 4814 | 25.64 | 9.76
15175.47956 | 3.12278971 | 4814 | 25.64 | 9.76
15176.75853 | 3.128542684 | 4817 | 25.64 | 9.76
15178.10777 | 3.126241494 | 4817 | 25.64 | 9.76
15179.38719 | 3.125748382 | 4824 | 25.64 | 9.76
15180.68583 | 3.126570236 | 4828 | 25.64 | 9.75
15181.9599 | 3.126405865 | 4828 | 25.64 | 9.76
15183.40483 | 3.128213943 | 4828 | 25.64 | 9.76
15184.76605 | 3.126241494 | 4828 | 25.64 | 9.76
15186.08051 | 3.124926529 | 4835 | 25.64 | 9.76
15187.41725 | 3.127392089 | 4839 | 25.64 | 9.76
15188.74648 | 3.126734606 | 4839 | 25.64 | 9.76
15190.0936 | 3.128542684 | 4842 | 25.64 | 9.76
15191.37689 | 3.125584012 | 4846 | 25.64 | 9.76
15192.70549 | 3.126241494 | 4846 | 25.64 | 9.76
15193.96835 | 3.128049572 | 4853 | 25.64 | 9.76
15195.23312 | 3.128213943 | 4861 | 25.64 | 9.76
15196.53662 | 3.127392089 | 4861 | 25.64 | 9.76
15197.81984 | 3.126405865 | 4861 | 25.64 | 9.76
15199.15151 | 3.126077124 | 4853 | 25.64 | 9.76
15200.48706 | 3.128049572 | 4857 | 25.64 | 9.76
15201.88414 | 3.127885201 | 4857 | 25.65 | 9.76
15203.17378 | 3.126241494 | 4857 | 25.65 | 9.76
15204.51085 | 3.125912753 | 4861 | 25.64 | 9.76
15205.84095 | 3.127885201 | 4857 | 25.65 | 9.76
15207.15803 | 3.128049572 | 4861 | 25.65 | 9.76
15208.48269 | 3.129364537 | 4864 | 25.64 | 9.76
15209.76099 | 3.128049572 | 4864 | 25.64 | 9.8
15211.13624 | 3.126898977 | 4864 | 25.64 | 9.8
15212.46806 | 3.128871425 | 4868 | 25.64 | 9.8
15213.81827 | 3.129857649 | 4868 | 25.64 | 9.8
15215.08965 | 3.13002202 | 4871 | 25.64 | 9.8
15216.4684 | 3.126734606 | 4868 | 25.64 | 9.8
15217.81875 | 3.126734606 | 4871 | 25.64 | 9.8
15219.09418 | 3.128542684 | 4871 | 25.64 | 9.8
15220.37724 | 3.129364537 | 4871 | 25.64 | 9.79
15221.71559 | 3.129857649 | 4875 | 25.64 | 9.8
15223.06807 | 3.12755646 | 4875 | 25.64 | 9.8
15224.43381 | 3.127063348 | 4875 | 25.64 | 9.8
15225.76979 | 3.129200167 | 4871 | 25.64 | 9.8
15227.16287 | 3.129200167 | 4871 | 25.64 | 9.8
15228.45739 | 3.128213943 | 4868 | 25.65 | 9.8
15229.76045 | 3.12755646 | 4875 | 25.64 | 9.8
15231.05788 | 3.129200167 | 4879 | 25.64 | 9.8
15232.33798 | 3.129035796 | 4879 | 25.64 | 9.8
15233.61628 | 3.131008244 | 4875 | 25.65 | 9.8
15234.95133 | 3.128378313 | 4879 | 25.64 | 9.8
15509.12006 | 3.121639115 | 204 | 25.66 | 9.8
15510.56623 | 3.157471932 | 204 | 25.66 | 9.8
15511.91124 | 3.17374464 | 200 | 25.66 | 9.8
15513.19649 | 3.191661061 | 200 | 25.66 | 9.8
15514.47617 | 3.204317618 | 201 | 25.67 | 9.8
15515.74511 | 3.211056825 | 211 | 25.66 | 9.8
15517.08717 | 3.217138549 | 226 | 25.66 | 9.8
15518.44185 | 3.221412193 | 240 | 25.66 | 9.8
15519.78306 | 3.219932854 | 252 | 25.67 | 9.8
15521.18519 | 3.220425967 | 291 | 25.67 | 9.8
15522.54198 | 3.217467291 | 323 | 25.66 | 9.8
15523.88371 | 3.214508614 | 374 | 25.66 | 9.8
15525.19573 | 3.209577487 | 407 | 25.66 | 9.8
15526.49144 | 3.208591261 | 443 | 25.66 | 9.8
15527.85246 | 3.208098148 | 519 | 25.66 | 9.8
15529.21766 | 3.203002651 | 558 | 25.66 | 9.8
15530.48977 | 3.201358942 | 602 | 25.66 | 9.8
15531.76458 | 3.201523313 | 692 | 25.66 | 9.8
15533.11152 | 3.197907153 | 743 | 25.66 | 9.8
15534.45142 | 3.194948478 | 790 | 25.66 | 9.8
15535.76008 | 3.192811657 | 895 | 25.66 | 9.8
15537.11677 | 3.191989802 | 953 | 25.66 | 9.8
15538.46234 | 3.187880531 | 1061 | 25.66 | 9.8
15539.74967 | 3.186072452 | 1109 | 25.67 | 9.8
15541.07852 | 3.183442518 | 1173 | 25.66 | 9.8
15542.44336 | 3.180812585 | 1286 | 25.67 | 9.8
15543.79866 | 3.179497618 | 1344 | 25.67 | 9.8
15545.14914 | 3.176374573 | 1409 | 25.67 | 9.8
15546.45633 | 3.173909011 | 1532 | 25.67 | 9.8
15547.80058 | 3.173251527 | 1600 | 25.66 | 9.8
15549.16989 | 3.170621595 | 1723 | 25.67 | 9.8
15550.52567 | 3.168813516 | 1788 | 25.67 | 9.8
15551.83022 | 3.166347954 | 1853 | 25.67 | 9.8
15553.09508 | 3.167169808 | 1990 | 25.66 | 9.8
15554.42182 | 3.165032988 | 2056 | 25.67 | 9.8
15555.73798 | 3.162567426 | 2125 | 25.67 | 9.8
15557.07381 | 3.160594977 | 2266 | 25.67 | 9.8
15558.40313 | 3.160594977 | 2331 | 25.67 | 9.8
15559.75382 | 3.159937493 | 2399 | 25.67 | 9.8
15561.06146 | 3.15928001 | 2533 | 25.67 | 9.8
15562.39767 | 3.158622527 | 2606 | 25.67 | 9.8
15563.75181 | 3.157471932 | 2747 | 25.67 | 9.8
15565.06347 | 3.156814449 | 2819 | 25.67 | 9.8
15566.38112 | 3.154842 | 2891 | 25.67 | 9.8
15567.70774 | 3.154184517 | 3021 | 25.67 | 9.8
15569.02083 | 3.153033921 | 3094 | 25.67 | 9.8
15570.2939 | 3.152869551 | 3166 | 25.67 | 9.8
15571.65286 | 3.15270518 | 3311 | 25.67 | 9.8
15572.93306 | 3.152047697 | 3376 | 25.67 | 9.8
15574.28893 | 3.150239619 | 3441 | 25.67 | 9.8
15575.57095 | 3.148924653 | 3571 | 25.67 | 9.8
15576.94561 | 3.151061472 | 3629 | 25.67 | 9.8
15578.34336 | 3.150075248 | 3741 | 25.67 | 9.8
15579.65996 | 3.150239619 | 3795 | 25.67 | 9.8
15580.93558 | 3.149417765 | 3839 | 25.67 | 9.8
15582.2571 | 3.14826717 | 3936 | 25.67 | 9.8
15583.52376 | 3.150075248 | 3980 | 25.67 | 9.8
15584.81909 | 3.148760282 | 4016 | 25.67 | 9.8
15586.13183 | 3.145965979 | 4092 | 25.67 | 9.8
15587.47188 | 3.147116575 | 4128 | 25.67 | 9.8
15588.79151 | 3.146459092 | 4157 | 25.67 | 9.8
15590.06269 | 3.147609687 | 4218 | 25.67 | 9.8
15591.38521 | 3.147609687 | 4244 | 25.67 | 9.8
15592.64391 | 3.146459092 | 4269 | 25.67 | 9.8
15593.92144 | 3.145308496 | 4312 | 25.67 | 9.8
15595.232 | 3.146294721 | 4327 | 25.67 | 9.8
15596.56372 | 3.146294721 | 4352 | 25.67 | 9.8
15597.84163 | 3.146459092 | 4395 | 25.67 | 9.8
15599.16463 | 3.144486643 | 4410 | 25.67 | 9.8
15600.48391 | 3.144157901 | 4428 | 25.67 | 9.8
15601.81403 | 3.145308496 | 4461 | 25.67 | 9.8
15603.13268 | 3.144651014 | 4475 | 25.67 | 9.8
15604.39566 | 3.145144126 | 4493 | 25.67 | 9.8
15605.75528 | 3.143993531 | 4515 | 25.67 | 9.8
15607.0337 | 3.145144126 | 4526 | 25.67 | 9.8
15608.37949 | 3.145308496 | 4537 | 25.67 | 9.8
15609.68286 | 3.146787833 | 4562 | 25.67 | 9.8
15611.05288 | 3.145144126 | 4573 | 25.67 | 9.8
15612.40475 | 3.144651014 | 4594 | 25.67 | 9.8
15613.75607 | 3.144486643 | 4598 | 25.67 | 9.76
15615.08795 | 3.145308496 | 4609 | 25.67 | 9.8
15616.41694 | 3.145472867 | 4627 | 25.67 | 9.76
15617.74856 | 3.144157901 | 4638 | 25.67 | 9.76
15619.07732 | 3.143993531 | 4645 | 25.67 | 9.76
15620.43997 | 3.144815384 | 4667 | 25.67 | 9.76
15621.75452 | 3.144979755 | 4678 | 25.67 | 9.76
15623.10121 | 3.144815384 | 4682 | 25.68 | 9.76
15624.4499 | 3.144157901 | 4696 | 25.67 | 9.76
15625.79656 | 3.143500418 | 4703 | 25.68 | 9.76
15627.15263 | 3.145801609 | 4725 | 25.67 | 9.76
15628.488 | 3.146294721 | 4732 | 25.67 | 9.76
15629.80016 | 3.143500418 | 4743 | 25.67 | 9.76
15631.08123 | 3.142678565 | 4750 | 25.68 | 9.76
15632.42253 | 3.142842936 | 4768 | 25.67 | 9.76
15633.79441 | 3.144651014 | 4775 | 25.67 | 9.76
15635.12551 | 3.144486643 | 4776 | 25.68 | 9.76
15636.47521 | 3.143993531 | 4790 | 25.67 | 9.72
15637.77619 | 3.142021082 | 4794 | 25.68 | 9.76
15639.04564 | 3.144486643 | 4805 | 25.68 | 9.72
15640.32609 | 3.14613035 | 4808 | 25.67 | 9.72
15641.61436 | 3.145965979 | 4819 | 25.67 | 9.76
15642.87665 | 3.145801609 | 4822 | 25.67 | 9.76
15644.18486 | 3.142185453 | 4826 | 25.67 | 9.72
15645.52094 | 3.145144126 | 4833 | 25.67 | 9.72
15646.85445 | 3.145472867 | 4840 | 25.67 | 9.72
15648.1913 | 3.144157901 | 4844 | 25.67 | 9.72
15649.4632 | 3.144979755 | 4855 | 25.67 | 9.72
15650.80519 | 3.144486643 | 4862 | 25.67 | 9.72
15652.07372 | 3.145144126 | 4866 | 25.67 | 9.72
15653.42249 | 3.146459092 | 4869 | 25.67 | 9.72
15654.77428 | 3.145637238 | 4876 | 25.67 | 9.72
15656.1699 | 3.143336048 | 4880 | 25.67 | 9.72
15657.49544 | 3.144815384 | 4887 | 25.67 | 9.72
15658.76871 | 3.145472867 | 4891 | 25.67 | 9.72
15660.08488 | 3.146459092 | 4898 | 25.67 | 9.72
15661.36574 | 3.144486643 | 4898 | 25.67 | 9.72
15662.70487 | 3.143336048 | 4902 | 25.67 | 9.72
15664.04575 | 3.144322272 | 4913 | 25.67 | 9.72
15665.37918 | 3.146952204 | 4920 | 25.67 | 9.72
15666.71049 | 3.145965979 | 4923 | 25.67 | 9.72
15668.0662 | 3.145801609 | 4931 | 25.67 | 9.72
15669.38523 | 3.144486643 | 4934 | 25.67 | 9.72
15670.75389 | 3.145144126 | 4938 | 25.67 | 9.72
15672.08745 | 3.14613035 | 4945 | 25.67 | 9.72
15673.40584 | 3.145308496 | 4942 | 25.67 | 9.72
15674.75374 | 3.145308496 | 4946 | 25.68 | 9.72
15676.12689 | 3.143993531 | 4949 | 25.68 | 9.72
15677.45939 | 3.144979755 | 4953 | 25.68 | 9.72
15678.73101 | 3.145965979 | 4956 | 25.68 | 9.72
15680.06536 | 3.144815384 | 4956 | 25.67 | 9.72
15681.34787 | 3.144157901 | 4952 | 25.67 | 9.72
15682.68907 | 3.144815384 | 4953 | 25.68 | 9.72
15684.08214 | 3.145637238 | 4960 | 25.68 | 9.72
15685.41631 | 3.147609687 | 4967 | 25.67 | 9.72
15686.69096 | 3.145637238 | 4967 | 25.67 | 9.72
15688.0079 | 3.144815384 | 4963 | 25.67 | 9.72
15689.34883 | 3.147116575 | 4964 | 25.68 | 9.72
15690.62384 | 3.146623462 | 4963 | 25.67 | 9.72
15691.89868 | 3.147280945 | 4963 | 25.67 | 9.72
15693.18257 | 3.145965979 | 4975 | 25.68 | 9.72
15694.46088 | 3.145472867 | 4975 | 25.68 | 9.72
15695.77023 | 3.146952204 | 4981 | 25.67 | 9.72
15697.11839 | 3.147116575 | 4975 | 25.68 | 9.72
15698.4645 | 3.147609687 | 4978 | 25.68 | 9.72
15699.79178 | 3.144815384 | 4982 | 25.68 | 9.72
15701.17089 | 3.144486643 | 4982 | 25.68 | 9.72
15702.44619 | 3.147609687 | 4989 | 25.68 | 9.72
15703.82259 | 3.147774058 | 4993 | 25.68 | 9.72
15705.19788 | 3.147445316 | 4993 | 25.68 | 9.72
15706.46089 | 3.145472867 | 4996 | 25.68 | 9.72
15707.84313 | 3.147609687 | 4996 | 25.68 | 9.72
15709.19975 | 3.147280945 | 5000 | 25.68 | 9.72
15710.46322 | 3.149089023 | 5003 | 25.68 | 9.72
15711.79202 | 3.148102799 | 5011 | 25.68 | 9.72
15713.12446 | 3.146787833 | 5011 | 25.68 | 9.72
15714.39484 | 3.14843154 | 5014 | 25.68 | 9.72
15715.71986 | 3.14826717 | 5014 | 25.68 | 9.72
15716.97879 | 3.149089023 | 5018 | 25.68 | 9.72
15718.24082 | 3.146952204 | 5018 | 25.68 | 9.72
15719.54897 | 3.146459092 | 5025 | 25.67 | 9.72
15720.86921 | 3.147609687 | 5025 | 25.68 | 9.72
15722.19696 | 3.148102799 | 5022 | 25.68 | 9.72
15723.53842 | 3.147445316 | 5028 | 25.67 | 9.72
15724.87328 | 3.147280945 | 5028 | 25.67 | 9.72
15726.19546 | 3.146952204 | 5025 | 25.68 | 9.72
15727.54325 | 3.148924653 | 5025 | 25.68 | 9.72
15728.81904 | 3.14843154 | 5032 | 25.68 | 9.72
15730.20762 | 3.148760282 | 5029 | 25.68 | 9.72
15731.53135 | 3.146294721 | 5036 | 25.67 | 9.72
15732.8024 | 3.147609687 | 5032 | 25.68 | 9.72
15734.12898 | 3.14826717 | 5039 | 25.67 | 9.72
15735.47084 | 3.150732731 | 5036 | 25.68 | 9.72
15736.88908 | 3.14843154 | 5043 | 25.68 | 9.72
15738.2227 | 3.147774058 | 5054 | 25.68 | 9.72
15739.53014 | 3.14826717 | 5054 | 25.68 | 9.72
15740.80387 | 3.148924653 | 5061 | 25.68 | 9.72
15742.17693 | 3.149746506 | 5058 | 25.68 | 9.72
15743.53092 | 3.14843154 | 5061 | 25.68 | 9.72
15744.90476 | 3.147280945 | 5065 | 25.68 | 9.72
15746.27371 | 3.14843154 | 5069 | 25.68 | 9.72
15747.58267 | 3.149089023 | 5076 | 25.68 | 9.72
15748.97066 | 3.148924653 | 5072 | 25.68 | 9.72
15750.30281 | 3.147938428 | 5079 | 25.68 | 9.72
15751.6276 | 3.149417765 | 5069 | 25.68 | 9.72
15752.95782 | 3.148924653 | 5069 | 25.68 | 9.72
15754.22403 | 3.149746506 | 5069 | 25.68 | 9.72
15755.568 | 3.149089023 | 5072 | 25.68 | 9.72
15756.84547 | 3.147116575 | 5076 | 25.68 | 9.72
15758.11633 | 3.148595911 | 5076 | 25.68 | 9.72
15759.44891 | 3.149746506 | 5079 | 25.68 | 9.72
15760.76135 | 3.151225843 | 5076 | 25.68 | 9.72
15762.1711 | 3.150239619 | 5079 | 25.68 | 9.72
15763.502 | 3.149417765 | 5083 | 25.68 | 9.72
15764.76885 | 3.149089023 | 5083 | 25.68 | 9.72
15766.07961 | 3.150075248 | 5087 | 25.68 | 9.72
15767.38614 | 3.149253394 | 5087 | 25.68 | 9.72
15768.65454 | 3.148595911 | 5087 | 25.68 | 9.72
15769.96085 | 3.150075248 | 5083 | 25.68 | 9.72
15771.33206 | 3.150897102 | 5087 | 25.68 | 9.72
15772.66094 | 3.148924653 | 5090 | 25.68 | 9.72
15773.97014 | 3.150075248 | 5094 | 25.68 | 9.72
15775.35684 | 3.14826717 | 5090 | 25.68 | 9.72
15776.75529 | 3.149910877 | 5097 | 25.68 | 9.72
15778.07314 | 3.151718955 | 5097 | 25.68 | 9.72
15779.40293 | 3.151061472 | 5097 | 25.68 | 9.72
15780.71477 | 3.149910877 | 5105 | 25.68 | 9.72
15782.0488 | 3.149910877 | 5105 | 25.68 | 9.72
15783.44361 | 3.149910877 | 5108 | 25.68 | 9.72
15784.77951 | 3.150732731 | 5105 | 25.68 | 9.72
15786.0533 | 3.15056836 | 5108 | 25.68 | 9.72
15787.44696 | 3.149582136 | 5112 | 25.68 | 9.72
15788.71346 | 3.151225843 | 5112 | 25.68 | 9.72
15789.99535 | 3.151718955 | 5112 | 25.68 | 9.72
15791.35137 | 3.152047697 | 5108 | 25.68 | 9.72
15792.6333 | 3.149746506 | 5112 | 25.68 | 9.72
15793.9818 | 3.147774058 | 5116 | 25.68 | 9.72
15795.25809 | 3.150403989 | 5108 | 25.68 | 9.72
15796.62828 | 3.152376438 | 5108 | 25.68 | 9.72
15797.94375 | 3.152540809 | 5112 | 25.68 | 9.72
15799.33902 | 3.151554585 | 5116 | 25.68 | 9.72
15800.66021 | 3.149746506 | 5119 | 25.68 | 9.72
15802.03414 | 3.152869551 | 5119 | 25.68 | 9.72
15803.31772 | 3.151061472 | 5119 | 25.68 | 9.72
15804.68582 | 3.150897102 | 5119 | 25.68 | 9.72
15806.02023 | 3.14843154 | 5123 | 25.68 | 9.72
15807.35076 | 3.150403989 | 5126 | 25.68 | 9.76
15808.6317 | 3.152047697 | 5123 | 25.68 | 9.72
16082.5243 | 3.138898038 | 205 | 25.68 | 9.76
16083.97718 | 3.171607819 | 209 | 25.68 | 9.76
16085.31727 | 3.189195498 | 208 | 25.67 | 9.76
16086.64405 | 3.206125698 | 208 | 25.67 | 9.76
16088.01735 | 3.218124774 | 209 | 25.68 | 9.76
16089.37312 | 3.227329547 | 212 | 25.67 | 9.76
16090.71651 | 3.233904385 | 223 | 25.68 | 9.76
16092.0101 | 3.235548095 | 252 | 25.68 | 9.76
16093.37199 | 3.235712466 | 270 | 25.67 | 9.76
16094.81398 | 3.232260676 | 313 | 25.67 | 9.76
16096.09571 | 3.231603192 | 338 | 25.67 | 9.76
16097.38207 | 3.230288224 | 364 | 25.68 | 9.72
16098.7028 | 3.225028354 | 429 | 25.67 | 9.72
16099.9867 | 3.224206499 | 461 | 25.67 | 9.72
16101.30723 | 3.219768484 | 501 | 25.67 | 9.72
16102.59343 | 3.217960403 | 584 | 25.67 | 9.76
16103.8851 | 3.216481065 | 624 | 25.67 | 9.72
16105.23894 | 3.212864905 | 671 | 25.67 | 9.72
16106.51977 | 3.211056825 | 769 | 25.67 | 9.72
16107.84372 | 3.207605036 | 819 | 25.67 | 9.72
16109.1287 | 3.208262519 | 866 | 25.67 | 9.72
16110.46601 | 3.202016425 | 971 | 25.67 | 9.72
16111.81403 | 3.200701458 | 1022 | 25.67 | 9.72
16113.09924 | 3.200043975 | 1080 | 25.67 | 9.72
16114.46502 | 3.197578412 | 1195 | 25.67 | 9.72
16115.81402 | 3.196592186 | 1257 | 25.67 | 9.72
16117.19795 | 3.192647286 | 1383 | 25.67 | 9.72
16118.49251 | 3.190674835 | 1445 | 25.67 | 9.72
16119.76857 | 3.185908081 | 1506 | 25.67 | 9.72
16121.07008 | 3.184593114 | 1629 | 25.67 | 9.72
16122.41659 | 3.18377126 | 1702 | 25.67 | 9.72
16123.75371 | 3.18179881 | 1763 | 25.67 | 9.72
16125.02846 | 3.180319473 | 1904 | 25.67 | 9.72
16126.38325 | 3.179497618 | 1969 | 25.67 | 9.72
16127.69691 | 3.178511393 | 2038 | 25.67 | 9.72
16128.97464 | 3.177360798 | 2172 | 25.67 | 9.76
16130.30666 | 3.17571709 | 2240 | 25.67 | 9.72
16131.58388 | 3.172429673 | 2309 | 25.67 | 9.72
16132.86222 | 3.17374464 | 2454 | 25.67 | 9.72
16134.21806 | 3.173087157 | 2522 | 25.67 | 9.72
16135.49074 | 3.171607819 | 2591 | 25.67 | 9.72
16136.81486 | 3.170950336 | 2736 | 25.67 | 9.72
16138.18999 | 3.168649145 | 2808 | 25.67 | 9.72
16139.55275 | 3.168156033 | 2953 | 25.67 | 9.72
16140.87745 | 3.169306628 | 3032 | 25.67 | 9.72
16142.14173 | 3.166512325 | 3105 | 25.67 | 9.72
16143.44778 | 3.165361729 | 3256 | 25.67 | 9.72
16144.78247 | 3.166347954 | 3329 | 25.67 | 9.72
16146.08457 | 3.164868617 | 3401 | 25.67 | 9.72
16147.41299 | 3.165197358 | 3546 | 25.67 | 9.76
16148.68123 | 3.164375504 | 3607 | 25.67 | 9.76
16149.99053 | 3.162567426 | 3669 | 25.67 | 9.76
16151.32663 | 3.161581201 | 3792 | 25.67 | 9.76
16152.59613 | 3.161745572 | 3842 | 25.67 | 9.72
16153.93188 | 3.16141683 | 3893 | 25.67 | 9.76
16155.22412 | 3.161581201 | 3994 | 25.67 | 9.72
16156.50004 | 3.158951269 | 4041 | 25.67 | 9.76
16157.77967 | 3.160759347 | 4085 | 25.67 | 9.76
16159.11016 | 3.162074314 | 4168 | 25.67 | 9.76
16160.44142 | 3.160594977 | 4207 | 25.67 | 9.76
16161.71474 | 3.159773123 | 4236 | 25.67 | 9.76
16163.0467 | 3.16125246 | 4301 | 25.67 | 9.76
16164.37569 | 3.158622527 | 4330 | 25.67 | 9.76
16165.70786 | 3.159444381 | 4363 | 25.67 | 9.76
16167.04536 | 3.158951269 | 4417 | 25.67 | 9.76
16168.32638 | 3.15697882 | 4446 | 25.67 | 9.76
16169.60173 | 3.155828224 | 4471 | 25.67 | 9.76
16170.93338 | 3.158951269 | 4518 | 25.67 | 9.76
16172.21251 | 3.160266235 | 4533 | 25.67 | 9.76
16173.48663 | 3.157965044 | 4555 | 25.67 | 9.76
16174.76283 | 3.155828224 | 4587 | 25.67 | 9.76
16176.09727 | 3.15714319 | 4609 | 25.67 | 9.76
16177.5077 | 3.157636303 | 4645 | 25.67 | 9.76
16178.79844 | 3.155499483 | 4659 | 25.67 | 9.76
16180.1111 | 3.156485707 | 4674 | 25.67 | 9.76
16181.41608 | 3.15500637 | 4692 | 25.68 | 9.76
16182.68899 | 3.156321337 | 4706 | 25.67 | 9.76
16184.03928 | 3.15714319 | 4714 | 25.67 | 9.76
16185.31707 | 3.157800673 | 4735 | 25.67 | 9.76
16186.65668 | 3.156650078 | 4746 | 25.67 | 9.76
16187.95308 | 3.155335112 | 4757 | 25.67 | 9.76
16189.31105 | 3.155828224 | 4775 | 25.67 | 9.76
16190.64807 | 3.156485707 | 4786 | 25.67 | 9.76
16191.97044 | 3.156156966 | 4797 | 25.67 | 9.76
16193.31011 | 3.155170741 | 4811 | 25.67 | 9.76
16194.58179 | 3.155828224 | 4822 | 25.67 | 9.76
16195.98527 | 3.15697882 | 4837 | 25.67 | 9.76
16197.34438 | 3.157965044 | 4844 | 25.67 | 9.76
16198.66593 | 3.156485707 | 4851 | 25.67 | 9.76
16199.99836 | 3.15500637 | 4866 | 25.67 | 9.76
16201.34948 | 3.156650078 | 4869 | 25.67 | 9.76
16202.62642 | 3.155828224 | 4876 | 25.67 | 9.76
16203.90552 | 3.157636303 | 4891 | 25.67 | 9.76
16205.17763 | 3.155828224 | 4895 | 25.68 | 9.76
16206.51767 | 3.155335112 | 4902 | 25.67 | 9.76
16207.88382 | 3.157636303 | 4913 | 25.67 | 9.76
16209.23289 | 3.156814449 | 4923 | 25.67 | 9.76
16210.57215 | 3.156814449 | 4934 | 25.67 | 9.76
16211.90565 | 3.153691404 | 4938 | 25.67 | 9.76
16213.1894 | 3.155335112 | 4938 | 25.67 | 9.76
16214.5276 | 3.156156966 | 4945 | 25.67 | 9.8
16215.8084 | 3.157965044 | 4949 | 25.67 | 9.8
16217.08483 | 3.156321337 | 4952 | 25.67 | 9.76
16218.43698 | 3.156814449 | 4956 | 25.67 | 9.8
16219.70995 | 3.157636303 | 4960 | 25.67 | 9.8
16221.04055 | 3.157965044 | 4960 | 25.67 | 9.8
16222.3607 | 3.15697882 | 4970 | 25.67 | 9.8
16223.63603 | 3.155663854 | 4974 | 25.67 | 9.8
16224.92232 | 3.155170741 | 4978 | 25.67 | 9.8
16226.23617 | 3.155663854 | 4985 | 25.67 | 9.8
16227.50592 | 3.158129415 | 4992 | 25.67 | 9.8
16228.85716 | 3.157636303 | 4996 | 25.67 | 9.8
16230.24963 | 3.156650078 | 5003 | 25.67 | 9.8
16231.59274 | 3.155992595 | 5007 | 25.67 | 9.8
16232.94808 | 3.156650078 | 5014 | 25.67 | 9.8
16234.28351 | 3.158293786 | 5014 | 25.67 | 9.8
16235.55595 | 3.157800673 | 5017 | 25.67 | 9.8
16236.84647 | 3.155663854 | 5025 | 25.67 | 9.8
16238.18694 | 3.155992595 | 5028 | 25.67 | 9.8
16239.53635 | 3.15697882 | 5032 | 25.67 | 9.8
16240.90671 | 3.156814449 | 5043 | 25.67 | 9.8
16242.18001 | 3.15697882 | 5046 | 25.67 | 9.76
16243.50883 | 3.156321337 | 5050 | 25.67 | 9.76
16244.83327 | 3.158293786 | 5054 | 25.67 | 9.8
16246.11981 | 3.158458157 | 5061 | 25.67 | 9.76
16247.53841 | 3.15714319 | 5068 | 25.66 | 9.76
16248.86655 | 3.155828224 | 5061 | 25.67 | 9.76
16250.14107 | 3.156321337 | 5064 | 25.67 | 9.76
16251.42932 | 3.15697882 | 5068 | 25.67 | 9.76
16252.71226 | 3.158458157 | 5075 | 25.67 | 9.76
16254.0643 | 3.158293786 | 5079 | 25.67 | 9.76
16255.44502 | 3.15714319 | 5086 | 25.67 | 9.76
16256.72157 | 3.15714319 | 5079 | 25.67 | 9.76
16257.98327 | 3.15697882 | 5078 | 25.66 | 9.76
16259.31566 | 3.158458157 | 5086 | 25.67 | 9.76
16260.57686 | 3.15911564 | 5086 | 25.67 | 9.76
16261.83767 | 3.156156966 | 5083 | 25.67 | 9.72
16263.11243 | 3.157965044 | 5090 | 25.67 | 9.76
16264.44218 | 3.158622527 | 5090 | 25.67 | 9.76
16265.71664 | 3.158951269 | 5097 | 25.66 | 9.72
16267.00451 | 3.158293786 | 5093 | 25.67 | 9.72
16268.34391 | 3.157471932 | 5097 | 25.67 | 9.72
16269.70442 | 3.156485707 | 5097 | 25.67 | 9.72
16271.08515 | 3.158786898 | 5111 | 25.66 | 9.72
16272.36085 | 3.158786898 | 5108 | 25.67 | 9.72
16273.69518 | 3.159937493 | 5111 | 25.67 | 9.72
16275.10071 | 3.156814449 | 5122 | 25.66 | 9.72
16276.50817 | 3.158129415 | 5129 | 25.66 | 9.72
16277.84624 | 3.159608752 | 5130 | 25.67 | 9.72
16279.12381 | 3.159773123 | 5133 | 25.67 | 9.72
16280.50466 | 3.15714319 | 5133 | 25.67 | 9.72
16281.78268 | 3.157307561 | 5130 | 25.67 | 9.72
16283.05049 | 3.157800673 | 5130 | 25.67 | 9.72
16284.3224 | 3.158951269 | 5133 | 25.67 | 9.72
16285.65206 | 3.159773123 | 5133 | 25.66 | 9.72
16286.91765 | 3.157471932 | 5133 | 25.67 | 9.72
16288.18225 | 3.15714319 | 5137 | 25.67 | 9.72
16289.44423 | 3.158786898 | 5140 | 25.66 | 9.72
16290.71076 | 3.160101864 | 5140 | 25.66 | 9.72
16292.04166 | 3.158622527 | 5140 | 25.67 | 9.72
16293.35113 | 3.158622527 | 5144 | 25.66 | 9.72
16294.62662 | 3.158129415 | 5144 | 25.66 | 9.72
16295.94716 | 3.15928001 | 5140 | 25.67 | 9.72
16297.20482 | 3.160594977 | 5151 | 25.66 | 9.72
16298.53815 | 3.159937493 | 5151 | 25.66 | 9.72
16299.87982 | 3.160101864 | 5151 | 25.67 | 9.72
16301.19777 | 3.15911564 | 5158 | 25.66 | 9.72
16302.47537 | 3.158951269 | 5162 | 25.66 | 9.72
16303.80082 | 3.160594977 | 5165 | 25.66 | 9.72
16305.07741 | 3.159444381 | 5165 | 25.66 | 9.72
16306.4186 | 3.158622527 | 5169 | 25.66 | 9.72
16307.7263 | 3.158458157 | 5169 | 25.67 | 9.72
16309.05854 | 3.159608752 | 5169 | 25.67 | 9.72
16310.42864 | 3.159937493 | 5173 | 25.67 | 9.72
16311.79862 | 3.15911564 | 5173 | 25.67 | 9.72
16313.14555 | 3.159773123 | 5180 | 25.66 | 9.72
16314.53435 | 3.161909943 | 5183 | 25.66 | 9.72
16315.85565 | 3.158129415 | 5187 | 25.67 | 9.72
16317.18301 | 3.159444381 | 5191 | 25.66 | 9.72
16318.44269 | 3.158622527 | 5191 | 25.67 | 9.72
16319.71114 | 3.158458157 | 5198 | 25.66 | 9.72
16321.03437 | 3.160923718 | 5198 | 25.66 | 9.72
16322.30159 | 3.159444381 | 5198 | 25.67 | 9.72
16323.57247 | 3.15928001 | 5198 | 25.67 | 9.72
16324.89588 | 3.158458157 | 5198 | 25.67 | 9.72
16326.16961 | 3.159608752 | 5201 | 25.66 | 9.72
16327.48195 | 3.16125246 | 5209 | 25.66 | 9.72
16328.76963 | 3.160759347 | 5205 | 25.67 | 9.72
16330.09397 | 3.15911564 | 5209 | 25.66 | 9.72
16331.36721 | 3.158293786 | 5213 | 25.67 | 9.72
16332.64049 | 3.160266235 | 5209 | 25.67 | 9.72
16333.95752 | 3.160266235 | 5219 | 25.66 | 9.72
16335.29086 | 3.16141683 | 5220 | 25.67 | 9.72
16336.55797 | 3.161909943 | 5220 | 25.67 | 9.72
16337.89133 | 3.158951269 | 5220 | 25.67 | 9.72
16339.261 | 3.160430606 | 5216 | 25.67 | 9.72
16340.53642 | 3.161909943 | 5224 | 25.67 | 9.72
16341.90904 | 3.160101864 | 5231 | 25.67 | 9.72
16343.1729 | 3.160594977 | 5231 | 25.67 | 9.72
16344.49867 | 3.159937493 | 5234 | 25.67 | 9.72
16345.79945 | 3.161745572 | 5231 | 25.67 | 9.72
16347.07598 | 3.162896167 | 5234 | 25.67 | 9.72
16348.41504 | 3.160923718 | 5238 | 25.67 | 9.72
16349.6946 | 3.160101864 | 5241 | 25.66 | 9.72
16350.96426 | 3.160266235 | 5245 | 25.66 | 9.72
16352.24953 | 3.161745572 | 5245 | 25.66 | 9.72
16353.58656 | 3.160923718 | 5248 | 25.66 | 9.72
16354.97358 | 3.159444381 | 5248 | 25.66 | 9.72
16356.26325 | 3.158786898 | 5248 | 25.66 | 9.72
16357.59321 | 3.16141683 | 5248 | 25.66 | 9.72
16358.91801 | 3.16125246 | 5252 | 25.66 | 9.72
16360.27719 | 3.161581201 | 5252 | 25.66 | 9.72
16361.61929 | 3.160594977 | 5249 | 25.67 | 9.72
16362.89869 | 3.159444381 | 5252 | 25.67 | 9.72
16364.28167 | 3.161088089 | 5256 | 25.66 | 9.72
16365.66712 | 3.161581201 | 5256 | 25.67 | 9.72
16366.94465 | 3.161909943 | 5260 | 25.67 | 9.72
16368.28546 | 3.160101864 | 5256 | 25.67 | 9.72
16369.57466 | 3.159608752 | 5260 | 25.67 | 9.72
16370.9292 | 3.161581201 | 5260 | 25.67 | 9.72
16372.31552 | 3.162567426 | 5263 | 25.66 | 9.72
16373.59922 | 3.161745572 | 5260 | 25.67 | 9.72
16374.87091 | 3.159608752 | 5263 | 25.67 | 9.72
16376.16269 | 3.160430606 | 5259 | 25.66 | 9.72
16377.44622 | 3.162896167 | 5259 | 25.66 | 9.72
16378.86883 | 3.162731797 | 5266 | 25.66 | 9.72
16380.14785 | 3.162567426 | 5266 | 25.66 | 9.72
16381.42548 | 3.160101864 | 5263 | 25.67 | 9.72
16655.15171 | 3.152869551 | 214 | 25.64 | 9.72
16656.70587 | 3.187880531 | 214 | 25.64 | 9.72
16658.05495 | 3.203495763 | 218 | 25.64 | 9.72
16659.32916 | 3.217467291 | 221 | 25.63 | 9.72
16660.67594 | 3.232260676 | 224 | 25.63 | 9.72
16661.97397 | 3.238999886 | 235 | 25.63 | 9.72
16663.30521 | 3.246560951 | 242 | 25.63 | 9.72
16664.59565 | 3.246067838 | 257 | 25.63 | 9.72
16665.91058 | 3.246889693 | 293 | 25.63 | 9.72
16667.2033 | 3.245739096 | 311 | 25.63 | 9.72
16668.54641 | 3.242944789 | 340 | 25.63 | 9.72
16669.85313 | 3.242944789 | 390 | 25.61 | 9.68
16671.19755 | 3.237684918 | 419 | 25.61 | 9.68
16672.63498 | 3.236534321 | 491 | 25.61 | 9.68
16674.00639 | 3.233246901 | 535 | 25.61 | 9.68
16675.36072 | 3.230288224 | 575 | 25.61 | 9.68
16676.63407 | 3.228480144 | 665 | 25.61 | 9.68
16677.9248 | 3.223055902 | 712 | 25.61 | 9.68
16679.25092 | 3.221247822 | 759 | 25.6 | 9.68
16680.62242 | 3.219768484 | 864 | 25.61 | 9.68
16681.97952 | 3.216809807 | 911 | 25.61 | 9.68
16683.37901 | 3.212536163 | 1023 | 25.61 | 9.68
16684.66318 | 3.21204305 | 1081 | 25.61 | 9.68
16686.01339 | 3.209577487 | 1138 | 25.6 | 9.68
16687.29939 | 3.205961327 | 1254 | 25.6 | 9.68
16688.63385 | 3.203167022 | 1319 | 25.6 | 9.68
16689.98256 | 3.201358942 | 1380 | 25.6 | 9.68
16691.31791 | 3.200043975 | 1503 | 25.6 | 9.68
16692.58761 | 3.198400266 | 1568 | 25.6 | 9.68
16694.01417 | 3.197414041 | 1695 | 25.6 | 9.68
16695.29373 | 3.193140398 | 1760 | 25.6 | 9.68
16696.62443 | 3.193797882 | 1829 | 25.6 | 9.68
16697.91257 | 3.191167948 | 1969 | 25.59 | 9.68
16699.18588 | 3.189195498 | 2031 | 25.6 | 9.68
16700.46961 | 3.188373644 | 2107 | 25.59 | 9.68
16701.84133 | 3.184593114 | 2244 | 25.59 | 9.68
16703.24142 | 3.185579339 | 2313 | 25.59 | 9.64
16704.56322 | 3.184921856 | 2389 | 25.59 | 9.68
16705.89936 | 3.182949406 | 2530 | 25.59 | 9.68
16707.17984 | 3.181470068 | 2602 | 25.58 | 9.64
16708.60107 | 3.180155102 | 2746 | 25.58 | 9.64
16709.88138 | 3.179990731 | 2822 | 25.58 | 9.64
16711.17729 | 3.179333248 | 2895 | 25.58 | 9.64
16712.49647 | 3.17785391 | 3043 | 25.58 | 9.64
16713.89311 | 3.174895235 | 3112 | 25.58 | 9.64
16715.26715 | 3.176374573 | 3184 | 25.58 | 9.64
16716.63226 | 3.175552719 | 3335 | 25.57 | 9.64
16717.99365 | 3.175059606 | 3415 | 25.57 | 9.64
16719.34208 | 3.17374464 | 3552 | 25.57 | 9.64
16720.67918 | 3.172922786 | 3625 | 25.57 | 9.64
16722.01203 | 3.174730865 | 3690 | 25.57 | 9.68
16723.37688 | 3.175388348 | 3809 | 25.57 | 9.64
16724.73492 | 3.172429673 | 3874 | 25.56 | 9.64
16726.09654 | 3.169799741 | 3978 | 25.56 | 9.64
16727.3762 | 3.169470999 | 4029 | 25.56 | 9.64
16728.64752 | 3.171279078 | 4076 | 25.56 | 9.64
16729.98821 | 3.171279078 | 4163 | 25.56 | 9.64
16731.29177 | 3.171443449 | 4203 | 25.56 | 9.64
16732.631 | 3.168156033 | 4249 | 25.55 | 9.68
16733.96691 | 3.167827291 | 4318 | 25.55 | 9.64
16735.32684 | 3.16963537 | 4350 | 25.55 | 9.64
16736.627 | 3.169306628 | 4379 | 25.55 | 9.64
16737.96327 | 3.168156033 | 4437 | 25.55 | 9.64
16739.23127 | 3.167498549 | 4466 | 25.55 | 9.64
16740.50608 | 3.16766292 | 4491 | 25.55 | 9.64
16741.85234 | 3.168484774 | 4545 | 25.54 | 9.64
16743.23515 | 3.167991662 | 4567 | 25.54 | 9.64
16744.57697 | 3.167334179 | 4610 | 25.54 | 9.64
16745.90342 | 3.166676695 | 4632 | 25.54 | 9.64
16747.17372 | 3.164211134 | 4646 | 25.54 | 9.64
16748.51579 | 3.168484774 | 4679 | 25.54 | 9.64
16749.79423 | 3.165854842 | 4693 | 25.54 | 9.64
16751.07401 | 3.164868617 | 4711 | 25.53 | 9.64
16752.39899 | 3.166841066 | 4740 | 25.53 | 9.64
16753.68094 | 3.166676695 | 4754 | 25.53 | 9.64
16755.00654 | 3.167827291 | 4765 | 25.53 | 9.64
16756.30965 | 3.166347954 | 4794 | 25.52 | 9.64
16757.58651 | 3.164868617 | 4808 | 25.52 | 9.64
16758.90734 | 3.164704246 | 4815 | 25.52 | 9.64
16760.18958 | 3.166183583 | 4841 | 25.52 | 9.64
16761.53751 | 3.167827291 | 4848 | 25.52 | 9.64
16762.87145 | 3.167827291 | 4859 | 25.52 | 9.64
16764.24336 | 3.164868617 | 4884 | 25.52 | 9.64
16765.52103 | 3.166841066 | 4895 | 25.52 | 9.64
16766.94862 | 3.166841066 | 4912 | 25.51 | 9.64
16768.22847 | 3.167827291 | 4923 | 25.51 | 9.64
16769.55827 | 3.164704246 | 4930 | 25.51 | 9.64
16770.93839 | 3.163224909 | 4949 | 25.51 | 9.64
16772.21605 | 3.165690471 | 4956 | 25.51 | 9.64
16773.50546 | 3.167498549 | 4963 | 25.51 | 9.64
16774.85413 | 3.165854842 | 4981 | 25.5 | 9.64
16776.13455 | 3.164211134 | 4984 | 25.5 | 9.64
16777.41524 | 3.165197358 | 4988 | 25.5 | 9.64
16778.68957 | 3.167498549 | 5002 | 25.5 | 9.64
16779.97934 | 3.168484774 | 5006 | 25.5 | 9.64
16781.24613 | 3.166183583 | 5020 | 25.49 | 9.64
16782.58618 | 3.165361729 | 5027 | 25.49 | 9.64
16783.89187 | 3.166183583 | 5034 | 25.49 | 9.64
16785.28423 | 3.16766292 | 5041 | 25.49 | 9.64
16786.62315 | 3.166347954 | 5052 | 25.49 | 9.64
16787.90504 | 3.167169808 | 5059 | 25.48 | 9.64
16789.32311 | 3.165197358 | 5066 | 25.48 | 9.64
16790.59946 | 3.164868617 | 5066 | 25.48 | 9.64
16791.87613 | 3.168320403 | 5073 | 25.48 | 9.64
16793.21575 | 3.167169808 | 5081 | 25.48 | 9.64
16794.53704 | 3.166019212 | 5088 | 25.48 | 9.64
16795.86209 | 3.165690471 | 5092 | 25.48 | 9.64
16797.20073 | 3.167169808 | 5102 | 25.46 | 9.68
16798.53363 | 3.16766292 | 5106 | 25.48 | 9.64
16799.85559 | 3.167498549 | 5105 | 25.46 | 9.64
16801.13709 | 3.166183583 | 5116 | 25.46 | 9.64
16802.40532 | 3.16766292 | 5116 | 25.46 | 9.64
16803.76087 | 3.169799741 | 5120 | 25.46 | 9.64
16805.12443 | 3.168977887 | 5130 | 25.45 | 9.68
16806.40448 | 3.166183583 | 5134 | 25.45 | 9.64
16807.80497 | 3.1655261 | 5137 | 25.45 | 9.64
16809.15623 | 3.165854842 | 5141 | 25.45 | 9.64
16810.48172 | 3.168156033 | 5151 | 25.44 | 9.64
16811.8551 | 3.168320403 | 5155 | 25.44 | 9.62
16813.13478 | 3.165854842 | 5162 | 25.44 | 9.62
16814.46141 | 3.165690471 | 5162 | 25.44 | 9.68
16815.79443 | 3.168156033 | 5166 | 25.44 | 9.66
16817.09441 | 3.168484774 | 5173 | 25.44 | 9.62
16818.38383 | 3.168156033 | 5177 | 25.44 | 9.66
16819.64674 | 3.167005437 | 5180 | 25.43 | 9.66
16821.00712 | 3.167498549 | 5183 | 25.43 | 9.66
16822.39073 | 3.169142257 | 5176 | 25.43 | 9.66
16823.75031 | 3.167827291 | 5183 | 25.43 | 9.66
16825.09645 | 3.168320403 | 5183 | 25.43 | 9.66
16826.36846 | 3.165197358 | 5187 | 25.43 | 9.66
16827.65214 | 3.1655261 | 5190 | 25.42 | 9.66
16828.9986 | 3.167827291 | 5190 | 25.42 | 9.66
16830.25994 | 3.168156033 | 5194 | 25.42 | 9.66
16831.58772 | 3.16766292 | 5194 | 25.42 | 9.66
16832.92381 | 3.166347954 | 5200 | 25.41 | 9.66
16834.2621 | 3.167991662 | 5208 | 25.41 | 9.66
16835.60048 | 3.169142257 | 5204 | 25.41 | 9.66
16836.97671 | 3.170621595 | 5208 | 25.41 | 9.66
16838.2694 | 3.168484774 | 5214 | 25.4 | 9.66
16839.54267 | 3.164539875 | 5214 | 25.4 | 9.66
16840.86946 | 3.168320403 | 5222 | 25.4 | 9.66
16842.23931 | 3.168813516 | 5222 | 25.4 | 9.66
16843.52347 | 3.169142257 | 5218 | 25.4 | 9.66
16844.88252 | 3.16766292 | 5225 | 25.39 | 9.66
16846.23194 | 3.168156033 | 5228 | 25.39 | 9.66
16847.67147 | 3.169142257 | 5232 | 25.39 | 9.66
16849.04902 | 3.168977887 | 5232 | 25.39 | 9.66
16850.381 | 3.168813516 | 5232 | 25.39 | 9.66
16851.64933 | 3.168320403 | 5238 | 25.37 | 9.66
16852.98738 | 3.168156033 | 5238 | 25.37 | 9.66
16854.34284 | 3.169799741 | 5242 | 25.37 | 9.66
16855.72028 | 3.170128482 | 5242 | 25.37 | 9.66
16857.10615 | 3.169306628 | 5238 | 25.37 | 9.66
16858.3776 | 3.167005437 | 5245 | 25.36 | 9.66
16859.72328 | 3.170621595 | 5248 | 25.36 | 9.66
16861.05595 | 3.171607819 | 5248 | 25.36 | 9.66
16862.33079 | 3.168649145 | 5248 | 25.36 | 9.66
16863.7089 | 3.167169808 | 5245 | 25.36 | 9.66
16865.01045 | 3.167827291 | 5248 | 25.36 | 9.66
16866.32763 | 3.169799741 | 5258 | 25.35 | 9.66
16867.6937 | 3.170457224 | 5262 | 25.35 | 9.66
16869.06116 | 3.169142257 | 5269 | 25.34 | 9.66
16870.39398 | 3.167827291 | 5262 | 25.35 | 9.66
16871.66445 | 3.168977887 | 5265 | 25.34 | 9.66
16872.95297 | 3.170950336 | 5265 | 25.34 | 9.66
16874.28504 | 3.169799741 | 5269 | 25.34 | 9.66
16875.60341 | 3.16963537 | 5265 | 25.32 | 9.66
16876.93048 | 3.167498549 | 5265 | 25.34 | 9.66
16878.24456 | 3.169964111 | 5272 | 25.32 | 9.66
16879.50797 | 3.172429673 | 5272 | 25.32 | 9.66
16880.83753 | 3.169964111 | 5272 | 25.32 | 9.66
16882.20749 | 3.167498549 | 5272 | 25.32 | 9.66
16883.52492 | 3.168813516 | 5275 | 25.31 | 9.66
16884.8453 | 3.169964111 | 5278 | 25.31 | 9.66
16886.10841 | 3.172429673 | 5278 | 25.31 | 9.66
16887.44136 | 3.172100932 | 5282 | 25.31 | 9.66
16888.71026 | 3.16963537 | 5281 | 25.3 | 9.66
16890.03696 | 3.169964111 | 5281 | 25.3 | 9.66
16891.30297 | 3.170621595 | 5285 | 25.3 | 9.66
16892.66855 | 3.171936561 | 5281 | 25.3 | 9.66
16893.92189 | 3.173087157 | 5289 | 25.3 | 9.66
16895.32459 | 3.169964111 | 5295 | 25.29 | 9.66
16896.59668 | 3.170128482 | 5295 | 25.29 | 9.66
16897.95339 | 3.169470999 | 5295 | 25.29 | 9.66
16899.27967 | 3.173415898 | 5295 | 25.29 | 9.66
16900.59751 | 3.170621595 | 5295 | 25.29 | 9.66
16901.90977 | 3.167991662 | 5299 | 25.29 | 9.66
16903.24072 | 3.170785965 | 5306 | 25.28 | 9.62
16904.50793 | 3.172758415 | 5306 | 25.28 | 9.62
16905.7918 | 3.17177219 | 5306 | 25.28 | 9.62
16907.06157 | 3.170621595 | 5306 | 25.28 | 9.62
16908.38067 | 3.171443449 | 5309 | 25.27 | 9.62
16909.71998 | 3.172265303 | 5316 | 25.27 | 9.62
16911.01867 | 3.174402123 | 5319 | 25.27 | 9.62
16912.32311 | 3.172265303 | 5319 | 25.27 | 9.62
16913.5874 | 3.170457224 | 5319 | 25.27 | 9.62
16914.90113 | 3.171114707 | 5326 | 25.26 | 9.62
16916.24436 | 3.172594044 | 5326 | 25.26 | 9.62
16917.6942 | 3.172758415 | 5330 | 25.26 | 9.62
16918.99667 | 3.171443449 | 5330 | 25.26 | 9.62
16920.32387 | 3.171607819 | 5330 | 25.26 | 9.62
16921.666 | 3.171443449 | 5336 | 25.25 | 9.62
16922.9307 | 3.174730865 | 5336 | 25.25 | 9.62
16924.26092 | 3.17374464 | 5336 | 25.25 | 9.62
16925.58388 | 3.173087157 | 5339 | 25.24 | 9.62
16926.92112 | 3.172100932 | 5339 | 25.24 | 9.62
16928.20484 | 3.174402123 | 5339 | 25.24 | 9.62
16929.54363 | 3.174237752 | 5342 | 25.23 | 9.62
16930.86469 | 3.173415898 | 5342 | 25.23 | 9.62
16932.28243 | 3.171443449 | 5339 | 25.23 | 9.62
16933.58874 | 3.170128482 | 5342 | 25.23 | 9.62
16934.87565 | 3.173087157 | 5339 | 25.23 | 9.62
16936.22324 | 3.173415898 | 5345 | 25.22 | 9.62
16937.58062 | 3.173087157 | 5342 | 25.22 | 9.62
16938.95118 | 3.171279078 | 5349 | 25.22 | 9.62
16940.34331 | 3.173251527 | 5352 | 25.22 | 9.62
16941.7402 | 3.175552719 | 5352 | 25.22 | 9.62
16943.07995 | 3.174073381 | 5355 | 25.21 | 9.62
16944.40474 | 3.173415898 | 5359 | 25.21 | 9.62
16945.73892 | 3.171279078 | 5355 | 25.21 | 9.62
16947.01956 | 3.173251527 | 5366 | 25.21 | 9.62
16948.29331 | 3.174895235 | 5366 | 25.21 | 9.62
16949.65482 | 3.173909011 | 5363 | 25.21 | 9.62
16950.97705 | 3.171607819 | 5366 | 25.2 | 9.62
16952.35067 | 3.173087157 | 5366 | 25.2 | 9.62
16953.67166 | 3.173909011 | 5361 | 25.19 | 9.62
16954.95663 | 3.174730865 | 5365 | 25.19 | 9.62
17228.32853 | 3.07430038 | 291 | 24.69 | 9.66
17229.92544 | 3.121803486 | 295 | 24.69 | 9.66
17231.19142 | 3.141363599 | 302 | 24.68 | 9.66
17232.4785 | 3.154020146 | 298 | 24.68 | 9.66
17233.81548 | 3.165197358 | 298 | 24.68 | 9.66
17235.0979 | 3.16963537 | 298 | 24.68 | 9.66
17236.42808 | 3.171114707 | 309 | 24.68 | 9.66
17237.81908 | 3.176045831 | 333 | 24.67 | 9.66
17239.08956 | 3.178182652 | 351 | 24.67 | 9.66
17240.42122 | 3.176210202 | 366 | 24.67 | 9.66
17241.78375 | 3.174566494 | 412 | 24.66 | 9.66
17243.12725 | 3.174566494 | 438 | 24.67 | 9.66
17244.5 | 3.172100932 | 502 | 24.66 | 9.66
17245.7797 | 3.169964111 | 539 | 24.66 | 9.66
17247.07129 | 3.170128482 | 568 | 24.66 | 9.66
17248.41493 | 3.164868617 | 640 | 24.66 | 9.66
17249.76952 | 3.163060538 | 679 | 24.65 | 9.66
17251.1025 | 3.159444381 | 719 | 24.65 | 9.66
17252.45133 | 3.15714319 | 802 | 24.65 | 9.66
17253.81313 | 3.155170741 | 849 | 24.65 | 9.66
17255.18065 | 3.152540809 | 942 | 24.64 | 9.66
17256.4562 | 3.150239619 | 985 | 24.64 | 9.66
17257.80494 | 3.145308496 | 1032 | 24.64 | 9.62
17259.08877 | 3.144979755 | 1130 | 24.64 | 9.62
17260.35887 | 3.143336048 | 1184 | 24.64 | 9.62
17261.64368 | 3.140048633 | 1239 | 24.64 | 9.62
17262.9667 | 3.13922678 | 1346 | 24.63 | 9.62
17264.24425 | 3.13692559 | 1404 | 24.63 | 9.62
17265.59177 | 3.136432478 | 1458 | 24.63 | 9.62
17266.96674 | 3.13692559 | 1570 | 24.62 | 9.62
17268.30882 | 3.136268107 | 1631 | 24.62 | 9.62
17269.60329 | 3.130515132 | 1685 | 24.62 | 9.62
17270.9081 | 3.128871425 | 1805 | 24.62 | 9.62
17272.24559 | 3.127392089 | 1862 | 24.62 | 9.62
17273.65863 | 3.128542684 | 1985 | 24.62 | 9.62
17274.92524 | 3.126077124 | 2046 | 24.61 | 9.62
17276.20361 | 3.124926529 | 2104 | 24.61 | 9.62
17277.54892 | 3.124762158 | 2223 | 24.61 | 9.62
17278.90698 | 3.124926529 | 2288 | 24.6 | 9.62
17280.28323 | 3.123940305 | 2353 | 24.6 | 9.62
17281.61482 | 3.122132227 | 2476 | 24.6 | 9.62
17282.94526 | 3.119831038 | 2541 | 24.6 | 9.62
17284.34653 | 3.119502297 | 2664 | 24.6 | 9.62
17285.61981 | 3.121310374 | 2731 | 24.58 | 9.62
17286.95279 | 3.120488521 | 2794 | 24.6 | 9.62
17288.2377 | 3.119995409 | 2923 | 24.58 | 9.62
17289.50182 | 3.117529849 | 2988 | 24.58 | 9.62
17290.76195 | 3.118351702 | 3053 | 24.58 | 9.62
17292.03161 | 3.119173555 | 3115 | 24.58 | 9.62
17293.35139 | 3.117694219 | 3240 | 24.57 | 9.62
17294.6205 | 3.116050513 | 3298 | 24.57 | 9.62
17296.02448 | 3.115886142 | 3403 | 24.57 | 9.62
17297.28439 | 3.117694219 | 3454 | 24.57 | 9.62
17298.5932 | 3.117036737 | 3501 | 24.57 | 9.62
17299.94786 | 3.118022961 | 3587 | 24.56 | 9.62
17301.27112 | 3.114406806 | 3630 | 24.56 | 9.62
17302.59674 | 3.115557401 | 3666 | 24.56 | 9.62
17303.9374 | 3.115886142 | 3731 | 24.56 | 9.62
17305.28591 | 3.11539303 | 3764 | 24.56 | 9.62
17306.61498 | 3.117201107 | 3792 | 24.55 | 9.62
17307.87608 | 3.112598729 | 3851 | 24.56 | 9.62
17309.20042 | 3.114406806 | 3876 | 24.56 | 9.62
17310.47262 | 3.115557401 | 3904 | 24.55 | 9.62
17311.83788 | 3.117694219 | 3951 | 24.55 | 9.62
17313.20476 | 3.115557401 | 3969 | 24.55 | 9.62
17314.54139 | 3.114406806 | 4013 | 24.55 | 9.62
17315.85524 | 3.11539303 | 4037 | 24.54 | 9.62
17317.19774 | 3.116707996 | 4052 | 24.54 | 9.62
17318.4565 | 3.116050513 | 4081 | 24.54 | 9.62
17319.78615 | 3.11522866 | 4099 | 24.54 | 9.62
17321.10785 | 3.116050513 | 4112 | 24.53 | 9.62
17322.41869 | 3.115886142 | 4138 | 24.53 | 9.62
17323.7504 | 3.115886142 | 4148 | 24.53 | 9.62
17325.04504 | 3.117529849 | 4166 | 24.53 | 9.62
17326.36392 | 3.114242436 | 4181 | 24.53 | 9.62
17327.64197 | 3.115557401 | 4188 | 24.53 | 9.62
17328.93269 | 3.116379254 | 4199 | 24.53 | 9.62
17330.27494 | 3.115721772 | 4221 | 24.53 | 9.62
17331.55192 | 3.116214884 | 4231 | 24.52 | 9.62
17332.81148 | 3.114571177 | 4238 | 24.52 | 9.62
17334.12785 | 3.115557401 | 4256 | 24.52 | 9.62
17335.40963 | 3.116707996 | 4263 | 24.52 | 9.62
17336.73648 | 3.117201107 | 4273 | 24.51 | 9.62
17338.11723 | 3.116543625 | 4284 | 24.51 | 9.62
17339.47163 | 3.114899918 | 4295 | 24.51 | 9.62
17340.75721 | 3.116379254 | 4306 | 24.51 | 9.62
17342.06263 | 3.117694219 | 4309 | 24.51 | 9.62
17343.41953 | 3.117529849 | 4313 | 24.51 | 9.62
17344.74802 | 3.119173555 | 4323 | 24.5 | 9.62
17346.06724 | 3.117036737 | 4327 | 24.5 | 9.62
17347.41747 | 3.116707996 | 4334 | 24.5 | 9.62
17348.68628 | 3.117201107 | 4341 | 24.5 | 9.62
17350.05908 | 3.118844814 | 4341 | 24.5 | 9.62
17351.34187 | 3.116543625 | 4348 | 24.5 | 9.62
17352.62481 | 3.116872366 | 4358 | 24.49 | 9.62
17353.98244 | 3.119502297 | 4362 | 24.49 | 9.62
17355.33997 | 3.118680443 | 4366 | 24.49 | 9.62
17356.67491 | 3.119666667 | 4369 | 24.49 | 9.62
17358.00453 | 3.117529849 | 4373 | 24.49 | 9.65
17359.33695 | 3.11785859 | 4379 | 24.48 | 9.62
17360.64632 | 3.119173555 | 4383 | 24.48 | 9.62
17361.9197 | 3.120652891 | 4383 | 24.48 | 9.62
17363.27431 | 3.120159779 | 4394 | 24.48 | 9.65
17364.5982 | 3.11785859 | 4397 | 24.48 | 9.62
17366.02966 | 3.119009185 | 4400 | 24.47 | 9.62
17367.3082 | 3.120817262 | 4401 | 24.48 | 9.62
17368.64262 | 3.120652891 | 4404 | 24.47 | 9.62
17369.95622 | 3.120159779 | 4407 | 24.47 | 9.62
17371.23593 | 3.119009185 | 4417 | 24.46 | 9.62
17372.55064 | 3.119337926 | 4421 | 24.46 | 9.62
17373.81742 | 3.122132227 | 4424 | 24.46 | 9.65
17375.12712 | 3.12278971 | 4428 | 24.46 | 9.65
17376.42224 | 3.119995409 | 4428 | 24.46 | 9.65
17377.75485 | 3.118844814 | 4432 | 24.46 | 9.65
17379.03166 | 3.120817262 | 4435 | 24.46 | 9.65
17380.30183 | 3.123282822 | 4439 | 24.46 | 9.65
17381.66312 | 3.120488521 | 4445 | 24.45 | 9.65
17383.00067 | 3.118187331 | 4445 | 24.45 | 9.65
17384.27347 | 3.121967857 | 4449 | 24.45 | 9.65
17385.62038 | 3.123118451 | 4456 | 24.45 | 9.65
17386.997 | 3.122625339 | 4460 | 24.45 | 9.65
17388.39376 | 3.122460969 | 4460 | 24.45 | 9.65
17389.66367 | 3.120159779 | 4466 | 24.43 | 9.65
17391.03832 | 3.120652891 | 4470 | 24.43 | 9.65
17392.31314 | 3.123611564 | 4470 | 24.43 | 9.65
17393.65672 | 3.1250909 | 4470 | 24.43 | 9.65
17394.97817 | 3.121310374 | 4472 | 24.42 | 9.65
17396.31145 | 3.121474745 | 4476 | 24.42 | 9.65
17397.58939 | 3.122625339 | 4472 | 24.42 | 9.65
17398.86805 | 3.124926529 | 4476 | 24.42 | 9.65
17400.14203 | 3.122132227 | 4480 | 24.42 | 9.65
17401.47152 | 3.122460969 | 4480 | 24.42 | 9.65
17402.74884 | 3.123447193 | 4487 | 24.42 | 9.65
17404.01677 | 3.123447193 | 4487 | 24.42 | 9.65
17405.3332 | 3.124762158 | 4496 | 24.4 | 9.65
17406.61329 | 3.123282822 | 4491 | 24.42 | 9.65
17407.9705 | 3.121803486 | 4500 | 24.4 | 9.65
17409.30324 | 3.121474745 | 4500 | 24.4 | 9.65
17410.7572 | 3.125748382 | 4507 | 24.4 | 9.65
17412.047 | 3.126734606 | 4510 | 24.39 | 9.65
17413.37742 | 3.123611564 | 4503 | 24.4 | 9.65
17414.70677 | 3.120817262 | 4517 | 24.39 | 9.65
17416.04693 | 3.123775934 | 4517 | 24.39 | 9.65
17417.3676 | 3.124926529 | 4517 | 24.39 | 9.65
17418.70874 | 3.126570236 | 4520 | 24.39 | 9.65
17419.98157 | 3.124269046 | 4520 | 24.39 | 9.65
17421.24687 | 3.123118451 | 4523 | 24.38 | 9.65
17422.58785 | 3.124104676 | 4524 | 24.39 | 9.65
17423.86112 | 3.126734606 | 4523 | 24.38 | 9.65
17425.18982 | 3.1250909 | 4527 | 24.38 | 9.65
17426.51648 | 3.123447193 | 4527 | 24.38 | 9.65
17427.84966 | 3.123611564 | 4527 | 24.38 | 9.65
17429.23088 | 3.124926529 | 4530 | 24.38 | 9.65
17430.55488 | 3.127720831 | 4527 | 24.38 | 9.65
17431.87108 | 3.124762158 | 4537 | 24.37 | 9.65
17433.1854 | 3.124269046 | 4533 | 24.37 | 9.65
17434.44541 | 3.126898977 | 4537 | 24.37 | 9.65
17435.71207 | 3.127392089 | 4533 | 24.37 | 9.65
17437.07945 | 3.128213943 | 4537 | 24.37 | 9.65
17438.34309 | 3.125584012 | 4539 | 24.36 | 9.65
17439.65128 | 3.123118451 | 4537 | 24.37 | 9.68
17440.92023 | 3.125419641 | 4543 | 24.36 | 9.65
17442.18694 | 3.129364537 | 4539 | 24.36 | 9.65
17443.53271 | 3.12755646 | 4539 | 24.36 | 9.65
17444.87453 | 3.124762158 | 4543 | 24.36 | 9.65
17446.12784 | 3.12525527 | 4543 | 24.36 | 9.68
17447.39893 | 3.126734606 | 4546 | 24.35 | 9.65
17448.75335 | 3.127885201 | 4542 | 24.35 | 9.65
17450.07767 | 3.126077124 | 4549 | 24.35 | 9.68
17451.40673 | 3.126898977 | 4546 | 24.35 | 9.68
17452.72832 | 3.123282822 | 4549 | 24.35 | 9.68
17454.09535 | 3.126241494 | 4549 | 24.35 | 9.68
17455.48889 | 3.128542684 | 4560 | 24.35 | 9.68
17456.76395 | 3.128213943 | 4564 | 24.35 | 9.68
17458.07958 | 3.12755646 | 4560 | 24.35 | 9.68
17459.38861 | 3.126241494 | 4560 | 24.35 | 9.68
17460.72879 | 3.128707055 | 4559 | 24.34 | 9.68
17461.98878 | 3.127885201 | 4563 | 24.34 | 9.68
17463.35508 | 3.126898977 | 4559 | 24.34 | 9.68
17464.67158 | 3.126898977 | 4563 | 24.34 | 9.68
17466.00885 | 3.128049572 | 4559 | 24.34 | 9.68
17467.32959 | 3.12755646 | 4563 | 24.34 | 9.68
17468.60434 | 3.128049572 | 4566 | 24.33 | 9.68
17469.87487 | 3.127885201 | 4562 | 24.33 | 9.68
17471.21879 | 3.128213943 | 4569 | 24.33 | 9.68
17472.54499 | 3.127392089 | 4566 | 24.33 | 9.68
17473.96006 | 3.128542684 | 4569 | 24.33 | 9.68
17475.23635 | 3.128213943 | 4569 | 24.33 | 9.72
17476.60125 | 3.127063348 | 4572 | 24.32 | 9.68
17477.9773 | 3.127720831 | 4573 | 24.33 | 9.72
17479.34853 | 3.129693279 | 4572 | 24.32 | 9.72
17480.75951 | 3.13002202 | 4576 | 24.32 | 9.72
17482.09494 | 3.129035796 | 4579 | 24.32 | 9.72
17483.44619 | 3.126898977 | 4582 | 24.31 | 9.72
17484.74074 | 3.127885201 | 4583 | 24.32 | 9.72
17486.08227 | 3.131008244 | 4586 | 24.32 | 9.72
17487.41818 | 3.129857649 | 4579 | 24.32 | 9.72
17488.75832 | 3.127885201 | 4586 | 24.31 | 9.72
17490.04175 | 3.128707055 | 4582 | 24.31 | 9.72
17491.44975 | 3.129364537 | 4586 | 24.31 | 9.72
17492.72708 | 3.130186391 | 4589 | 24.31 | 9.72
17494.01917 | 3.130186391 | 4589 | 24.31 | 9.72
17495.37294 | 3.128378313 | 4589 | 24.31 | 9.72
17496.70899 | 3.129035796 | 4589 | 24.31 | 9.72
17498.02857 | 3.129035796 | 4589 | 24.31 | 9.72
17499.30547 | 3.130515132 | 4589 | 24.31 | 9.72
17500.66225 | 3.13002202 | 4596 | 24.3 | 9.72
17502.00005 | 3.128049572 | 4596 | 24.3 | 9.72
17503.35288 | 3.128378313 | 4596 | 24.3 | 9.72
17504.70136 | 3.131336986 | 4596 | 24.3 | 9.72
17506.02865 | 3.132651951 | 4603 | 24.3 | 9.72
17507.3051 | 3.130186391 | 4599 | 24.3 | 9.72
17508.6637 | 3.129364537 | 4592 | 24.3 | 9.72
17510.0196 | 3.131336986 | 4592 | 24.3 | 9.72
17511.3604 | 3.131501356 | 4596 | 24.3 | 9.72
17512.71275 | 3.130350762 | 4599 | 24.3 | 9.72
17514.04204 | 3.130679503 | 4588 | 24.3 | 9.72
17515.40717 | 3.131336986 | 4596 | 24.3 | 9.72
17516.74282 | 3.131665727 | 4603 | 24.3 | 9.76
17518.07601 | 3.131336986 | 4606 | 24.3 | 9.76
17519.4065 | 3.130515132 | 4606 | 24.3 | 9.76
17520.6634 | 3.130350762 | 4606 | 24.3 | 9.76
17521.93066 | 3.131336986 | 4610 | 24.3 | 9.76
17523.28398 | 3.133145063 | 4610 | 24.3 | 9.76
17524.61134 | 3.132816322 | 4610 | 24.3 | 9.76
17525.9998 | 3.130186391 | 4606 | 24.3 | 9.76
17527.41235 | 3.130350762 | 4614 | 24.3 | 9.76
17801.02121 | 3.13708996 | 285 | 24.51 | 9.88
17802.28667 | 3.168649145 | 288 | 24.51 | 9.88
17803.61165 | 3.191167948 | 286 | 24.52 | 9.88
17804.93035 | 3.206783181 | 286 | 24.52 | 9.88
17806.20701 | 3.220097225 | 286 | 24.52 | 9.88
17807.56334 | 3.231438821 | 300 | 24.52 | 9.88
17808.89586 | 3.236698692 | 307 | 24.52 | 9.88
17810.16999 | 3.240150483 | 318 | 24.52 | 9.88
17811.48819 | 3.240479225 | 351 | 24.52 | 9.88
17812.87112 | 3.237191805 | 369 | 24.52 | 9.85
17814.28414 | 3.237356176 | 413 | 24.53 | 9.85
17815.6394 | 3.235219353 | 442 | 24.53 | 9.85
17816.97925 | 3.233411272 | 467 | 24.53 | 9.85
17818.26134 | 3.232589418 | 529 | 24.53 | 9.85
17819.58981 | 3.227165176 | 569 | 24.53 | 9.85
17820.90871 | 3.225192725 | 605 | 24.53 | 9.85
17822.19824 | 3.225192725 | 684 | 24.53 | 9.85
17823.51025 | 3.221576564 | 724 | 24.53 | 9.85
17824.77807 | 3.218617887 | 771 | 24.53 | 9.85
17826.10186 | 3.215001727 | 865 | 24.53 | 9.85
17827.42613 | 3.213358018 | 913 | 24.54 | 9.85
17828.74372 | 3.211221196 | 964 | 24.54 | 9.85
17830.01047 | 3.209413116 | 1068 | 24.54 | 9.85
17831.35964 | 3.207440665 | 1123 | 24.54 | 9.85
17832.74469 | 3.201687684 | 1231 | 24.54 | 9.85
17834.07174 | 3.199386491 | 1285 | 24.54 | 9.85
17835.3314 | 3.198400266 | 1340 | 24.55 | 9.85
17836.69721 | 3.197907153 | 1456 | 24.55 | 9.85
17838.02564 | 3.193140398 | 1514 | 24.55 | 9.85
17839.36886 | 3.191989802 | 1572 | 24.55 | 9.85
17840.62802 | 3.191989802 | 1695 | 24.55 | 9.85
17841.97901 | 3.188866756 | 1756 | 24.55 | 9.85
17843.30619 | 3.187387418 | 1814 | 24.55 | 9.85
17844.62925 | 3.186072452 | 1948 | 24.55 | 9.85
17845.96426 | 3.18377126 | 2010 | 24.56 | 9.85
17847.22546 | 3.182949406 | 2075 | 24.56 | 9.85
17848.55506 | 3.18179881 | 2213 | 24.56 | 9.85
17849.82945 | 3.180812585 | 2278 | 24.56 | 9.85
17851.22148 | 3.17982636 | 2412 | 24.56 | 9.85
17852.53127 | 3.17588146 | 2477 | 24.56 | 9.85
17853.80789 | 3.17588146 | 2545 | 24.56 | 9.85
17855.12719 | 3.17588146 | 2683 | 24.56 | 9.85
17856.39112 | 3.17588146 | 2755 | 24.56 | 9.85
17857.65765 | 3.173251527 | 2827 | 24.56 | 9.85
17859.00468 | 3.171443449 | 2962 | 24.57 | 9.85
17860.32074 | 3.171443449 | 3027 | 24.57 | 9.85
17861.64091 | 3.172265303 | 3096 | 24.57 | 9.85
17862.99936 | 3.171114707 | 3230 | 24.57 | 9.85
17864.34001 | 3.169470999 | 3296 | 24.58 | 9.85
17865.65897 | 3.169142257 | 3363 | 24.57 | 9.85
17866.98324 | 3.167991662 | 3487 | 24.58 | 9.85
17868.24526 | 3.167334179 | 3552 | 24.58 | 9.85
17869.51967 | 3.167334179 | 3607 | 24.58 | 9.85
17870.88971 | 3.167334179 | 3715 | 24.58 | 9.85
17872.14643 | 3.164868617 | 3762 | 24.58 | 9.85
17873.41851 | 3.166183583 | 3809 | 24.58 | 9.85
17874.73327 | 3.165690471 | 3903 | 24.58 | 9.85
17876.08439 | 3.165690471 | 3943 | 24.58 | 9.85
17877.34348 | 3.164868617 | 3983 | 24.58 | 9.85
17878.65292 | 3.163553651 | 4052 | 24.6 | 9.85
17879.91991 | 3.162896167 | 4088 | 24.6 | 9.85
17881.2306 | 3.164704246 | 4124 | 24.6 | 9.85
17882.56649 | 3.164375504 | 4182 | 24.6 | 9.81
17883.89117 | 3.162403055 | 4211 | 24.6 | 9.81
17885.25923 | 3.163060538 | 4262 | 24.6 | 9.81
17886.51936 | 3.164046763 | 4284 | 24.61 | 9.81
17887.86767 | 3.163060538 | 4306 | 24.61 | 9.81
17889.15091 | 3.162403055 | 4349 | 24.61 | 9.81
17890.45543 | 3.162403055 | 4368 | 24.61 | 9.81
17891.77238 | 3.16141683 | 4386 | 24.61 | 9.81
17893.12336 | 3.162238684 | 4419 | 24.62 | 9.81
17894.45589 | 3.161745572 | 4443 | 24.61 | 9.81
17895.80895 | 3.161745572 | 4458 | 24.61 | 9.81
17897.12689 | 3.159937493 | 4488 | 24.62 | 9.81
17898.44729 | 3.16141683 | 4499 | 24.62 | 9.81
17899.70579 | 3.162403055 | 4517 | 24.62 | 9.81
17901.00156 | 3.16338928 | 4549 | 24.62 | 9.81
17902.34041 | 3.160594977 | 4560 | 24.62 | 9.81
17903.63475 | 3.158622527 | 4571 | 24.62 | 9.81
17904.96721 | 3.160430606 | 4593 | 24.62 | 9.81
17906.25299 | 3.161581201 | 4603 | 24.62 | 9.81
17907.62424 | 3.158622527 | 4625 | 24.62 | 9.81
17908.95496 | 3.160430606 | 4630 | 24.63 | 9.81
17910.23195 | 3.160266235 | 4640 | 24.63 | 9.81
17911.56864 | 3.161581201 | 4651 | 24.63 | 9.81
17912.90275 | 3.161909943 | 4662 | 24.63 | 9.81
17914.25469 | 3.160101864 | 4673 | 24.63 | 9.81
17915.58439 | 3.158458157 | 4680 | 24.63 | 9.81
17916.88778 | 3.15928001 | 4692 | 24.64 | 9.81
17918.16735 | 3.160266235 | 4699 | 24.64 | 9.81
17919.44085 | 3.161909943 | 4713 | 24.64 | 9.81
17920.79143 | 3.159937493 | 4724 | 24.64 | 9.81
17922.20425 | 3.159444381 | 4735 | 24.64 | 9.81
17923.54149 | 3.159608752 | 4742 | 24.64 | 9.81
17924.81831 | 3.15928001 | 4750 | 24.65 | 9.81
17926.09729 | 3.160923718 | 4761 | 24.65 | 9.81
17927.42751 | 3.160430606 | 4765 | 24.65 | 9.81
17928.72142 | 3.158786898 | 4772 | 24.65 | 9.81
17929.99496 | 3.16141683 | 4783 | 24.65 | 9.81
17931.33476 | 3.162731797 | 4790 | 24.65 | 9.81
17932.70861 | 3.159773123 | 4797 | 24.65 | 9.81
17934.03089 | 3.159773123 | 4805 | 24.65 | 9.81
17935.35843 | 3.160759347 | 4808 | 24.65 | 9.81
17936.78448 | 3.160266235 | 4816 | 24.66 | 9.81
17938.11811 | 3.15911564 | 4820 | 24.66 | 9.81
17939.39149 | 3.158786898 | 4824 | 24.66 | 9.81
17940.67861 | 3.15928001 | 4834 | 24.66 | 9.81
17942.014 | 3.16125246 | 4835 | 24.67 | 9.81
17943.33999 | 3.161745572 | 4845 | 24.66 | 9.81
17944.61981 | 3.159937493 | 4850 | 24.67 | 9.81
17945.96409 | 3.159608752 | 4856 | 24.66 | 9.81
17947.2972 | 3.158458157 | 4861 | 24.67 | 9.81
17948.62424 | 3.161581201 | 4871 | 24.67 | 9.81
17949.89006 | 3.162403055 | 4875 | 24.67 | 9.81
17951.16018 | 3.160923718 | 4879 | 24.67 | 9.81
17952.5359 | 3.15928001 | 4879 | 24.68 | 9.81
17953.86369 | 3.160594977 | 4883 | 24.68 | 9.81
17955.26058 | 3.160594977 | 4890 | 24.68 | 9.81
17956.55962 | 3.161745572 | 4894 | 24.68 | 9.81
17957.89157 | 3.160594977 | 4890 | 24.68 | 9.81
17959.2197 | 3.159773123 | 4898 | 24.68 | 9.81
17960.51065 | 3.160101864 | 4901 | 24.68 | 9.81
17961.78486 | 3.160266235 | 4898 | 24.69 | 9.81
17963.13057 | 3.16125246 | 4909 | 24.69 | 9.81
17964.40446 | 3.162074314 | 4906 | 24.69 | 9.81
17965.68248 | 3.16125246 | 4909 | 24.69 | 9.81
17967.0235 | 3.158951269 | 4914 | 24.7 | 9.81
17968.29284 | 3.160430606 | 4920 | 24.69 | 9.81
17969.61536 | 3.161581201 | 4921 | 24.7 | 9.81
17971.01174 | 3.159937493 | 4932 | 24.7 | 9.81
17972.27885 | 3.157636303 | 4932 | 24.7 | 9.81
17973.6093 | 3.160594977 | 4939 | 24.7 | 9.81
17974.94861 | 3.162403055 | 4936 | 24.71 | 9.81
17976.26776 | 3.16125246 | 4946 | 24.7 | 9.81
17977.6358 | 3.16141683 | 4957 | 24.7 | 9.81
17978.9038 | 3.161088089 | 4958 | 24.71 | 9.81
17980.23665 | 3.16338928 | 4961 | 24.71 | 9.81
17981.56686 | 3.162074314 | 4966 | 24.72 | 9.81
17982.89122 | 3.161088089 | 4972 | 24.71 | 9.81
17984.22993 | 3.160430606 | 4969 | 24.71 | 9.81
17985.55186 | 3.160923718 | 4973 | 24.72 | 9.81
17986.89245 | 3.163060538 | 4973 | 24.72 | 9.81
17988.31946 | 3.16125246 | 4987 | 24.72 | 9.81
17989.57612 | 3.163553651 | 4987 | 24.72 | 9.81
17990.92033 | 3.158951269 | 4987 | 24.72 | 9.81
17992.25494 | 3.162567426 | 4995 | 24.72 | 9.81
17993.51158 | 3.161581201 | 4995 | 24.72 | 9.81
17994.81979 | 3.161909943 | 4995 | 24.74 | 9.81
17996.13039 | 3.161088089 | 4995 | 24.74 | 9.81
17997.51253 | 3.161745572 | 4999 | 24.74 | 9.82
17998.83758 | 3.161088089 | 5003 | 24.74 | 9.82
18000.1549 | 3.164046763 | 5003 | 24.75 | 9.82
18001.49313 | 3.16338928 | 5000 | 24.75 | 9.82
18002.78918 | 3.16125246 | 5000 | 24.75 | 9.82
18004.13001 | 3.161088089 | 5011 | 24.75 | 9.82
18005.49344 | 3.162731797 | 5011 | 24.75 | 9.82
18006.81531 | 3.164046763 | 5011 | 24.76 | 9.82
18008.18142 | 3.161745572 | 5015 | 24.76 | 9.82
18009.4477 | 3.16125246 | 5019 | 24.76 | 9.82
18010.7116 | 3.162567426 | 5023 | 24.77 | 9.82
18012.01716 | 3.16338928 | 5026 | 24.76 | 9.82
18013.37915 | 3.162567426 | 5027 | 24.77 | 9.82
18014.63756 | 3.16125246 | 5034 | 24.77 | 9.82
18015.90614 | 3.160101864 | 5038 | 24.77 | 9.82
18017.19715 | 3.163553651 | 5038 | 24.77 | 9.82
18018.50641 | 3.161088089 | 5045 | 24.77 | 9.82
18019.77277 | 3.163882392 | 5048 | 24.77 | 9.82
18021.024 | 3.162896167 | 5052 | 24.77 | 9.82
18022.36492 | 3.160923718 | 5056 | 24.77 | 9.82
18023.69201 | 3.162896167 | 5052 | 24.77 | 9.82
18024.99798 | 3.162567426 | 5052 | 24.77 | 9.82
18026.31369 | 3.163060538 | 5053 | 24.78 | 9.82
18027.56811 | 3.160923718 | 5059 | 24.77 | 9.82
18028.94899 | 3.161088089 | 5056 | 24.78 | 9.82
18030.25276 | 3.163224909 | 5060 | 24.78 | 9.82
18031.56031 | 3.163718021 | 5064 | 24.78 | 9.82
18032.82425 | 3.163882392 | 5064 | 24.78 | 9.82
18034.08765 | 3.163060538 | 5064 | 24.79 | 9.82
18035.42293 | 3.163060538 | 5064 | 24.79 | 9.82
18036.74285 | 3.16338928 | 5072 | 24.79 | 9.82
18038.00554 | 3.163224909 | 5075 | 24.79 | 9.82
18039.26835 | 3.163718021 | 5075 | 24.79 | 9.82
18040.60437 | 3.162238684 | 5072 | 24.8 | 9.82
18041.94548 | 3.162074314 | 5072 | 24.8 | 9.82
18043.27258 | 3.163718021 | 5072 | 24.8 | 9.82
18044.5958 | 3.163882392 | 5072 | 24.8 | 9.82
18045.92618 | 3.164539875 | 5070 | 24.81 | 9.82
18047.2851 | 3.16141683 | 5076 | 24.8 | 9.82
18048.63186 | 3.162238684 | 5077 | 24.81 | 9.86
18049.89865 | 3.164211134 | 5077 | 24.81 | 9.86
18051.22768 | 3.164868617 | 5084 | 24.81 | 9.82
18052.51533 | 3.163882392 | 5085 | 24.82 | 9.86
18053.80934 | 3.163224909 | 5085 | 24.82 | 9.86
18055.13959 | 3.163882392 | 5088 | 24.82 | 9.82
18056.47113 | 3.164046763 | 5088 | 24.82 | 9.86
18057.78585 | 3.163882392 | 5092 | 24.82 | 9.86
18059.13495 | 3.161581201 | 5088 | 24.82 | 9.86
18060.43948 | 3.163224909 | 5096 | 24.83 | 9.86
18061.77441 | 3.164539875 | 5093 | 24.83 | 9.86
18063.0909 | 3.16338928 | 5096 | 24.83 | 9.86
18064.36763 | 3.163718021 | 5096 | 24.83 | 9.86
18065.70895 | 3.162896167 | 5096 | 24.83 | 9.86
18066.97188 | 3.163718021 | 5093 | 24.84 | 9.86
18068.28367 | 3.165854842 | 5100 | 24.83 | 9.86
18069.56214 | 3.164704246 | 5097 | 24.84 | 9.86
18070.89443 | 3.164539875 | 5097 | 24.84 | 9.86
18072.21495 | 3.163060538 | 5104 | 24.84 | 9.86
18073.53322 | 3.165032988 | 5101 | 24.85 | 9.86
18074.88711 | 3.165854842 | 5101 | 24.85 | 9.86
18076.231 | 3.166183583 | 5101 | 24.85 | 9.86
18077.50481 | 3.164868617 | 5101 | 24.85 | 9.86
18078.83639 | 3.164211134 | 5109 | 24.85 | 9.86
18080.22019 | 3.164704246 | 5109 | 24.85 | 9.86
18081.54305 | 3.165690471 | 5112 | 24.85 | 9.86
18082.87062 | 3.16338928 | 5117 | 24.86 | 9.86
18084.24311 | 3.163224909 | 5117 | 24.86 | 9.86
18085.57442 | 3.162896167 | 5117 | 24.87 | 9.86
18086.84308 | 3.164211134 | 5128 | 24.86 | 9.86
18088.24185 | 3.165361729 | 5125 | 24.87 | 9.86
18089.51899 | 3.165032988 | 5128 | 24.87 | 9.86
18090.84649 | 3.164539875 | 5132 | 24.87 | 9.86
18092.24304 | 3.164704246 | 5132 | 24.87 | 9.86
18093.60914 | 3.164868617 | 5132 | 24.87 | 9.86
18094.97056 | 3.164211134 | 5125 | 24.89 | 9.86
18096.29704 | 3.16338928 | 5129 | 24.89 | 9.86
18097.63449 | 3.164211134 | 5129 | 24.89 | 9.86
18098.96773 | 3.166019212 | 5133 | 24.89 | 9.86
18100.31089 | 3.165690471 | 5136 | 24.89 | 9.86
18374.08091 | 3.13478877 | 229 | 25.29 | 9.89
18375.55216 | 3.170785965 | 229 | 25.29 | 9.89
18376.82682 | 3.187880531 | 229 | 25.29 | 9.89
18378.107 | 3.203495763 | 226 | 25.29 | 9.89
18379.50204 | 3.216316694 | 229 | 25.29 | 9.89
18380.77321 | 3.223713386 | 236 | 25.29 | 9.89
18382.05769 | 3.230616966 | 247 | 25.29 | 9.89
18383.34019 | 3.233411272 | 273 | 25.29 | 9.89
18384.67728 | 3.233575643 | 288 | 25.3 | 9.89
18386.08385 | 3.231931934 | 324 | 25.3 | 9.89
18387.36123 | 3.229959482 | 349 | 25.3 | 9.89
18388.63996 | 3.225521466 | 378 | 25.3 | 9.89
18389.97528 | 3.224042128 | 443 | 25.3 | 9.89
18391.3638 | 3.220754709 | 479 | 25.3 | 9.89
18392.7167 | 3.220261596 | 505 | 25.31 | 9.89
18394.05384 | 3.217138549 | 588 | 25.31 | 9.89
18395.3925 | 3.214179872 | 632 | 25.31 | 9.89
18396.77056 | 3.210728083 | 726 | 25.31 | 9.85
18398.11109 | 3.209413116 | 769 | 25.31 | 9.85
18399.46382 | 3.204810731 | 820 | 25.31 | 9.85
18400.80047 | 3.203331393 | 918 | 25.32 | 9.85
18402.08604 | 3.2010302 | 972 | 25.31 | 9.89
18403.36371 | 3.198071524 | 1023 | 25.32 | 9.89
18404.70316 | 3.195770332 | 1128 | 25.32 | 9.85
18405.97748 | 3.192318544 | 1186 | 25.32 | 9.85
18407.25585 | 3.191825431 | 1247 | 25.32 | 9.89
18408.59809 | 3.188866756 | 1363 | 25.32 | 9.85
18409.95329 | 3.186072452 | 1432 | 25.32 | 9.85
18411.23858 | 3.184921856 | 1493 | 25.32 | 9.85
18412.65365 | 3.182620664 | 1613 | 25.34 | 9.85
18413.98652 | 3.180155102 | 1678 | 25.34 | 9.85
18415.32957 | 3.178675764 | 1808 | 25.34 | 9.85
18416.66967 | 3.176210202 | 1877 | 25.34 | 9.85
18418.00302 | 3.17588146 | 1942 | 25.34 | 9.85
18419.31931 | 3.175388348 | 2076 | 25.34 | 9.85
18420.60409 | 3.173415898 | 2141 | 25.34 | 9.85
18421.87688 | 3.171279078 | 2210 | 25.34 | 9.85
18423.26301 | 3.169470999 | 2344 | 25.35 | 9.85
18424.51895 | 3.167827291 | 2419 | 25.34 | 9.85
18425.8145 | 3.167334179 | 2478 | 25.35 | 9.85
18427.08142 | 3.167334179 | 2615 | 25.35 | 9.85
18428.33792 | 3.166019212 | 2684 | 25.35 | 9.85
18429.60795 | 3.165197358 | 2753 | 25.36 | 9.85
18430.94025 | 3.166019212 | 2891 | 25.36 | 9.85
18432.21729 | 3.164211134 | 2963 | 25.36 | 9.85
18433.5725 | 3.163718021 | 3038 | 25.35 | 9.85
18434.82843 | 3.162238684 | 3180 | 25.36 | 9.85
18436.14216 | 3.159608752 | 3252 | 25.36 | 9.85
18437.40461 | 3.161909943 | 3321 | 25.36 | 9.85
18438.72747 | 3.158951269 | 3462 | 25.36 | 9.85
18440.04603 | 3.158293786 | 3523 | 25.36 | 9.85
18441.37437 | 3.157800673 | 3585 | 25.36 | 9.85
18442.6493 | 3.157636303 | 3701 | 25.36 | 9.85
18443.96793 | 3.15911564 | 3758 | 25.36 | 9.85
18445.28574 | 3.157965044 | 3806 | 25.37 | 9.85
18446.54606 | 3.157307561 | 3904 | 25.37 | 9.85
18447.86558 | 3.15714319 | 3947 | 25.37 | 9.85
18449.13726 | 3.15697882 | 3987 | 25.37 | 9.85
18450.49858 | 3.156814449 | 4066 | 25.37 | 9.89
18451.84199 | 3.157800673 | 4096 | 25.39 | 9.85
18453.21438 | 3.155663854 | 4161 | 25.39 | 9.85
18454.56566 | 3.153033921 | 4194 | 25.39 | 9.85
18455.93295 | 3.155170741 | 4219 | 25.39 | 9.89
18457.21478 | 3.155499483 | 4274 | 25.39 | 9.85
18458.55109 | 3.154184517 | 4302 | 25.39 | 9.85
18459.87926 | 3.154513258 | 4328 | 25.39 | 9.89
18461.1788 | 3.153362663 | 4371 | 25.39 | 9.85
18462.52574 | 3.153691404 | 4396 | 25.39 | 9.89
18463.88335 | 3.155170741 | 4437 | 25.4 | 9.89
18465.23081 | 3.153691404 | 4455 | 25.4 | 9.89
18466.49802 | 3.152047697 | 4469 | 25.4 | 9.89
18467.84509 | 3.152212068 | 4502 | 25.4 | 9.89
18469.11956 | 3.151554585 | 4516 | 25.4 | 9.89
18470.4755 | 3.154513258 | 4531 | 25.4 | 9.89
18471.83115 | 3.153198292 | 4556 | 25.4 | 9.89
18473.21275 | 3.152212068 | 4567 | 25.4 | 9.89
18474.5741 | 3.150732731 | 4592 | 25.4 | 9.89
18475.84163 | 3.153362663 | 4603 | 25.4 | 9.89
18477.15589 | 3.153198292 | 4614 | 25.4 | 9.89
18478.50226 | 3.153033921 | 4629 | 25.41 | 9.89
18479.77175 | 3.150897102 | 4640 | 25.41 | 9.89
18481.10907 | 3.151883326 | 4651 | 25.41 | 9.89
18482.43812 | 3.151718955 | 4665 | 25.41 | 9.89
18483.70333 | 3.151390214 | 4676 | 25.41 | 9.89
18484.96385 | 3.15270518 | 4683 | 25.41 | 9.89
18486.31896 | 3.150732731 | 4701 | 25.41 | 9.89
18487.68933 | 3.15270518 | 4706 | 25.42 | 9.89
18489.0076 | 3.151554585 | 4713 | 25.42 | 9.89
18490.27759 | 3.152869551 | 4731 | 25.42 | 9.89
18491.55441 | 3.151718955 | 4738 | 25.42 | 9.89
18492.82574 | 3.152212068 | 4745 | 25.42 | 9.89
18494.15878 | 3.154020146 | 4760 | 25.42 | 9.89
18495.43053 | 3.151883326 | 4767 | 25.42 | 9.85
18496.77353 | 3.151061472 | 4778 | 25.42 | 9.89
18498.05487 | 3.152376438 | 4789 | 25.42 | 9.89
18499.32037 | 3.151225843 | 4789 | 25.42 | 9.85
18500.65465 | 3.152540809 | 4796 | 25.42 | 9.89
18501.92837 | 3.153033921 | 4800 | 25.43 | 9.85
18503.26638 | 3.150732731 | 4807 | 25.43 | 9.85
18504.54042 | 3.150732731 | 4811 | 25.43 | 9.85
18505.87993 | 3.151718955 | 4818 | 25.43 | 9.85
18507.15874 | 3.152212068 | 4825 | 25.43 | 9.85
18508.43012 | 3.153362663 | 4833 | 25.43 | 9.85
18509.73515 | 3.152540809 | 4843 | 25.43 | 9.85
18511.06094 | 3.151390214 | 4851 | 25.43 | 9.85
18512.34054 | 3.154842 | 4858 | 25.43 | 9.85
18513.65696 | 3.153033921 | 4865 | 25.43 | 9.85
18515.01191 | 3.15270518 | 4869 | 25.43 | 9.85
18516.41417 | 3.151390214 | 4873 | 25.44 | 9.85
18517.7401 | 3.150075248 | 4880 | 25.43 | 9.85
18519.07744 | 3.151883326 | 4877 | 25.44 | 9.85
18520.41855 | 3.153527034 | 4887 | 25.44 | 9.85
18521.75787 | 3.153033921 | 4887 | 25.44 | 9.85
18523.02438 | 3.151061472 | 4891 | 25.44 | 9.85
18524.34775 | 3.151718955 | 4898 | 25.44 | 9.86
18525.61434 | 3.153033921 | 4906 | 25.44 | 9.86
18526.93085 | 3.154020146 | 4909 | 25.44 | 9.85
18528.26634 | 3.153362663 | 4913 | 25.45 | 9.86
18529.6293 | 3.151390214 | 4913 | 25.45 | 9.86
18530.9993 | 3.152869551 | 4921 | 25.45 | 9.86
18532.28038 | 3.154348887 | 4928 | 25.45 | 9.86
18533.61539 | 3.154348887 | 4924 | 25.45 | 9.86
18534.92845 | 3.153691404 | 4928 | 25.45 | 9.83
18536.23291 | 3.151554585 | 4928 | 25.45 | 9.86
18537.5614 | 3.152540809 | 4942 | 25.45 | 9.83
18538.84029 | 3.154513258 | 4939 | 25.45 | 9.83
18540.17197 | 3.152869551 | 4943 | 25.46 | 9.83
18541.50418 | 3.150732731 | 4943 | 25.46 | 9.83
18542.83294 | 3.152869551 | 4954 | 25.46 | 9.83
18544.17829 | 3.152376438 | 4957 | 25.46 | 9.83
18545.58521 | 3.153198292 | 4968 | 25.46 | 9.83
18546.84588 | 3.152540809 | 4972 | 25.46 | 9.83
18548.1753 | 3.153527034 | 4972 | 25.46 | 9.83
18549.50578 | 3.154348887 | 4975 | 25.46 | 9.83
18550.82182 | 3.15500637 | 4979 | 25.46 | 9.83
18552.08027 | 3.155663854 | 4983 | 25.46 | 9.83
18553.4038 | 3.154020146 | 4986 | 25.46 | 9.83
18554.73935 | 3.151225843 | 4986 | 25.46 | 9.83
18556.08149 | 3.153691404 | 4990 | 25.46 | 9.83
18557.40177 | 3.155335112 | 4993 | 25.46 | 9.83
18558.67154 | 3.154348887 | 4994 | 25.48 | 9.83
18560.03331 | 3.153855775 | 4994 | 25.48 | 9.83
18561.38165 | 3.153691404 | 4994 | 25.48 | 9.83
18562.64981 | 3.153198292 | 4994 | 25.48 | 9.83
18563.91738 | 3.153691404 | 4994 | 25.48 | 9.83
18565.26035 | 3.157965044 | 4998 | 25.48 | 9.83
18566.58524 | 3.153033921 | 4994 | 25.48 | 9.83
18567.95632 | 3.154348887 | 4998 | 25.48 | 9.83
18569.2248 | 3.154842 | 5001 | 25.48 | 9.83
18570.50086 | 3.155663854 | 4998 | 25.48 | 9.83
18571.84866 | 3.151718955 | 4998 | 25.49 | 9.83
18573.23925 | 3.153527034 | 5002 | 25.49 | 9.83
18574.56125 | 3.154348887 | 5001 | 25.48 | 9.83
18575.90257 | 3.154842 | 5005 | 25.49 | 9.83
18577.21494 | 3.153855775 | 5009 | 25.49 | 9.83
18578.52612 | 3.155335112 | 5009 | 25.49 | 9.83
18579.85963 | 3.154020146 | 5016 | 25.49 | 9.83
18581.16613 | 3.154184517 | 5020 | 25.49 | 9.83
18582.54188 | 3.154842 | 5020 | 25.49 | 9.83
18583.91708 | 3.154513258 | 5020 | 25.49 | 9.83
18585.23013 | 3.154677629 | 5020 | 25.49 | 9.83
18586.55624 | 3.154020146 | 5027 | 25.49 | 9.83
18587.87726 | 3.155335112 | 5028 | 25.5 | 9.79
18589.34175 | 3.154513258 | 5034 | 25.49 | 9.79
18590.60701 | 3.154348887 | 5028 | 25.5 | 9.83
18591.91967 | 3.154513258 | 5034 | 25.49 | 9.79
18593.30189 | 3.154020146 | 5035 | 25.5 | 9.79
18594.57332 | 3.15500637 | 5038 | 25.5 | 9.79
18595.88066 | 3.154842 | 5038 | 25.5 | 9.79
18597.22383 | 3.15500637 | 5046 | 25.5 | 9.79
18598.56205 | 3.154020146 | 5049 | 25.5 | 9.79
18599.88577 | 3.155828224 | 5049 | 25.5 | 9.79
18601.16532 | 3.155499483 | 5049 | 25.5 | 9.79
18602.49304 | 3.156650078 | 5049 | 25.5 | 9.79
18603.83106 | 3.155335112 | 5049 | 25.5 | 9.79
18605.1857 | 3.154677629 | 5053 | 25.5 | 9.79
18606.45478 | 3.154842 | 5053 | 25.5 | 9.79
18607.81917 | 3.15697882 | 5056 | 25.5 | 9.79
18609.13063 | 3.155499483 | 5057 | 25.51 | 9.79
18610.38938 | 3.154020146 | 5061 | 25.51 | 9.79
18611.71455 | 3.153855775 | 5061 | 25.51 | 9.79
18613.043 | 3.155663854 | 5064 | 25.51 | 9.79
18614.37745 | 3.15697882 | 5064 | 25.51 | 9.79
18615.72693 | 3.155499483 | 5071 | 25.51 | 9.79
18617.03399 | 3.154842 | 5075 | 25.51 | 9.79
18618.51817 | 3.154184517 | 5082 | 25.51 | 9.79
18619.79556 | 3.154842 | 5083 | 25.52 | 9.79
18621.10907 | 3.157471932 | 5086 | 25.51 | 9.79
18622.43372 | 3.156156966 | 5093 | 25.51 | 9.79
18623.76332 | 3.153362663 | 5090 | 25.51 | 9.79
18625.08425 | 3.156485707 | 5097 | 25.51 | 9.79
18626.41835 | 3.158293786 | 5097 | 25.52 | 9.79
18627.68083 | 3.156814449 | 5097 | 25.52 | 9.79
18629.02827 | 3.154677629 | 5097 | 25.52 | 9.79
18630.28666 | 3.154677629 | 5097 | 25.52 | 9.79
18631.59654 | 3.155828224 | 5101 | 25.52 | 9.79
18632.9283 | 3.157307561 | 5105 | 25.52 | 9.79
18634.26351 | 3.156156966 | 5108 | 25.52 | 9.79
18635.58201 | 3.156321337 | 5112 | 25.52 | 9.79
18636.99406 | 3.155992595 | 5112 | 25.52 | 9.79
18638.31005 | 3.157800673 | 5112 | 25.52 | 9.79
18639.57539 | 3.157800673 | 5115 | 25.52 | 9.79
18640.88618 | 3.156485707 | 5123 | 25.52 | 9.79
18642.2252 | 3.155170741 | 5123 | 25.52 | 9.79
18643.5346 | 3.157307561 | 5130 | 25.52 | 9.79
18644.8026 | 3.158293786 | 5133 | 25.52 | 9.79
18646.16047 | 3.157965044 | 5133 | 25.52 | 9.79
18647.42321 | 3.157307561 | 5133 | 25.52 | 9.79
18648.74893 | 3.156321337 | 5134 | 25.53 | 9.79
18650.02738 | 3.156814449 | 5138 | 25.53 | 9.79
18651.29832 | 3.15714319 | 5141 | 25.53 | 9.79
18652.56604 | 3.158293786 | 5141 | 25.53 | 9.79
18653.8289 | 3.156650078 | 5141 | 25.53 | 9.79
18655.21516 | 3.156650078 | 5145 | 25.53 | 9.79
18656.48517 | 3.157307561 | 5145 | 25.53 | 9.79
18657.768 | 3.157471932 | 5148 | 25.53 | 9.79
18659.12513 | 3.15697882 | 5152 | 25.52 | 9.79
18660.40922 | 3.154842 | 5152 | 25.53 | 9.79
18661.80245 | 3.15928001 | 5152 | 25.53 | 9.79
18663.07911 | 3.158129415 | 5152 | 25.53 | 9.79
18664.36487 | 3.158293786 | 5152 | 25.53 | 9.79
18665.71211 | 3.158786898 | 5152 | 25.53 | 9.79
18666.99559 | 3.155663854 | 5156 | 25.53 | 9.79
18668.33817 | 3.15697882 | 5156 | 25.53 | 9.79
18669.67393 | 3.158129415 | 5159 | 25.53 | 9.79
18671.04621 | 3.15911564 | 5159 | 25.53 | 9.79
18672.33416 | 3.157636303 | 5160 | 25.54 | 9.79
18673.66819 | 3.157307561 | 5156 | 25.54 | 9.79
18947.64131 | 3.142021082 | 217 | 25.61 | 9.79
18949.24218 | 3.179990731 | 217 | 25.61 | 9.79
18950.51652 | 3.194619736 | 213 | 25.61 | 9.79
18951.83088 | 3.210070599 | 217 | 25.61 | 9.79
18953.13275 | 3.22437087 | 227 | 25.61 | 9.79
18954.50778 | 3.232096305 | 231 | 25.61 | 9.79
18955.83519 | 3.237684918 | 242 | 25.61 | 9.79
18957.19727 | 3.238342402 | 268 | 25.63 | 9.79
18958.54747 | 3.239821741 | 285 | 25.61 | 9.79
18959.83079 | 3.235383724 | 311 | 25.61 | 9.79
18961.1773 | 3.233411272 | 358 | 25.61 | 9.79
18962.46258 | 3.234397498 | 383 | 25.63 | 9.79
18963.81531 | 3.228151402 | 452 | 25.63 | 9.79
18965.1003 | 3.226672063 | 485 | 25.63 | 9.79
18966.37116 | 3.223549015 | 528 | 25.61 | 9.79
18967.70607 | 3.22437087 | 608 | 25.63 | 9.79
18969.08891 | 3.217631661 | 651 | 25.61 | 9.79
18970.36757 | 3.21565921 | 698 | 25.61 | 9.79
18971.7105 | 3.212207421 | 788 | 25.63 | 9.79
18973.05179 | 3.209906228 | 839 | 25.63 | 9.79
18974.38989 | 3.207111923 | 889 | 25.61 | 9.79
18975.67327 | 3.20283828 | 998 | 25.63 | 9.79
18976.94241 | 3.202180796 | 1052 | 25.63 | 9.79
18978.26272 | 3.198400266 | 1110 | 25.63 | 9.79
18979.61278 | 3.194948478 | 1222 | 25.63 | 9.79
18980.88683 | 3.196099074 | 1280 | 25.63 | 9.79
18982.15174 | 3.192811657 | 1342 | 25.63 | 9.79
18983.41314 | 3.190346094 | 1461 | 25.63 | 9.79
18984.68475 | 3.186565564 | 1526 | 25.63 | 9.79
18986.02902 | 3.186729935 | 1591 | 25.63 | 9.79
18987.29007 | 3.182291922 | 1725 | 25.63 | 9.79
18988.59746 | 3.182785035 | 1786 | 25.63 | 9.79
18989.92167 | 3.181305697 | 1855 | 25.63 | 9.79
18991.24056 | 3.179168877 | 1993 | 25.63 | 9.79
18992.54919 | 3.175552719 | 2058 | 25.63 | 9.79
18993.85853 | 3.17571709 | 2126 | 25.63 | 9.79
18995.13358 | 3.175223977 | 2264 | 25.63 | 9.79
18996.49341 | 3.175059606 | 2340 | 25.63 | 9.79
18997.85482 | 3.170128482 | 2481 | 25.63 | 9.79
18999.21711 | 3.169799741 | 2557 | 25.63 | 9.79
19000.55015 | 3.166347954 | 2625 | 25.63 | 9.79
19001.88866 | 3.168977887 | 2770 | 25.63 | 9.79
19003.24955 | 3.16766292 | 2846 | 25.63 | 9.79
19004.65411 | 3.167169808 | 2991 | 25.63 | 9.8
19005.98242 | 3.163224909 | 3063 | 25.63 | 9.8
19007.25516 | 3.164539875 | 3132 | 25.63 | 9.79
19008.54723 | 3.166019212 | 3280 | 25.63 | 9.79
19009.85891 | 3.163882392 | 3352 | 25.63 | 9.79
19011.1323 | 3.163553651 | 3417 | 25.63 | 9.79
19012.48003 | 3.162567426 | 3555 | 25.64 | 9.79
19013.78868 | 3.16125246 | 3623 | 25.63 | 9.79
19015.05943 | 3.161581201 | 3681 | 25.63 | 9.79
19016.3345 | 3.161581201 | 3801 | 25.63 | 9.79
19017.69109 | 3.160266235 | 3851 | 25.63 | 9.79
19018.96336 | 3.159608752 | 3902 | 25.63 | 9.79
19020.267 | 3.156650078 | 3996 | 25.63 | 9.79
19021.61156 | 3.159444381 | 4039 | 25.63 | 9.79
19022.94346 | 3.157307561 | 4079 | 25.63 | 9.79
19024.27441 | 3.156156966 | 4159 | 25.63 | 9.79
19025.6027 | 3.158129415 | 4198 | 25.63 | 9.79
19026.9332 | 3.158622527 | 4231 | 25.63 | 9.79
19028.28373 | 3.158129415 | 4296 | 25.63 | 9.79
19029.62033 | 3.156156966 | 4328 | 25.63 | 9.79
19030.94956 | 3.155663854 | 4386 | 25.63 | 9.79
19032.2329 | 3.156156966 | 4412 | 25.63 | 9.79
19033.49541 | 3.156650078 | 4437 | 25.63 | 9.79
19034.81259 | 3.157471932 | 4480 | 25.63 | 9.8
19036.0699 | 3.155499483 | 4498 | 25.63 | 9.79
19037.34377 | 3.153527034 | 4524 | 25.63 | 9.8
19038.7055 | 3.156485707 | 4564 | 25.63 | 9.79
19040.04768 | 3.156156966 | 4578 | 25.64 | 9.79
19041.37912 | 3.156156966 | 4600 | 25.64 | 9.79
19042.64789 | 3.154842 | 4625 | 25.64 | 9.8
19043.92131 | 3.154020146 | 4640 | 25.64 | 9.79
19045.18736 | 3.154348887 | 4654 | 25.64 | 9.79
19046.50472 | 3.154020146 | 4683 | 25.64 | 9.8
19047.84797 | 3.156321337 | 4694 | 25.64 | 9.8
19049.22258 | 3.154348887 | 4708 | 25.63 | 9.8
19050.49863 | 3.154184517 | 4730 | 25.64 | 9.8
19051.79298 | 3.155992595 | 4748 | 25.64 | 9.79
19053.1349 | 3.154677629 | 4752 | 25.64 | 9.8
19054.40592 | 3.157471932 | 4770 | 25.64 | 9.79
19055.73868 | 3.153362663 | 4777 | 25.64 | 9.8
19057.01418 | 3.153527034 | 4785 | 25.64 | 9.79
19058.34208 | 3.154513258 | 4803 | 25.64 | 9.79
19059.67388 | 3.155663854 | 4810 | 25.64 | 9.8
19060.9427 | 3.153362663 | 4821 | 25.64 | 9.8
19062.2645 | 3.154020146 | 4835 | 25.64 | 9.8
19063.59752 | 3.155335112 | 4842 | 25.64 | 9.8
19064.86975 | 3.155828224 | 4850 | 25.64 | 9.79
19066.13747 | 3.156156966 | 4864 | 25.64 | 9.8
19067.45982 | 3.152869551 | 4868 | 25.64 | 9.8
19068.85947 | 3.154677629 | 4886 | 25.64 | 9.8
19070.13064 | 3.156321337 | 4893 | 25.64 | 9.8
19071.4683 | 3.156485707 | 4900 | 25.64 | 9.8
19072.81349 | 3.155663854 | 4915 | 25.64 | 9.79
19074.08436 | 3.15500637 | 4918 | 25.64 | 9.8
19075.4182 | 3.154184517 | 4926 | 25.64 | 9.8
19076.68512 | 3.15500637 | 4940 | 25.64 | 9.8
19078.02055 | 3.15714319 | 4944 | 25.64 | 9.8
19079.35894 | 3.154842 | 4951 | 25.64 | 9.8
19080.69685 | 3.153691404 | 4958 | 25.64 | 9.79
19082.00113 | 3.154348887 | 4965 | 25.64 | 9.8
19083.3297 | 3.155828224 | 4973 | 25.64 | 9.8
19084.68415 | 3.156156966 | 4980 | 25.64 | 9.8
19086.03619 | 3.154842 | 4980 | 25.64 | 9.79
19087.3354 | 3.153198292 | 4983 | 25.64 | 9.79
19088.66865 | 3.154677629 | 4987 | 25.64 | 9.8
19090.02423 | 3.155170741 | 4991 | 25.64 | 9.8
19091.40603 | 3.155992595 | 4998 | 25.64 | 9.8
19092.67918 | 3.154842 | 5002 | 25.64 | 9.8
19093.94475 | 3.155663854 | 5005 | 25.64 | 9.8
19095.27828 | 3.15697882 | 5012 | 25.64 | 9.84
19096.62818 | 3.156321337 | 5012 | 25.64 | 9.84
19098.02915 | 3.154513258 | 5020 | 25.64 | 9.84
19099.34529 | 3.153198292 | 5020 | 25.64 | 9.84
19100.61353 | 3.153527034 | 5027 | 25.64 | 9.84
19101.96588 | 3.155170741 | 5038 | 25.64 | 9.84
19103.23286 | 3.155335112 | 5038 | 25.64 | 9.84
19104.51579 | 3.154184517 | 5041 | 25.64 | 9.84
19105.81271 | 3.153691404 | 5049 | 25.64 | 9.84
19107.12513 | 3.154513258 | 5052 | 25.64 | 9.84
19108.39889 | 3.155335112 | 5052 | 25.64 | 9.84
19109.70537 | 3.156156966 | 5052 | 25.64 | 9.84
19111.03218 | 3.154348887 | 5059 | 25.64 | 9.84
19112.30523 | 3.154184517 | 5063 | 25.64 | 9.84
19113.59689 | 3.15500637 | 5067 | 25.64 | 9.84
19114.86703 | 3.155992595 | 5074 | 25.64 | 9.84
19116.16581 | 3.155335112 | 5074 | 25.64 | 9.84
19117.51371 | 3.155499483 | 5077 | 25.64 | 9.84
19118.84436 | 3.15500637 | 5074 | 25.64 | 9.84
19120.15622 | 3.155992595 | 5074 | 25.64 | 9.84
19121.43911 | 3.155170741 | 5078 | 25.65 | 9.84
19122.71692 | 3.156650078 | 5081 | 25.64 | 9.84
19124.0395 | 3.155170741 | 5085 | 25.64 | 9.84
19125.37394 | 3.155499483 | 5085 | 25.65 | 9.84
19126.70579 | 3.155992595 | 5089 | 25.65 | 9.84
19128.02188 | 3.157307561 | 5092 | 25.65 | 9.84
19129.28875 | 3.156156966 | 5092 | 25.65 | 9.84
19130.58976 | 3.153691404 | 5089 | 25.65 | 9.84
19131.90372 | 3.154842 | 5100 | 25.65 | 9.84
19133.23143 | 3.156321337 | 5103 | 25.65 | 9.84
19134.54906 | 3.155992595 | 5106 | 25.64 | 9.84
19135.86884 | 3.15714319 | 5103 | 25.65 | 9.84
19137.13565 | 3.154348887 | 5107 | 25.65 | 9.84
19138.51531 | 3.155992595 | 5107 | 25.65 | 9.84
19139.8574 | 3.157471932 | 5118 | 25.65 | 9.84
19141.12797 | 3.156156966 | 5118 | 25.65 | 9.84
19142.39456 | 3.157307561 | 5121 | 25.65 | 9.84
19143.75192 | 3.155335112 | 5121 | 25.65 | 9.84
19145.02129 | 3.155663854 | 5125 | 25.65 | 9.84
19146.37416 | 3.156650078 | 5129 | 25.65 | 9.84
19147.69657 | 3.155335112 | 5136 | 25.65 | 9.84
19149.0836 | 3.154842 | 5132 | 25.65 | 9.84
19150.38317 | 3.155828224 | 5139 | 25.64 | 9.84
19151.70151 | 3.155335112 | 5136 | 25.65 | 9.8
19153.05943 | 3.15697882 | 5132 | 25.65 | 9.8
19154.44303 | 3.157965044 | 5129 | 25.65 | 9.8
19155.70594 | 3.154842 | 5132 | 25.65 | 9.8
19156.96779 | 3.15697882 | 5132 | 25.65 | 9.8
19158.23455 | 3.157965044 | 5136 | 25.65 | 9.8
19159.49853 | 3.156814449 | 5139 | 25.65 | 9.8
19160.82802 | 3.156485707 | 5136 | 25.65 | 9.8
19162.22949 | 3.154842 | 5136 | 25.65 | 9.8
19163.49662 | 3.155828224 | 5139 | 25.65 | 9.8
19164.75551 | 3.157307561 | 5139 | 25.65 | 9.8
19166.01387 | 3.15697882 | 5139 | 25.65 | 9.8
19167.35996 | 3.156650078 | 5139 | 25.65 | 9.8
19168.61911 | 3.156650078 | 5147 | 25.65 | 9.8
19170.01472 | 3.15714319 | 5150 | 25.65 | 9.8
19171.26928 | 3.157965044 | 5154 | 25.65 | 9.8
19172.58576 | 3.158458157 | 5154 | 25.65 | 9.8
19173.90866 | 3.155499483 | 5158 | 25.65 | 9.8
19175.29101 | 3.156156966 | 5158 | 25.65 | 9.8
19176.54576 | 3.157800673 | 5165 | 25.65 | 9.8
19177.86127 | 3.157800673 | 5168 | 25.65 | 9.8
19179.17043 | 3.157636303 | 5165 | 25.65 | 9.8
19180.46111 | 3.156156966 | 5161 | 25.65 | 9.8
19181.78895 | 3.160759347 | 5168 | 25.65 | 9.8
19183.09966 | 3.157800673 | 5168 | 25.65 | 9.8
19184.43034 | 3.157800673 | 5176 | 25.65 | 9.8
19185.70539 | 3.158129415 | 5176 | 25.65 | 9.8
19187.01717 | 3.156814449 | 5176 | 25.65 | 9.8
19188.34121 | 3.15714319 | 5176 | 25.65 | 9.8
19189.69473 | 3.158458157 | 5172 | 25.65 | 9.8
19190.96891 | 3.157800673 | 5172 | 25.65 | 9.8
19192.2323 | 3.158786898 | 5172 | 25.65 | 9.8
19193.49172 | 3.155992595 | 5179 | 25.65 | 9.8
19194.81512 | 3.157636303 | 5183 | 25.65 | 9.8
19196.07793 | 3.158293786 | 5183 | 25.65 | 9.8
19197.41383 | 3.158129415 | 5183 | 25.65 | 9.8
19198.75134 | 3.157965044 | 5183 | 25.65 | 9.8
19200.16805 | 3.158622527 | 5183 | 25.65 | 9.8
19201.50283 | 3.160266235 | 5183 | 25.65 | 9.76
19202.77074 | 3.160101864 | 5183 | 25.65 | 9.8
19204.06062 | 3.158622527 | 5186 | 25.65 | 9.8
19205.39579 | 3.156650078 | 5186 | 25.65 | 9.76
19206.72035 | 3.158129415 | 5190 | 25.65 | 9.8
19208.06276 | 3.15911564 | 5194 | 25.65 | 9.76
19209.34176 | 3.160430606 | 5197 | 25.65 | 9.76
19210.67548 | 3.158293786 | 5205 | 25.65 | 9.76
19212.05043 | 3.159608752 | 5212 | 25.65 | 9.76
19213.33551 | 3.159937493 | 5208 | 25.65 | 9.76
19214.59895 | 3.158951269 | 5212 | 25.65 | 9.8
19215.87438 | 3.158458157 | 5215 | 25.65 | 9.76
19217.1462 | 3.158293786 | 5215 | 25.65 | 9.76
19218.49378 | 3.157636303 | 5215 | 25.65 | 9.76
19219.83349 | 3.158622527 | 5226 | 25.65 | 9.76
19221.16083 | 3.160266235 | 5233 | 25.65 | 9.76
19222.53769 | 3.160266235 | 5233 | 25.65 | 9.76
19223.86889 | 3.158786898 | 5237 | 25.65 | 9.76
19225.21282 | 3.157471932 | 5241 | 25.65 | 9.76
19226.4782 | 3.159773123 | 5237 | 25.65 | 9.76
19227.75382 | 3.160101864 | 5237 | 25.65 | 9.8
19229.08125 | 3.159773123 | 5237 | 25.65 | 9.76
19230.4155 | 3.157965044 | 5241 | 25.65 | 9.76
19231.76355 | 3.158951269 | 5241 | 25.66 | 9.76
19233.04138 | 3.159773123 | 5244 | 25.65 | 9.76
19234.31091 | 3.160759347 | 5241 | 25.65 | 9.76
19235.67191 | 3.160101864 | 5244 | 25.65 | 9.76
19237.0264 | 3.15697882 | 5248 | 25.65 | 9.76
19238.34741 | 3.159773123 | 5255 | 25.65 | 9.76
19239.62747 | 3.160101864 | 5255 | 25.65 | 9.76
19240.9041 | 3.160101864 | 5252 | 25.65 | 9.76
19242.20068 | 3.160266235 | 5252 | 25.65 | 9.76
19243.5425 | 3.157965044 | 5252 | 25.65 | 9.76
19244.914 | 3.160594977 | 5255 | 25.65 | 9.76
19246.25323 | 3.16141683 | 5259 | 25.65 | 9.76
19247.62416 | 3.160594977 | 5259 | 25.66 | 9.76
19521.32364 | 3.147445316 | 244 | 25.66 | 9.8
19522.82877 | 3.183935631 | 244 | 25.66 | 9.8
19524.19602 | 3.201687684 | 237 | 25.66 | 9.8
19525.51841 | 3.21565921 | 240 | 25.66 | 9.8
19526.792 | 3.226343321 | 240 | 25.66 | 9.8
19528.1724 | 3.237520547 | 258 | 25.66 | 9.8
19529.44756 | 3.240972337 | 269 | 25.66 | 9.8
19530.84144 | 3.241629821 | 294 | 25.66 | 9.8
19532.1773 | 3.243273531 | 313 | 25.66 | 9.8
19533.46121 | 3.240643596 | 334 | 25.66 | 9.8
19534.83313 | 3.238999886 | 392 | 25.66 | 9.8
19536.1159 | 3.236863063 | 417 | 25.66 | 9.8
19537.44651 | 3.234561869 | 454 | 25.66 | 9.76
19538.76991 | 3.231603192 | 522 | 25.66 | 9.76
19540.12425 | 3.227165176 | 558 | 25.66 | 9.76
19541.52806 | 3.225521466 | 642 | 25.66 | 9.76
19542.92886 | 3.216481065 | 685 | 25.66 | 9.76
19544.33182 | 3.219768484 | 728 | 25.66 | 9.76
19545.66646 | 3.215001727 | 822 | 25.66 | 9.76
19547.02228 | 3.211385567 | 877 | 25.66 | 9.76
19548.37841 | 3.209741857 | 981 | 25.66 | 9.76
19549.7471 | 3.207111923 | 1039 | 25.66 | 9.76
19551.03019 | 3.20464636 | 1090 | 25.66 | 9.76
19552.30455 | 3.202345167 | 1202 | 25.66 | 9.76
19553.68803 | 3.200537087 | 1260 | 25.66 | 9.76
19555.12447 | 3.196920928 | 1376 | 25.67 | 9.76
19556.41747 | 3.193797882 | 1441 | 25.66 | 9.76
19557.69627 | 3.192811657 | 1506 | 25.66 | 9.76
19559.01912 | 3.191332319 | 1636 | 25.66 | 9.76
19560.35607 | 3.188209273 | 1701 | 25.66 | 9.76
19561.69625 | 3.186401193 | 1770 | 25.66 | 9.76
19563.05533 | 3.185414968 | 1900 | 25.66 | 9.76
19564.39597 | 3.186401193 | 1969 | 25.66 | 9.76
19565.68156 | 3.181141327 | 2037 | 25.66 | 9.76
19567.01164 | 3.180648214 | 2171 | 25.66 | 9.76
19568.3743 | 3.179333248 | 2236 | 25.66 | 9.76
19569.71283 | 3.178018281 | 2377 | 25.66 | 9.76
19571.04314 | 3.17588146 | 2446 | 25.66 | 9.76
19572.3668 | 3.175552719 | 2515 | 25.67 | 9.76
19573.62178 | 3.175388348 | 2663 | 25.66 | 9.76
19574.88987 | 3.173909011 | 2735 | 25.66 | 9.76
19576.24957 | 3.170785965 | 2808 | 25.66 | 9.76
19577.5097 | 3.171114707 | 2952 | 25.66 | 9.76
19578.81239 | 3.169470999 | 3032 | 25.66 | 9.76
19580.14548 | 3.168649145 | 3108 | 25.66 | 9.76
19581.45813 | 3.168649145 | 3256 | 25.66 | 9.76
19582.82504 | 3.166347954 | 3325 | 25.66 | 9.76
19584.30353 | 3.166183583 | 3473 | 25.67 | 9.76
19585.66288 | 3.167005437 | 3542 | 25.66 | 9.76
19586.9754 | 3.164868617 | 3607 | 25.66 | 9.76
19588.29637 | 3.162896167 | 3730 | 25.66 | 9.76
19589.57074 | 3.164046763 | 3795 | 25.66 | 9.76
19590.91634 | 3.162074314 | 3853 | 25.66 | 9.76
19592.17712 | 3.163718021 | 3954 | 25.66 | 9.76
19593.51144 | 3.162731797 | 3997 | 25.66 | 9.76
19594.77308 | 3.162238684 | 4048 | 25.66 | 9.76
19596.10516 | 3.160759347 | 4135 | 25.66 | 9.76
19597.47995 | 3.161581201 | 4174 | 25.66 | 9.76
19598.89288 | 3.16125246 | 4250 | 25.66 | 9.76
19600.23633 | 3.161088089 | 4283 | 25.66 | 9.76
19601.50718 | 3.160266235 | 4319 | 25.66 | 9.76
19602.85422 | 3.161088089 | 4381 | 25.66 | 9.76
19604.12554 | 3.160266235 | 4406 | 25.66 | 9.76
19605.4547 | 3.159773123 | 4431 | 25.66 | 9.76
19606.80209 | 3.157965044 | 4482 | 25.66 | 9.76
19608.11882 | 3.158129415 | 4503 | 25.66 | 9.76
19609.46763 | 3.159773123 | 4529 | 25.66 | 9.76
19610.80948 | 3.159444381 | 4576 | 25.66 | 9.76
19612.15506 | 3.159608752 | 4594 | 25.66 | 9.76
19613.47891 | 3.15714319 | 4630 | 25.66 | 9.76
19614.75141 | 3.155335112 | 4648 | 25.66 | 9.76
19616.01164 | 3.159444381 | 4666 | 25.66 | 9.76
19617.27317 | 3.158622527 | 4681 | 25.66 | 9.76
19618.60853 | 3.157307561 | 4713 | 25.66 | 9.76
19619.95175 | 3.158458157 | 4724 | 25.66 | 9.76
19621.27334 | 3.158129415 | 4753 | 25.66 | 9.76
19622.54566 | 3.158786898 | 4764 | 25.66 | 9.76
19623.84772 | 3.157636303 | 4775 | 25.66 | 9.76
19625.23829 | 3.158293786 | 4800 | 25.66 | 9.76
19626.51285 | 3.156321337 | 4811 | 25.66 | 9.76
19627.84469 | 3.157307561 | 4818 | 25.66 | 9.76
19629.20367 | 3.157636303 | 4836 | 25.66 | 9.76
19630.53792 | 3.15714319 | 4847 | 25.66 | 9.76
19631.85738 | 3.15697882 | 4854 | 25.66 | 9.8
19633.16613 | 3.157636303 | 4869 | 25.66 | 9.76
19634.49005 | 3.157965044 | 4876 | 25.66 | 9.76
19635.85158 | 3.157307561 | 4890 | 25.66 | 9.8
19637.21482 | 3.158622527 | 4894 | 25.66 | 9.76
19638.49042 | 3.156156966 | 4898 | 25.66 | 9.8
19639.75904 | 3.156814449 | 4912 | 25.66 | 9.76
19641.02016 | 3.159608752 | 4919 | 25.66 | 9.8
19642.29413 | 3.158293786 | 4927 | 25.66 | 9.76
19643.6394 | 3.15714319 | 4937 | 25.66 | 9.76
19644.92375 | 3.15500637 | 4945 | 25.66 | 9.76
19646.19036 | 3.15697882 | 4948 | 25.66 | 9.76
19647.59177 | 3.157307561 | 4959 | 25.66 | 9.76
19648.91646 | 3.157800673 | 4966 | 25.66 | 9.76
19650.24057 | 3.155992595 | 4974 | 25.66 | 9.8
19651.51529 | 3.155499483 | 4988 | 25.66 | 9.8
19652.78883 | 3.156321337 | 4988 | 25.66 | 9.8
19654.1651 | 3.158622527 | 4995 | 25.66 | 9.8
19655.43522 | 3.15714319 | 5003 | 25.66 | 9.76
19656.75002 | 3.155335112 | 5010 | 25.66 | 9.8
19658.12671 | 3.156485707 | 5017 | 25.66 | 9.8
19659.47581 | 3.156814449 | 5028 | 25.66 | 9.8
19660.80764 | 3.157965044 | 5031 | 25.66 | 9.8
19662.12215 | 3.158293786 | 5036 | 25.67 | 9.8
19663.51406 | 3.155828224 | 5039 | 25.67 | 9.8
19664.79023 | 3.156650078 | 5046 | 25.66 | 9.8
19666.14246 | 3.156321337 | 5050 | 25.66 | 9.8
19667.44139 | 3.15697882 | 5053 | 25.66 | 9.8
19668.77424 | 3.157307561 | 5057 | 25.66 | 9.8
19670.04972 | 3.155828224 | 5068 | 25.66 | 9.8
19671.38828 | 3.158622527 | 5068 | 25.66 | 9.8
19672.70948 | 3.158293786 | 5071 | 25.66 | 9.8
19674.03027 | 3.158786898 | 5071 | 25.66 | 9.8
19675.30899 | 3.155335112 | 5075 | 25.66 | 9.8
19676.71118 | 3.157471932 | 5078 | 25.66 | 9.8
19677.97109 | 3.157307561 | 5078 | 25.66 | 9.8
19679.30566 | 3.156321337 | 5078 | 25.66 | 9.8
19680.66541 | 3.159608752 | 5082 | 25.66 | 9.8
19681.97138 | 3.156156966 | 5089 | 25.66 | 9.8
19683.37787 | 3.156321337 | 5086 | 25.66 | 9.8
19684.7128 | 3.158293786 | 5089 | 25.66 | 9.8
19686.03039 | 3.159608752 | 5097 | 25.66 | 9.8
19687.40653 | 3.155499483 | 5100 | 25.66 | 9.8
19688.68283 | 3.156650078 | 5100 | 25.66 | 9.8
19690.01003 | 3.15697882 | 5104 | 25.66 | 9.8
19691.37759 | 3.157965044 | 5107 | 25.66 | 9.8
19692.68178 | 3.158129415 | 5111 | 25.66 | 9.8
19694.06421 | 3.156650078 | 5118 | 25.66 | 9.8
19695.39623 | 3.156156966 | 5118 | 25.66 | 9.8
19696.73629 | 3.158458157 | 5118 | 25.66 | 9.8
19698.10048 | 3.159608752 | 5125 | 25.66 | 9.8
19699.37516 | 3.158786898 | 5129 | 25.66 | 9.8
19700.69658 | 3.157307561 | 5133 | 25.66 | 9.8
19702.05556 | 3.158293786 | 5136 | 25.66 | 9.8
19703.38981 | 3.157800673 | 5140 | 25.66 | 9.8
19704.67374 | 3.15911564 | 5140 | 25.66 | 9.8
19706.03092 | 3.157965044 | 5151 | 25.66 | 9.8
19707.36936 | 3.157636303 | 5154 | 25.66 | 9.8
19708.79205 | 3.158786898 | 5154 | 25.66 | 9.8
19710.1298 | 3.15911564 | 5151 | 25.66 | 9.8
19711.38785 | 3.159608752 | 5154 | 25.66 | 9.8
19712.70884 | 3.160266235 | 5165 | 25.66 | 9.8
19714.03533 | 3.15911564 | 5165 | 25.66 | 9.8
19715.36179 | 3.158622527 | 5162 | 25.66 | 9.8
19716.68853 | 3.158786898 | 5165 | 25.66 | 9.8
19717.98701 | 3.158293786 | 5169 | 25.66 | 9.8
19719.25749 | 3.157307561 | 5172 | 25.66 | 9.8
19720.59149 | 3.158951269 | 5180 | 25.66 | 9.8
19721.85717 | 3.158622527 | 5176 | 25.66 | 9.8
19723.17941 | 3.160594977 | 5180 | 25.66 | 9.8
19724.47396 | 3.15928001 | 5191 | 25.66 | 9.8
19725.81322 | 3.15911564 | 5191 | 25.66 | 9.8
19727.08559 | 3.157636303 | 5187 | 25.66 | 9.8
19728.34869 | 3.159773123 | 5187 | 25.66 | 9.8
19729.68295 | 3.15911564 | 5191 | 25.66 | 9.8
19730.98709 | 3.159444381 | 5194 | 25.66 | 9.8
19732.32016 | 3.157965044 | 5201 | 25.66 | 9.8
19733.69441 | 3.157965044 | 5201 | 25.66 | 9.8
19735.05673 | 3.159937493 | 5209 | 25.66 | 9.8
19736.35664 | 3.158951269 | 5209 | 25.66 | 9.8
19737.67224 | 3.158458157 | 5212 | 25.66 | 9.8
19738.99649 | 3.157636303 | 5212 | 25.66 | 9.8
19740.32426 | 3.159444381 | 5212 | 25.66 | 9.8
19741.59046 | 3.159937493 | 5216 | 25.66 | 9.8
19742.95202 | 3.159608752 | 5219 | 25.66 | 9.8
19744.21592 | 3.158293786 | 5219 | 25.66 | 9.8
19745.47821 | 3.159773123 | 5223 | 25.66 | 9.8
19746.78226 | 3.160266235 | 5223 | 25.66 | 9.8
19748.05543 | 3.160594977 | 5227 | 25.66 | 9.8
19749.39255 | 3.15911564 | 5230 | 25.66 | 9.8
19750.64859 | 3.157800673 | 5238 | 25.66 | 9.8
19751.96485 | 3.15911564 | 5238 | 25.66 | 9.8
19753.26879 | 3.16141683 | 5241 | 25.66 | 9.8
19754.58423 | 3.160759347 | 5248 | 25.66 | 9.8
19755.90306 | 3.160594977 | 5252 | 25.66 | 9.8
19757.26597 | 3.157965044 | 5252 | 25.66 | 9.8
19758.59007 | 3.160430606 | 5252 | 25.66 | 9.8
19759.9154 | 3.160266235 | 5252 | 25.66 | 9.8
19761.32364 | 3.159937493 | 5259 | 25.65 | 9.8
19762.65126 | 3.159937493 | 5259 | 25.66 | 9.8
19763.98605 | 3.15928001 | 5259 | 25.66 | 9.8
19765.28007 | 3.158458157 | 5259 | 25.66 | 9.8
19766.60113 | 3.161088089 | 5263 | 25.66 | 9.8
19767.95198 | 3.159608752 | 5263 | 25.66 | 9.8
19769.28283 | 3.159444381 | 5263 | 25.66 | 9.8
19770.55722 | 3.159773123 | 5266 | 25.66 | 9.8
19771.88174 | 3.160430606 | 5266 | 25.66 | 9.8
19773.14229 | 3.160594977 | 5266 | 25.66 | 9.8
19774.47237 | 3.160266235 | 5274 | 25.66 | 9.8
19775.90875 | 3.158786898 | 5273 | 25.65 | 9.8
19777.23875 | 3.158293786 | 5274 | 25.66 | 9.8
19778.53472 | 3.161088089 | 5270 | 25.66 | 9.8
19779.8085 | 3.160923718 | 5274 | 25.66 | 9.8
19781.17732 | 3.160101864 | 5277 | 25.66 | 9.8
19782.50891 | 3.159773123 | 5277 | 25.66 | 9.8
19783.84542 | 3.161088089 | 5277 | 25.65 | 9.8
19785.18739 | 3.160266235 | 5281 | 25.66 | 9.8
19786.49202 | 3.160759347 | 5281 | 25.66 | 9.8
19787.84063 | 3.159773123 | 5292 | 25.66 | 9.8
19789.23848 | 3.160923718 | 5292 | 25.66 | 9.8
19790.51174 | 3.159608752 | 5292 | 25.66 | 9.8
19791.77928 | 3.16141683 | 5292 | 25.66 | 9.8
19793.05416 | 3.161581201 | 5295 | 25.66 | 9.8
19794.39074 | 3.160430606 | 5299 | 25.66 | 9.8
19795.73488 | 3.160759347 | 5306 | 25.65 | 9.8
19797.04731 | 3.161745572 | 5306 | 25.66 | 9.8
19798.37875 | 3.161745572 | 5306 | 25.66 | 9.76
19799.70879 | 3.157307561 | 5310 | 25.66 | 9.76
19801.08116 | 3.160594977 | 5310 | 25.66 | 9.76
19802.36733 | 3.16141683 | 5310 | 25.66 | 9.76
19803.74206 | 3.162238684 | 5313 | 25.66 | 9.76
19805.07742 | 3.162896167 | 5310 | 25.66 | 9.76
19806.36423 | 3.16125246 | 5310 | 25.66 | 9.76
19807.72487 | 3.160266235 | 5310 | 25.66 | 9.76
19808.99343 | 3.161088089 | 5313 | 25.66 | 9.76
19810.28048 | 3.16338928 | 5310 | 25.66 | 9.76
19811.64947 | 3.161745572 | 5310 | 25.66 | 9.76
19812.99776 | 3.161088089 | 5317 | 25.65 | 9.76
19814.27684 | 3.161088089 | 5317 | 25.65 | 9.76
19815.61275 | 3.16141683 | 5320 | 25.65 | 9.76
19816.94896 | 3.162238684 | 5313 | 25.66 | 9.76
19818.2143 | 3.163060538 | 5320 | 25.65 | 9.76
19819.56898 | 3.160101864 | 5321 | 25.66 | 9.76
19820.83583 | 3.160430606 | 5321 | 25.66 | 9.76
20094.65641 | 3.147938428 | 214 | 25.64 | 9.84
20096.11595 | 3.184593114 | 214 | 25.64 | 9.84
20097.40175 | 3.199879604 | 210 | 25.64 | 9.84
20098.7387 | 3.215494839 | 214 | 25.64 | 9.84
20100.05897 | 3.22963074 | 221 | 25.64 | 9.84
20101.38081 | 3.237684918 | 225 | 25.64 | 9.8
20102.75476 | 3.242122934 | 239 | 25.64 | 9.8
20104.09584 | 3.24475287 | 254 | 25.65 | 9.8
20105.42572 | 3.242944789 | 275 | 25.64 | 9.8
20106.7046 | 3.239492999 | 322 | 25.64 | 9.8
20108.00662 | 3.238671144 | 348 | 25.64 | 9.8
20109.37851 | 3.238506773 | 377 | 25.65 | 9.8
20110.65215 | 3.234890611 | 442 | 25.64 | 9.8
20111.9727 | 3.23127445 | 474 | 25.64 | 9.8
20113.32504 | 3.228808885 | 514 | 25.64 | 9.8
20114.59374 | 3.225685837 | 587 | 25.65 | 9.8
20115.95396 | 3.222069677 | 637 | 25.64 | 9.8
20117.33281 | 3.220425967 | 735 | 25.64 | 9.8
20118.59623 | 3.215166098 | 782 | 25.64 | 9.8
20119.94101 | 3.214179872 | 832 | 25.64 | 9.8
20121.22143 | 3.212207421 | 937 | 25.64 | 9.8
20122.55245 | 3.208920003 | 988 | 25.65 | 9.76
20123.8872 | 3.206783181 | 1042 | 25.64 | 9.8
20125.148 | 3.202673909 | 1158 | 25.64 | 9.8
20126.40736 | 3.19922212 | 1219 | 25.64 | 9.76
20127.73435 | 3.197742783 | 1281 | 25.64 | 9.8
20129.07173 | 3.194290994 | 1404 | 25.64 | 9.75
20130.43113 | 3.194619736 | 1469 | 25.64 | 9.76
20131.79354 | 3.190510465 | 1530 | 25.64 | 9.76
20133.15352 | 3.189359869 | 1660 | 25.64 | 9.76
20134.42857 | 3.186072452 | 1729 | 25.64 | 9.75
20135.8064 | 3.187387418 | 1859 | 25.64 | 9.76
20137.06766 | 3.184593114 | 1924 | 25.64 | 9.76
20138.33599 | 3.182949406 | 1997 | 25.64 | 9.76
20139.69796 | 3.180155102 | 2138 | 25.64 | 9.76
20141.01524 | 3.177196427 | 2206 | 25.64 | 9.76
20142.28426 | 3.179004506 | 2275 | 25.64 | 9.76
20143.62563 | 3.177032056 | 2420 | 25.64 | 9.76
20144.99823 | 3.174073381 | 2488 | 25.64 | 9.76
20146.33662 | 3.174402123 | 2561 | 25.64 | 9.76
20147.59626 | 3.173251527 | 2698 | 25.64 | 9.76
20148.86676 | 3.17374464 | 2770 | 25.64 | 9.75
20150.19632 | 3.174073381 | 2839 | 25.64 | 9.75
20151.53818 | 3.16963537 | 2998 | 25.64 | 9.76
20152.89685 | 3.169306628 | 3071 | 25.64 | 9.76
20154.28399 | 3.168649145 | 3222 | 25.64 | 9.76
20155.63883 | 3.168156033 | 3302 | 25.64 | 9.76
20156.90264 | 3.164704246 | 3378 | 25.64 | 9.75
20158.18885 | 3.165361729 | 3519 | 25.64 | 9.76
20159.52072 | 3.166183583 | 3588 | 25.64 | 9.75
20160.78755 | 3.165032988 | 3656 | 25.64 | 9.76
20162.10593 | 3.164375504 | 3779 | 25.64 | 9.76
20163.38585 | 3.163718021 | 3834 | 25.65 | 9.76
20164.74284 | 3.161581201 | 3891 | 25.64 | 9.75
20166.08931 | 3.162074314 | 3996 | 25.64 | 9.76
20167.41099 | 3.160759347 | 4047 | 25.64 | 9.76
20168.77517 | 3.162731797 | 4090 | 25.64 | 9.76
20170.08544 | 3.163553651 | 4181 | 25.64 | 9.75
20171.41576 | 3.159773123 | 4217 | 25.64 | 9.76
20172.76289 | 3.160759347 | 4296 | 25.64 | 9.76
20174.06918 | 3.160594977 | 4329 | 25.64 | 9.76
20175.39409 | 3.161581201 | 4362 | 25.64 | 9.76
20176.7268 | 3.158786898 | 4420 | 25.65 | 9.72
20178.00902 | 3.158293786 | 4456 | 25.64 | 9.76
20179.28318 | 3.159608752 | 4481 | 25.64 | 9.76
20180.55648 | 3.159444381 | 4531 | 25.64 | 9.76
20181.82843 | 3.158293786 | 4554 | 25.65 | 9.72
20183.19835 | 3.158129415 | 4578 | 25.64 | 9.76
20184.47767 | 3.158622527 | 4618 | 25.64 | 9.72
20185.80622 | 3.160101864 | 4636 | 25.64 | 9.76
20187.07463 | 3.160101864 | 4658 | 25.64 | 9.75
20188.41859 | 3.157636303 | 4691 | 25.64 | 9.76
20189.68687 | 3.156650078 | 4705 | 25.64 | 9.76
20190.95888 | 3.157471932 | 4716 | 25.64 | 9.76
20192.22474 | 3.158293786 | 4738 | 25.65 | 9.76
20193.49322 | 3.157965044 | 4759 | 25.64 | 9.76
20194.82295 | 3.156814449 | 4770 | 25.64 | 9.76
20196.19816 | 3.154677629 | 4792 | 25.64 | 9.76
20197.53663 | 3.157471932 | 4806 | 25.64 | 9.76
20198.81272 | 3.158129415 | 4814 | 25.64 | 9.72
20200.18693 | 3.157965044 | 4835 | 25.64 | 9.76
20201.5214 | 3.155992595 | 4850 | 25.64 | 9.76
20202.79504 | 3.155992595 | 4857 | 25.64 | 9.76
20204.13653 | 3.155663854 | 4879 | 25.64 | 9.76
20205.45573 | 3.15714319 | 4889 | 25.64 | 9.76
20206.81532 | 3.157800673 | 4908 | 25.64 | 9.76
20208.18748 | 3.154184517 | 4918 | 25.64 | 9.76
20209.50754 | 3.155663854 | 4922 | 25.64 | 9.76
20210.84865 | 3.157636303 | 4936 | 25.64 | 9.72
20212.19899 | 3.158951269 | 4940 | 25.64 | 9.76
20213.61531 | 3.157471932 | 4947 | 25.64 | 9.76
20214.89176 | 3.156156966 | 4955 | 25.64 | 9.76
20216.17929 | 3.157307561 | 4958 | 25.64 | 9.76
20217.5045 | 3.158458157 | 4976 | 25.64 | 9.76
20218.7701 | 3.156321337 | 4983 | 25.64 | 9.76
20220.04101 | 3.15714319 | 4987 | 25.64 | 9.76
20221.39651 | 3.156321337 | 5002 | 25.64 | 9.75
20222.73842 | 3.158622527 | 5012 | 25.64 | 9.76
20224.01607 | 3.157800673 | 5020 | 25.64 | 9.75
20225.29774 | 3.158293786 | 5027 | 25.64 | 9.76
20226.57785 | 3.158129415 | 5034 | 25.64 | 9.76
20227.86002 | 3.156485707 | 5030 | 25.64 | 9.72
20229.18186 | 3.157307561 | 5049 | 25.64 | 9.76
20230.5019 | 3.158786898 | 5052 | 25.64 | 9.76
20231.86875 | 3.156814449 | 5056 | 25.64 | 9.76
20233.17483 | 3.156321337 | 5059 | 25.64 | 9.76
20234.52732 | 3.15714319 | 5063 | 25.64 | 9.75
20235.85165 | 3.156156966 | 5067 | 25.64 | 9.76
20237.1271 | 3.159608752 | 5070 | 25.64 | 9.76
20238.48343 | 3.156814449 | 5074 | 25.64 | 9.76
20239.87524 | 3.154677629 | 5081 | 25.64 | 9.76
20241.16698 | 3.155335112 | 5085 | 25.64 | 9.76
20242.44594 | 3.156814449 | 5088 | 25.64 | 9.76
20243.80113 | 3.158458157 | 5099 | 25.64 | 9.76
20245.16444 | 3.156814449 | 5099 | 25.64 | 9.76
20246.44574 | 3.158458157 | 5106 | 25.64 | 9.76
20247.70999 | 3.15697882 | 5114 | 25.64 | 9.76
20249.0205 | 3.158622527 | 5121 | 25.64 | 9.76
20250.34552 | 3.158458157 | 5121 | 25.64 | 9.76
20251.60777 | 3.157965044 | 5128 | 25.64 | 9.76
20252.93129 | 3.156485707 | 5132 | 25.64 | 9.76
20254.25443 | 3.156814449 | 5132 | 25.64 | 9.76
20255.57483 | 3.158622527 | 5128 | 25.64 | 9.76
20256.86288 | 3.157965044 | 5132 | 25.64 | 9.76
20258.21766 | 3.155828224 | 5132 | 25.64 | 9.76
20259.53839 | 3.157307561 | 5135 | 25.64 | 9.76
20260.86589 | 3.158622527 | 5139 | 25.64 | 9.76
20262.24769 | 3.159608752 | 5139 | 25.64 | 9.76
20263.55525 | 3.15697882 | 5143 | 25.64 | 9.76
20264.82106 | 3.155992595 | 5143 | 25.64 | 9.76
20266.138 | 3.157965044 | 5150 | 25.64 | 9.76
20267.44092 | 3.158951269 | 5153 | 25.64 | 9.76
20268.70855 | 3.157965044 | 5150 | 25.64 | 9.76
20270.03217 | 3.15714319 | 5161 | 25.64 | 9.76
20271.33673 | 3.15697882 | 5164 | 25.64 | 9.76
20272.67695 | 3.15911564 | 5164 | 25.64 | 9.76
20274.01003 | 3.160266235 | 5165 | 25.65 | 9.76
20275.3445 | 3.159444381 | 5165 | 25.65 | 9.76
20276.69093 | 3.158293786 | 5172 | 25.65 | 9.76
20277.99737 | 3.156814449 | 5172 | 25.65 | 9.76
20279.2862 | 3.157965044 | 5182 | 25.64 | 9.76
20280.60412 | 3.159444381 | 5179 | 25.65 | 9.76
20281.96289 | 3.157471932 | 5186 | 25.64 | 9.76
20283.29733 | 3.157800673 | 5190 | 25.64 | 9.76
20284.61728 | 3.15697882 | 5183 | 25.65 | 9.76
20285.95311 | 3.157636303 | 5190 | 25.65 | 9.76
20287.27537 | 3.159773123 | 5193 | 25.64 | 9.76
20288.56967 | 3.158458157 | 5194 | 25.65 | 9.76
20289.82879 | 3.156814449 | 5197 | 25.64 | 9.76
20291.10661 | 3.158293786 | 5197 | 25.65 | 9.76
20292.40586 | 3.159608752 | 5194 | 25.65 | 9.76
20293.75171 | 3.160923718 | 5190 | 25.65 | 9.76
20295.01757 | 3.15928001 | 5197 | 25.65 | 9.76
20296.3664 | 3.157307561 | 5204 | 25.64 | 9.76
20297.72286 | 3.159608752 | 5204 | 25.64 | 9.76
20299.04817 | 3.159773123 | 5205 | 25.65 | 9.76
20300.39123 | 3.158129415 | 5208 | 25.64 | 9.76
20301.77566 | 3.156650078 | 5201 | 25.65 | 9.8
20303.09763 | 3.158129415 | 5205 | 25.65 | 9.76
20304.36797 | 3.158129415 | 5205 | 25.65 | 9.76
20305.71525 | 3.160923718 | 5208 | 25.65 | 9.76
20307.01459 | 3.159608752 | 5212 | 25.65 | 9.76
20308.36021 | 3.158293786 | 5215 | 25.65 | 9.8
20309.68445 | 3.158786898 | 5219 | 25.65 | 9.8
20310.95643 | 3.162074314 | 5223 | 25.65 | 9.8
20312.27856 | 3.158951269 | 5226 | 25.65 | 9.8
20313.61935 | 3.159773123 | 5230 | 25.65 | 9.8
20314.9305 | 3.15714319 | 5233 | 25.65 | 9.76
20316.27556 | 3.158951269 | 5237 | 25.65 | 9.76
20317.59174 | 3.160101864 | 5237 | 25.65 | 9.8
20318.91613 | 3.160759347 | 5240 | 25.64 | 9.8
20320.26073 | 3.15928001 | 5241 | 25.65 | 9.8
20321.58225 | 3.158786898 | 5248 | 25.65 | 9.8
20322.85417 | 3.16141683 | 5244 | 25.65 | 9.8
20324.15819 | 3.16125246 | 5252 | 25.65 | 9.8
20325.54531 | 3.161088089 | 5248 | 25.65 | 9.8
20326.88714 | 3.158129415 | 5248 | 25.65 | 9.8
20328.21127 | 3.158951269 | 5252 | 25.65 | 9.8
20329.4918 | 3.159937493 | 5255 | 25.65 | 9.8
20330.77072 | 3.160266235 | 5255 | 25.65 | 9.8
20332.10652 | 3.160266235 | 5255 | 25.65 | 9.8
20333.43092 | 3.15928001 | 5259 | 25.65 | 9.8
20334.69782 | 3.159608752 | 5259 | 25.65 | 9.8
20336.01942 | 3.163718021 | 5262 | 25.65 | 9.8
20337.37032 | 3.160923718 | 5262 | 25.65 | 9.8
20338.71302 | 3.160759347 | 5266 | 25.65 | 9.8
20340.06506 | 3.159773123 | 5266 | 25.65 | 9.8
20341.37973 | 3.161088089 | 5266 | 25.65 | 9.8
20342.72156 | 3.161745572 | 5266 | 25.65 | 9.8
20344.12587 | 3.161745572 | 5270 | 25.65 | 9.8
20345.47797 | 3.159608752 | 5273 | 25.65 | 9.8
20346.76037 | 3.160594977 | 5270 | 25.65 | 9.8
20348.08514 | 3.159608752 | 5273 | 25.65 | 9.8
20349.42925 | 3.16125246 | 5270 | 25.65 | 9.8
20350.76045 | 3.160594977 | 5280 | 25.65 | 9.8
20352.03468 | 3.159444381 | 5284 | 25.65 | 9.8
20353.30011 | 3.16125246 | 5284 | 25.65 | 9.8
20354.65567 | 3.161745572 | 5291 | 25.65 | 9.8
20355.9853 | 3.163224909 | 5291 | 25.65 | 9.8
20357.27356 | 3.160101864 | 5288 | 25.65 | 9.8
20358.59567 | 3.159937493 | 5291 | 25.65 | 9.8
20359.91789 | 3.161088089 | 5291 | 25.65 | 9.8
20361.25479 | 3.163224909 | 5295 | 25.65 | 9.8
20362.53343 | 3.160759347 | 5302 | 25.65 | 9.8
20363.90917 | 3.162403055 | 5299 | 25.65 | 9.8
20365.16862 | 3.160266235 | 5302 | 25.65 | 9.8
20366.52309 | 3.162074314 | 5306 | 25.65 | 9.8
20367.84411 | 3.162567426 | 5302 | 25.65 | 9.8
20369.23815 | 3.162403055 | 5302 | 25.65 | 9.8
20370.50995 | 3.159773123 | 5306 | 25.65 | 9.8
20371.79555 | 3.160594977 | 5309 | 25.65 | 9.8
20373.13495 | 3.161088089 | 5309 | 25.65 | 9.8
20374.45782 | 3.162567426 | 5309 | 25.65 | 9.8
20375.72692 | 3.163224909 | 5309 | 25.65 | 9.8
20377.04985 | 3.159773123 | 5313 | 25.65 | 9.8
20378.35486 | 3.16125246 | 5313 | 25.65 | 9.8
20379.62249 | 3.163224909 | 5313 | 25.65 | 9.8
20380.91708 | 3.164539875 | 5320 | 25.65 | 9.8
20382.22366 | 3.163553651 | 5317 | 25.65 | 9.8
20383.47929 | 3.15928001 | 5320 | 25.65 | 9.8
20384.81061 | 3.160594977 | 5320 | 25.65 | 9.8
20386.15073 | 3.163718021 | 5324 | 25.65 | 9.8
20387.47733 | 3.163224909 | 5324 | 25.65 | 9.8
20388.74738 | 3.163060538 | 5327 | 25.65 | 9.8
20390.07908 | 3.161745572 | 5327 | 25.65 | 9.8
20391.3469 | 3.161909943 | 5327 | 25.65 | 9.8
20392.66731 | 3.163882392 | 5331 | 25.65 | 9.8
20393.97733 | 3.161909943 | 5335 | 25.65 | 9.8
20667.87833 | 3.154513258 | 233 | 25.65 | 9.8
20669.28295 | 3.188538014 | 229 | 25.65 | 9.8
20670.60229 | 3.205961327 | 226 | 25.66 | 9.8
20671.923 | 3.223220273 | 226 | 25.66 | 9.8
20673.24778 | 3.233575643 | 226 | 25.66 | 9.8
20674.51 | 3.242122934 | 233 | 25.66 | 9.8
20675.80946 | 3.24804029 | 251 | 25.66 | 9.8
20677.16586 | 3.249355259 | 269 | 25.66 | 9.8
20678.56444 | 3.246725322 | 309 | 25.66 | 9.8
20679.9253 | 3.243766644 | 331 | 25.66 | 9.8
20681.19217 | 3.243931015 | 352 | 25.66 | 9.8
20682.48218 | 3.239821741 | 410 | 25.66 | 9.8
20683.8082 | 3.237849289 | 443 | 25.66 | 9.8
20685.08164 | 3.235383724 | 479 | 25.66 | 9.8
20686.35644 | 3.230616966 | 551 | 25.66 | 9.8
20687.63337 | 3.227165176 | 595 | 25.66 | 9.8
20688.92005 | 3.226343321 | 642 | 25.66 | 9.8
20690.23531 | 3.221905306 | 739 | 25.66 | 9.8
20691.4997 | 3.221412193 | 786 | 25.66 | 9.8
20692.82484 | 3.217138549 | 833 | 25.66 | 9.8
20694.14833 | 3.215001727 | 938 | 25.66 | 9.8
20695.47389 | 3.213029276 | 989 | 25.66 | 9.8
20696.73991 | 3.208098148 | 1050 | 25.66 | 9.8
20698.05871 | 3.205468214 | 1166 | 25.66 | 9.8
20699.33267 | 3.203660134 | 1224 | 25.66 | 9.8
20700.6875 | 3.200043975 | 1285 | 25.66 | 9.8
20702.01639 | 3.198729008 | 1412 | 25.66 | 9.8
20703.33159 | 3.195934703 | 1473 | 25.66 | 9.8
20704.67169 | 3.194619736 | 1535 | 25.66 | 9.8
20705.95404 | 3.191661061 | 1665 | 25.66 | 9.8
20707.22001 | 3.190181723 | 1734 | 25.66 | 9.8
20708.5461 | 3.188209273 | 1802 | 25.66 | 9.8
20709.86743 | 3.186401193 | 1940 | 25.66 | 9.8
20711.13776 | 3.184921856 | 2008 | 25.66 | 9.8
20712.4547 | 3.184428743 | 2077 | 25.66 | 9.8
20713.80206 | 3.183278147 | 2215 | 25.66 | 9.8
20715.13719 | 3.17982636 | 2286 | 25.65 | 9.8
20716.49408 | 3.180155102 | 2424 | 25.66 | 9.8
20717.81457 | 3.176867685 | 2497 | 25.66 | 9.8
20719.13993 | 3.176538944 | 2569 | 25.66 | 9.8
20720.47808 | 3.174566494 | 2710 | 25.66 | 9.8
20721.81934 | 3.174566494 | 2782 | 25.66 | 9.8
20723.13224 | 3.173251527 | 2855 | 25.66 | 9.8
20724.43754 | 3.171936561 | 3003 | 25.66 | 9.8
20725.70276 | 3.173251527 | 3075 | 25.66 | 9.8
20727.03552 | 3.171279078 | 3151 | 25.66 | 9.8
20728.36293 | 3.171114707 | 3303 | 25.66 | 9.8
20729.63965 | 3.168813516 | 3375 | 25.66 | 9.8
20730.95023 | 3.169142257 | 3455 | 25.66 | 9.8
20732.30649 | 3.166841066 | 3599 | 25.66 | 9.8
20733.6374 | 3.166512325 | 3668 | 25.66 | 9.8
20734.97227 | 3.165690471 | 3798 | 25.66 | 9.8
20736.29994 | 3.166347954 | 3856 | 25.66 | 9.8
20737.6162 | 3.165854842 | 3910 | 25.66 | 9.8
20738.94375 | 3.164539875 | 4015 | 25.66 | 9.8
20740.27799 | 3.163882392 | 4070 | 25.66 | 9.8
20741.55468 | 3.16338928 | 4117 | 25.66 | 9.8
20742.86432 | 3.164704246 | 4203 | 25.66 | 9.8
20744.25848 | 3.164211134 | 4243 | 25.66 | 9.8
20745.56643 | 3.163553651 | 4283 | 25.66 | 9.8
20746.84966 | 3.162403055 | 4355 | 25.66 | 9.8
20748.2283 | 3.160594977 | 4384 | 25.66 | 9.8
20749.57228 | 3.162567426 | 4442 | 25.66 | 9.8
20750.91132 | 3.162403055 | 4475 | 25.66 | 9.8
20752.22348 | 3.162567426 | 4503 | 25.66 | 9.8
20753.4947 | 3.159608752 | 4561 | 25.66 | 9.8
20754.78093 | 3.158951269 | 4579 | 25.66 | 9.8
20756.11032 | 3.162074314 | 4601 | 25.66 | 9.8
20757.38228 | 3.162238684 | 4641 | 25.66 | 9.8
20758.65386 | 3.16141683 | 4666 | 25.66 | 9.8
20760.00083 | 3.160266235 | 4684 | 25.66 | 9.8
20761.35871 | 3.160101864 | 4717 | 25.66 | 9.8
20762.70255 | 3.160266235 | 4731 | 25.66 | 9.76
20763.97917 | 3.159937493 | 4749 | 25.66 | 9.76
20765.32387 | 3.159608752 | 4775 | 25.66 | 9.76
20766.59921 | 3.158951269 | 4789 | 25.66 | 9.76
20768.03569 | 3.159444381 | 4811 | 25.66 | 9.76
20769.3875 | 3.159937493 | 4825 | 25.66 | 9.76
20770.71845 | 3.159773123 | 4836 | 25.66 | 9.76
20771.97266 | 3.158786898 | 4854 | 25.66 | 9.76
20773.27064 | 3.157800673 | 4869 | 25.66 | 9.76
20774.53447 | 3.159444381 | 4876 | 25.66 | 9.76
20775.88793 | 3.160430606 | 4890 | 25.66 | 9.76
20777.15188 | 3.15928001 | 4901 | 25.66 | 9.76
20778.4795 | 3.160430606 | 4916 | 25.66 | 9.76
20779.75907 | 3.157636303 | 4930 | 25.66 | 9.76
20781.07008 | 3.160266235 | 4941 | 25.66 | 9.72
20782.39659 | 3.158622527 | 4951 | 25.65 | 9.72
20783.70808 | 3.160101864 | 4966 | 25.66 | 9.72
20785.08031 | 3.15714319 | 4970 | 25.66 | 9.76
20786.4057 | 3.15911564 | 4981 | 25.66 | 9.72
20787.67011 | 3.160430606 | 4992 | 25.66 | 9.72
20788.99134 | 3.158951269 | 4995 | 25.66 | 9.72
20790.29167 | 3.155828224 | 5006 | 25.65 | 9.72
20791.55306 | 3.158293786 | 5013 | 25.65 | 9.72
20792.89329 | 3.157965044 | 5020 | 25.65 | 9.72
20794.15596 | 3.157800673 | 5027 | 25.65 | 9.72
20795.42007 | 3.159773123 | 5038 | 25.65 | 9.72
20796.68186 | 3.160266235 | 5045 | 25.65 | 9.72
20797.94942 | 3.15714319 | 5049 | 25.65 | 9.72
20799.27136 | 3.157965044 | 5050 | 25.66 | 9.72
20800.59211 | 3.158786898 | 5056 | 25.65 | 9.72
20801.86449 | 3.160430606 | 5060 | 25.65 | 9.72
20803.12321 | 3.158951269 | 5067 | 25.65 | 9.72
20804.38462 | 3.158129415 | 5071 | 25.65 | 9.72
20805.71677 | 3.158951269 | 5074 | 25.65 | 9.72
20807.04141 | 3.160923718 | 5085 | 25.65 | 9.72
20808.37364 | 3.15911564 | 5092 | 25.65 | 9.72
20809.69094 | 3.15928001 | 5092 | 25.65 | 9.72
20811.02031 | 3.158951269 | 5096 | 25.65 | 9.72
20812.33264 | 3.15714319 | 5096 | 25.65 | 9.72
20813.59897 | 3.16141683 | 5100 | 25.65 | 9.72
20814.92497 | 3.159608752 | 5111 | 25.65 | 9.72
20816.25261 | 3.158458157 | 5111 | 25.65 | 9.72
20817.66368 | 3.156814449 | 5118 | 25.65 | 9.72
20818.93604 | 3.160759347 | 5124 | 25.64 | 9.72
20820.2582 | 3.160266235 | 5125 | 25.65 | 9.72
20821.5563 | 3.158293786 | 5129 | 25.65 | 9.72
20822.86768 | 3.157471932 | 5139 | 25.64 | 9.72
20824.2063 | 3.158129415 | 5136 | 25.65 | 9.72
20825.46855 | 3.160594977 | 5143 | 25.65 | 9.72
20826.73263 | 3.160923718 | 5150 | 25.64 | 9.72
20828.00247 | 3.15911564 | 5146 | 25.64 | 9.72
20829.3463 | 3.157307561 | 5158 | 25.65 | 9.72
20830.67745 | 3.160266235 | 5161 | 25.65 | 9.72
20831.97795 | 3.161745572 | 5164 | 25.64 | 9.72
20833.35389 | 3.159444381 | 5172 | 25.64 | 9.72
20834.63596 | 3.160266235 | 5175 | 25.64 | 9.72
20835.99106 | 3.157471932 | 5175 | 25.64 | 9.72
20837.26428 | 3.158786898 | 5179 | 25.64 | 9.72
20838.52578 | 3.160430606 | 5182 | 25.64 | 9.72
20839.85498 | 3.16141683 | 5182 | 25.64 | 9.72
20841.21288 | 3.162896167 | 5190 | 25.64 | 9.72
20842.53109 | 3.162238684 | 5186 | 25.64 | 9.72
20843.93127 | 3.160594977 | 5197 | 25.64 | 9.72
20845.24116 | 3.161909943 | 5204 | 25.63 | 9.72
20846.58296 | 3.162074314 | 5204 | 25.64 | 9.72
20847.9023 | 3.15928001 | 5218 | 25.63 | 9.72
20849.23377 | 3.160759347 | 5215 | 25.64 | 9.72
20850.5716 | 3.161909943 | 5222 | 25.63 | 9.72
20851.91093 | 3.161088089 | 5225 | 25.63 | 9.72
20853.18009 | 3.16141683 | 5229 | 25.63 | 9.72
20854.44773 | 3.160101864 | 5232 | 25.63 | 9.72
20855.72357 | 3.162896167 | 5236 | 25.63 | 9.72
20857.04609 | 3.162731797 | 5239 | 25.61 | 9.72
20858.37378 | 3.162403055 | 5250 | 25.61 | 9.72
20859.64579 | 3.160266235 | 5251 | 25.63 | 9.72
20860.99919 | 3.15911564 | 5258 | 25.63 | 9.72
20862.26017 | 3.16125246 | 5258 | 25.63 | 9.72
20863.52244 | 3.162731797 | 5261 | 25.63 | 9.72
20864.89792 | 3.163224909 | 5265 | 25.61 | 9.72
20866.20446 | 3.159444381 | 5268 | 25.61 | 9.72
20867.46766 | 3.160101864 | 5265 | 25.61 | 9.72
20868.73764 | 3.160923718 | 5272 | 25.61 | 9.72
20870.08502 | 3.162403055 | 5268 | 25.61 | 9.72
20871.42133 | 3.162403055 | 5272 | 25.61 | 9.72
20872.69436 | 3.160430606 | 5272 | 25.61 | 9.72
20874.08948 | 3.16141683 | 5279 | 25.61 | 9.72
20875.39079 | 3.160923718 | 5279 | 25.61 | 9.72
20876.72871 | 3.162731797 | 5286 | 25.6 | 9.72
20878.06349 | 3.162238684 | 5286 | 25.61 | 9.72
20879.3311 | 3.160101864 | 5297 | 25.6 | 9.68
20880.6841 | 3.161088089 | 5293 | 25.6 | 9.68
20882.03198 | 3.162731797 | 5300 | 25.6 | 9.72
20883.31831 | 3.16338928 | 5300 | 25.6 | 9.68
20884.59271 | 3.161088089 | 5300 | 25.6 | 9.68
20885.93342 | 3.16141683 | 5307 | 25.59 | 9.68
20887.28183 | 3.160759347 | 5303 | 25.59 | 9.68
20888.55277 | 3.16338928 | 5304 | 25.6 | 9.68
20889.90863 | 3.162567426 | 5311 | 25.59 | 9.68
20891.19458 | 3.160430606 | 5311 | 25.59 | 9.68
20892.46158 | 3.162567426 | 5314 | 25.59 | 9.68
20893.81015 | 3.162896167 | 5314 | 25.59 | 9.72
20895.17496 | 3.165032988 | 5321 | 25.59 | 9.68
20896.46573 | 3.163718021 | 5321 | 25.59 | 9.68
20897.811 | 3.16125246 | 5328 | 25.58 | 9.68
20899.13681 | 3.162074314 | 5328 | 25.58 | 9.72
20900.50443 | 3.163224909 | 5328 | 25.58 | 9.68
20901.85561 | 3.163224909 | 5332 | 25.58 | 9.68
20903.26699 | 3.162731797 | 5332 | 25.58 | 9.68
20904.59797 | 3.166019212 | 5332 | 25.58 | 9.68
20905.93655 | 3.162896167 | 5332 | 25.58 | 9.68
20907.20413 | 3.165032988 | 5332 | 25.58 | 9.68
20908.55498 | 3.164375504 | 5335 | 25.57 | 9.68
20909.94695 | 3.161088089 | 5339 | 25.57 | 9.68
20911.21545 | 3.162238684 | 5342 | 25.56 | 9.68
20912.60949 | 3.166183583 | 5339 | 25.57 | 9.68
20913.9583 | 3.16338928 | 5342 | 25.57 | 9.68
20915.21231 | 3.162403055 | 5349 | 25.56 | 9.68
20916.53245 | 3.161909943 | 5342 | 25.56 | 9.68
20917.85508 | 3.162074314 | 5342 | 25.56 | 9.68
20919.17596 | 3.164868617 | 5342 | 25.56 | 9.68
20920.49384 | 3.164539875 | 5345 | 25.56 | 9.68
20921.81671 | 3.163224909 | 5345 | 25.56 | 9.68
20923.08851 | 3.162567426 | 5352 | 25.56 | 9.68
20924.3996 | 3.162567426 | 5349 | 25.56 | 9.68
20925.66215 | 3.164704246 | 5359 | 25.55 | 9.68
20926.94518 | 3.166347954 | 5356 | 25.55 | 9.68
20928.28487 | 3.163718021 | 5363 | 25.55 | 9.68
20929.54722 | 3.162074314 | 5363 | 25.55 | 9.68
20930.85824 | 3.161909943 | 5363 | 25.55 | 9.68
20932.18659 | 3.164375504 | 5363 | 25.55 | 9.68
20933.51036 | 3.163882392 | 5362 | 25.54 | 9.68
20934.84006 | 3.163553651 | 5362 | 25.54 | 9.68
20936.10018 | 3.162567426 | 5356 | 25.55 | 9.68
20937.44369 | 3.16338928 | 5366 | 25.54 | 9.68
20938.70775 | 3.164868617 | 5362 | 25.54 | 9.68
20940.02563 | 3.164046763 | 5362 | 25.54 | 9.68
20941.34577 | 3.163060538 | 5359 | 25.54 | 9.68
20942.68287 | 3.164539875 | 5366 | 25.54 | 9.68
20943.94391 | 3.163224909 | 5365 | 25.53 | 9.68
20945.19517 | 3.164375504 | 5369 | 25.53 | 9.68
20946.54431 | 3.165361729 | 5369 | 25.53 | 9.68
20947.85009 | 3.16338928 | 5369 | 25.53 | 9.68
20949.20574 | 3.164211134 | 5369 | 25.53 | 9.68
20950.54016 | 3.164704246 | 5368 | 25.52 | 9.68
20951.80238 | 3.165032988 | 5368 | 25.52 | 9.68
20953.13202 | 3.164375504 | 5372 | 25.52 | 9.68
20954.45901 | 3.162731797 | 5372 | 25.52 | 9.68
20955.79836 | 3.164704246 | 5372 | 25.52 | 9.68
20957.13121 | 3.164704246 | 5376 | 25.52 | 9.68
20958.4577 | 3.166512325 | 5379 | 25.52 | 9.68
20959.73723 | 3.162896167 | 5379 | 25.52 | 9.68
20961.00994 | 3.164211134 | 5382 | 25.51 | 9.68
20962.33298 | 3.166347954 | 5379 | 25.51 | 9.68
20963.67374 | 3.166347954 | 5386 | 25.5 | 9.68
20965.05299 | 3.166019212 | 5386 | 25.5 | 9.68
20966.36215 | 3.162896167 | 5386 | 25.5 | 9.68
20967.75851 | 3.164211134 | 5386 | 25.5 | 9.68
21241.39392 | 3.165032988 | 277 | 25 | 9.65
21242.90701 | 3.200701458 | 277 | 25 | 9.65
21244.24173 | 3.217960403 | 280 | 24.99 | 9.65
21245.52209 | 3.234233127 | 283 | 24.99 | 9.65
21246.84376 | 3.250341485 | 287 | 24.99 | 9.65
21248.1273 | 3.257245068 | 294 | 24.99 | 9.65
21249.50793 | 3.262833683 | 319 | 24.98 | 9.65
21250.89538 | 3.262833683 | 333 | 24.98 | 9.65
21252.22204 | 3.264806136 | 348 | 24.98 | 9.65
21253.59256 | 3.259710633 | 388 | 24.98 | 9.65
21254.93834 | 3.259381891 | 409 | 24.98 | 9.65
21256.30356 | 3.253300163 | 470 | 24.97 | 9.65
21257.64699 | 3.253957647 | 499 | 24.97 | 9.65
21258.99706 | 3.249684001 | 535 | 24.97 | 9.65
21260.31308 | 3.245081612 | 614 | 24.96 | 9.65
21261.67897 | 3.242944789 | 654 | 24.97 | 9.65
21263.09625 | 3.239164257 | 744 | 24.96 | 9.65
21264.45432 | 3.236698692 | 788 | 24.96 | 9.65
21265.77105 | 3.232589418 | 841 | 24.95 | 9.65
21267.11923 | 3.22963074 | 939 | 24.95 | 9.65
21268.39584 | 3.226836434 | 989 | 24.95 | 9.65
21269.77628 | 3.224206499 | 1040 | 24.95 | 9.65
21271.06065 | 3.222562789 | 1161 | 24.93 | 9.65
21272.41069 | 3.218289145 | 1223 | 24.93 | 9.65
21273.68632 | 3.214837356 | 1281 | 24.93 | 9.65
21274.99006 | 3.210728083 | 1403 | 24.92 | 9.64
21276.26315 | 3.210070599 | 1465 | 24.92 | 9.64
21277.53799 | 3.210399341 | 1523 | 24.93 | 9.65
21278.85893 | 3.206783181 | 1653 | 24.92 | 9.64
21280.19974 | 3.204481989 | 1718 | 24.92 | 9.64
21281.57051 | 3.199550862 | 1848 | 24.92 | 9.64
21282.97011 | 3.198564637 | 1909 | 24.92 | 9.64
21284.17779 | 3.196099074 | 1984 | 24.91 | 9.64
21285.46136 | 3.196756557 | 2118 | 24.91 | 9.64
21286.68154 | 3.196099074 | 2183 | 24.91 | 9.64
21287.90552 | 3.193797882 | 2248 | 24.91 | 9.64
21289.10745 | 3.194126623 | 2317 | 24.91 | 9.64
21290.34112 | 3.193140398 | 2457 | 24.9 | 9.64
21291.55706 | 3.190674835 | 2526 | 24.9 | 9.64
21292.78135 | 3.189031127 | 2595 | 24.9 | 9.64
21294.01988 | 3.186729935 | 2667 | 24.9 | 9.64
21295.24575 | 3.188702385 | 2815 | 24.89 | 9.64
21296.44681 | 3.18771616 | 2891 | 24.89 | 9.64
21297.63586 | 3.186894306 | 2963 | 24.89 | 9.64
21298.85889 | 3.184921856 | 3035 | 24.89 | 9.64
21300.10094 | 3.181470068 | 3186 | 24.87 | 9.64
21301.29521 | 3.182785035 | 3259 | 24.87 | 9.64
21302.52871 | 3.183606889 | 3331 | 24.87 | 9.64
21303.72591 | 3.183442518 | 3403 | 24.87 | 9.68
21304.97904 | 3.18179881 | 3551 | 24.86 | 9.68
21306.20592 | 3.180976956 | 3620 | 24.86 | 9.68
21307.40128 | 3.180812585 | 3681 | 24.86 | 9.68
21308.62772 | 3.178018281 | 3746 | 24.86 | 9.68
21309.8567 | 3.179497618 | 3862 | 24.86 | 9.68
21311.087 | 3.179168877 | 3916 | 24.86 | 9.68
21312.31377 | 3.176210202 | 3970 | 24.86 | 9.68
21313.51056 | 3.176867685 | 4024 | 24.85 | 9.64
21314.74206 | 3.179333248 | 4125 | 24.85 | 9.68
21315.95585 | 3.17785391 | 4169 | 24.85 | 9.68
21317.14984 | 3.176538944 | 4215 | 24.84 | 9.68
21318.38814 | 3.175059606 | 4251 | 24.84 | 9.64
21319.61575 | 3.176538944 | 4331 | 24.84 | 9.64
21320.84404 | 3.17571709 | 4367 | 24.84 | 9.68
21322.08382 | 3.17571709 | 4399 | 24.84 | 9.68
21323.27695 | 3.175223977 | 4435 | 24.83 | 9.68
21324.50534 | 3.173909011 | 4496 | 24.83 | 9.68
21325.74108 | 3.175223977 | 4521 | 24.83 | 9.68
21326.96791 | 3.173909011 | 4550 | 24.83 | 9.68
21328.20117 | 3.174895235 | 4576 | 24.83 | 9.68
21329.4298 | 3.174895235 | 4618 | 24.82 | 9.68
21330.66162 | 3.172758415 | 4640 | 24.82 | 9.68
21331.84291 | 3.172265303 | 4662 | 24.82 | 9.68
21333.04327 | 3.17374464 | 4680 | 24.82 | 9.68
21334.25336 | 3.173580269 | 4712 | 24.81 | 9.68
21335.48758 | 3.17177219 | 4730 | 24.81 | 9.68
21336.70163 | 3.171279078 | 4744 | 24.81 | 9.68
21337.88548 | 3.170457224 | 4762 | 24.81 | 9.68
21339.13212 | 3.172265303 | 4794 | 24.8 | 9.68
21340.31483 | 3.174895235 | 4808 | 24.8 | 9.68
21341.49931 | 3.172429673 | 4827 | 24.8 | 9.68
21342.70565 | 3.170785965 | 4837 | 24.8 | 9.68
21343.89575 | 3.170128482 | 4848 | 24.8 | 9.68
21345.10982 | 3.17177219 | 4870 | 24.8 | 9.68
21346.2895 | 3.173087157 | 4887 | 24.79 | 9.68
21347.47467 | 3.172922786 | 4894 | 24.79 | 9.68
21348.6569 | 3.16963537 | 4909 | 24.79 | 9.68
21349.87762 | 3.169470999 | 4927 | 24.79 | 9.68
21351.10243 | 3.170621595 | 4934 | 24.79 | 9.68
21352.31896 | 3.171114707 | 4941 | 24.79 | 9.68
21353.53814 | 3.171936561 | 4952 | 24.78 | 9.68
21354.75568 | 3.171607819 | 4966 | 24.78 | 9.68
21355.98223 | 3.169306628 | 4977 | 24.78 | 9.68
21357.2097 | 3.168156033 | 4980 | 24.78 | 9.68
21358.42659 | 3.170785965 | 4994 | 24.77 | 9.68
21359.63579 | 3.172594044 | 5005 | 24.77 | 9.68
21360.84814 | 3.170457224 | 5009 | 24.77 | 9.68
21362.07936 | 3.168977887 | 5012 | 24.77 | 9.68
21363.3005 | 3.16963537 | 5019 | 24.77 | 9.68
21364.52132 | 3.17177219 | 5030 | 24.77 | 9.68
21365.73982 | 3.171114707 | 5041 | 24.77 | 9.68
21366.95932 | 3.16963537 | 5045 | 24.77 | 9.68
21368.13986 | 3.171936561 | 5048 | 24.77 | 9.68
21369.39403 | 3.169306628 | 5069 | 24.76 | 9.68
21370.61799 | 3.17177219 | 5069 | 24.76 | 9.68
21371.79939 | 3.17177219 | 5073 | 24.76 | 9.68
21373.00435 | 3.17177219 | 5080 | 24.76 | 9.68
21374.27105 | 3.168320403 | 5087 | 24.76 | 9.68
21375.45833 | 3.168649145 | 5094 | 24.75 | 9.68
21376.67809 | 3.17177219 | 5097 | 24.75 | 9.68
21377.85939 | 3.172758415 | 5105 | 24.75 | 9.68
21379.15225 | 3.171443449 | 5105 | 24.75 | 9.68
21380.37427 | 3.170457224 | 5115 | 24.74 | 9.68
21381.60416 | 3.16963537 | 5116 | 24.75 | 9.68
21382.83504 | 3.172922786 | 5126 | 24.74 | 9.66
21384.06227 | 3.172758415 | 5133 | 24.74 | 9.66
21385.28668 | 3.172429673 | 5136 | 24.72 | 9.66
21386.4723 | 3.170950336 | 5139 | 24.72 | 9.66
21387.67141 | 3.166841066 | 5143 | 24.72 | 9.66
21388.9057 | 3.170785965 | 5147 | 24.72 | 9.66
21390.14494 | 3.172594044 | 5147 | 24.72 | 9.66
21391.33695 | 3.171936561 | 5153 | 24.71 | 9.66
21392.56872 | 3.170457224 | 5157 | 24.71 | 9.66
21393.78639 | 3.169964111 | 5160 | 24.71 | 9.66
21395.01377 | 3.16963537 | 5167 | 24.71 | 9.66
21396.24472 | 3.172594044 | 5167 | 24.71 | 9.66
21397.47452 | 3.173087157 | 5174 | 24.7 | 9.66
21398.70364 | 3.16963537 | 5178 | 24.7 | 9.66
21399.89572 | 3.171114707 | 5181 | 24.7 | 9.66
21401.08507 | 3.171607819 | 5184 | 24.69 | 9.66
21402.30393 | 3.172429673 | 5191 | 24.69 | 9.66
21403.54106 | 3.172100932 | 5195 | 24.69 | 9.66
21404.72766 | 3.170785965 | 5195 | 24.69 | 9.66
21405.92873 | 3.170457224 | 5202 | 24.69 | 9.66
21407.15284 | 3.168320403 | 5206 | 24.69 | 9.66
21408.42076 | 3.172429673 | 5212 | 24.68 | 9.66
21409.61432 | 3.173909011 | 5213 | 24.69 | 9.66
21410.79805 | 3.170950336 | 5219 | 24.68 | 9.66
21412.02004 | 3.170128482 | 5216 | 24.68 | 9.66
21413.30074 | 3.170292853 | 5219 | 24.68 | 9.66
21414.48865 | 3.173251527 | 5219 | 24.68 | 9.66
21415.67565 | 3.172594044 | 5222 | 24.67 | 9.66
21416.89755 | 3.173087157 | 5226 | 24.67 | 9.66
21418.17858 | 3.170950336 | 5226 | 24.67 | 9.66
21419.40453 | 3.170292853 | 5232 | 24.66 | 9.66
21420.6292 | 3.172594044 | 5239 | 24.66 | 9.66
21421.82975 | 3.173251527 | 5237 | 24.67 | 9.66
21423.05512 | 3.171114707 | 5239 | 24.66 | 9.66
21424.24101 | 3.172265303 | 5243 | 24.66 | 9.66
21425.48237 | 3.172922786 | 5243 | 24.66 | 9.66
21426.66782 | 3.174730865 | 5247 | 24.66 | 9.66
21427.93323 | 3.17374464 | 5246 | 24.65 | 9.66
21429.16916 | 3.173909011 | 5249 | 24.65 | 9.66
21430.39732 | 3.172265303 | 5253 | 24.65 | 9.66
21431.62713 | 3.172758415 | 5257 | 24.65 | 9.66
21432.85769 | 3.174402123 | 5260 | 24.65 | 9.66
21434.08069 | 3.174566494 | 5257 | 24.65 | 9.66
21435.3004 | 3.174237752 | 5260 | 24.65 | 9.66
21436.51636 | 3.170621595 | 5267 | 24.64 | 9.66
21437.71414 | 3.171936561 | 5274 | 24.64 | 9.66
21438.94929 | 3.174566494 | 5274 | 24.64 | 9.66
21440.16155 | 3.174237752 | 5270 | 24.64 | 9.66
21441.38952 | 3.175223977 | 5274 | 24.64 | 9.62
21442.59208 | 3.175223977 | 5273 | 24.63 | 9.66
21443.82523 | 3.172429673 | 5273 | 24.63 | 9.66
21445.04166 | 3.173251527 | 5283 | 24.62 | 9.66
21446.26761 | 3.174237752 | 5280 | 24.63 | 9.62
21447.46415 | 3.173580269 | 5290 | 24.62 | 9.62
21448.69272 | 3.171936561 | 5287 | 24.62 | 9.62
21449.89482 | 3.172429673 | 5290 | 24.62 | 9.66
21451.11488 | 3.172922786 | 5294 | 24.62 | 9.62
21452.33315 | 3.174895235 | 5301 | 24.62 | 9.62
21453.55085 | 3.174730865 | 5300 | 24.61 | 9.62
21454.75304 | 3.174073381 | 5304 | 24.61 | 9.62
21455.9467 | 3.173251527 | 5304 | 24.61 | 9.62
21457.1994 | 3.174566494 | 5304 | 24.61 | 9.62
21458.42665 | 3.175388348 | 5307 | 24.6 | 9.62
21459.6256 | 3.174730865 | 5307 | 24.6 | 9.66
21460.82703 | 3.174237752 | 5307 | 24.6 | 9.62
21462.07841 | 3.172265303 | 5314 | 24.6 | 9.62
21463.29755 | 3.172922786 | 5318 | 24.6 | 9.62
21464.48815 | 3.176867685 | 5321 | 24.58 | 9.62
21465.70788 | 3.176703314 | 5317 | 24.58 | 9.62
21466.95453 | 3.17571709 | 5324 | 24.58 | 9.62
21468.14532 | 3.173415898 | 5323 | 24.57 | 9.62
21469.37914 | 3.175223977 | 5323 | 24.57 | 9.62
21470.61151 | 3.176045831 | 5321 | 24.58 | 9.62
21471.83129 | 3.176703314 | 5331 | 24.57 | 9.62
21473.01997 | 3.176045831 | 5331 | 24.57 | 9.62
21474.21426 | 3.172758415 | 5334 | 24.57 | 9.62
21475.43434 | 3.17374464 | 5338 | 24.57 | 9.62
21476.71022 | 3.175223977 | 5348 | 24.56 | 9.62
21477.91053 | 3.176374573 | 5344 | 24.56 | 9.62
21479.11464 | 3.175552719 | 5348 | 24.56 | 9.62
21480.34911 | 3.173580269 | 5344 | 24.56 | 9.62
21481.59043 | 3.173087157 | 5351 | 24.56 | 9.62
21482.81406 | 3.176374573 | 5351 | 24.56 | 9.62
21484.013 | 3.174566494 | 5351 | 24.56 | 9.62
21485.21474 | 3.175552719 | 5355 | 24.56 | 9.62
21486.46853 | 3.173251527 | 5358 | 24.55 | 9.62
21487.69017 | 3.174073381 | 5354 | 24.55 | 9.62
21488.92421 | 3.177196427 | 5358 | 24.55 | 9.62
21490.12588 | 3.17785391 | 5358 | 24.55 | 9.62
21491.35471 | 3.174402123 | 5358 | 24.55 | 9.62
21492.59079 | 3.17588146 | 5368 | 24.54 | 9.62
21493.77964 | 3.175059606 | 5364 | 24.54 | 9.62
21495.01407 | 3.175552719 | 5364 | 24.54 | 9.65
21496.25078 | 3.176867685 | 5367 | 24.53 | 9.62
21497.47497 | 3.176703314 | 5367 | 24.53 | 9.62
21498.69071 | 3.175223977 | 5367 | 24.53 | 9.62
21499.87139 | 3.173909011 | 5367 | 24.53 | 9.62
21501.10174 | 3.174566494 | 5374 | 24.53 | 9.62
21502.28503 | 3.177032056 | 5374 | 24.53 | 9.62
21503.50177 | 3.176867685 | 5374 | 24.53 | 9.62
21504.72402 | 3.176703314 | 5381 | 24.52 | 9.62
21505.98145 | 3.175552719 | 5381 | 24.52 | 9.62
21507.16357 | 3.174730865 | 5377 | 24.52 | 9.65
21508.38282 | 3.177196427 | 5377 | 24.52 | 9.65
21509.59684 | 3.177525169 | 5377 | 24.52 | 9.65
21510.85816 | 3.176045831 | 5380 | 24.51 | 9.65
21512.03563 | 3.174566494 | 5387 | 24.51 | 9.65
21513.22388 | 3.177360798 | 5383 | 24.51 | 9.65
21514.42254 | 3.17571709 | 5383 | 24.51 | 9.65
21515.62738 | 3.179004506 | 5383 | 24.51 | 9.65
21516.81167 | 3.179168877 | 5393 | 24.5 | 9.65
21517.99899 | 3.17571709 | 5390 | 24.5 | 9.65
21519.21643 | 3.176703314 | 5390 | 24.5 | 9.65
21520.43334 | 3.177525169 | 5390 | 24.5 | 9.65
21521.61866 | 3.178840135 | 5390 | 24.5 | 9.65
21522.81311 | 3.177032056 | 5390 | 24.5 | 9.65
21524.02764 | 3.176045831 | 5396 | 24.49 | 9.65
21525.21048 | 3.176538944 | 5392 | 24.49 | 9.65
21526.47919 | 3.177360798 | 5392 | 24.49 | 9.65
21527.70597 | 3.177525169 | 5396 | 24.49 | 9.65
21528.89378 | 3.179661989 | 5396 | 24.49 | 9.65
21530.08569 | 3.178018281 | 5400 | 24.49 | 9.65
21531.35328 | 3.178840135 | 5406 | 24.48 | 9.65
21532.54362 | 3.179168877 | 5402 | 24.48 | 9.65
21533.72877 | 3.179497618 | 5406 | 24.48 | 9.65
21534.9426 | 3.179661989 | 5402 | 24.48 | 9.65
21536.12713 | 3.176703314 | 5406 | 24.48 | 9.65
21537.33973 | 3.178675764 | 5409 | 24.47 | 9.65
21538.54548 | 3.179990731 | 5412 | 24.47 | 9.65
21539.76558 | 3.179497618 | 5412 | 24.47 | 9.65
21540.95052 | 3.180812585 | 5412 | 24.47 | 9.65
21814.69772 | 3.170128482 | 325 | 24.3 | 9.79
21816.19297 | 3.206125698 | 325 | 24.3 | 9.79
21817.54093 | 3.224535241 | 321 | 24.3 | 9.79
21818.87251 | 3.243273531 | 321 | 24.3 | 9.79
21820.18333 | 3.258395665 | 325 | 24.3 | 9.79
21821.46778 | 3.264313023 | 329 | 24.3 | 9.79
21822.82273 | 3.272860318 | 339 | 24.3 | 9.79
21824.21567 | 3.27318906 | 372 | 24.3 | 9.79
21825.553 | 3.269901639 | 390 | 24.3 | 9.79
21826.83485 | 3.271874091 | 408 | 24.3 | 9.79
21828.11282 | 3.26546362 | 455 | 24.3 | 9.79
21829.47054 | 3.264970507 | 484 | 24.3 | 9.79
21830.75107 | 3.25921752 | 517 | 24.3 | 9.79
21832.02922 | 3.258395665 | 582 | 24.3 | 9.79
21833.34953 | 3.253957647 | 618 | 24.3 | 9.79
21834.75161 | 3.250012743 | 697 | 24.3 | 9.79
21836.02176 | 3.249355259 | 741 | 24.3 | 9.79
21837.36292 | 3.245410354 | 784 | 24.3 | 9.76
21838.70027 | 3.242944789 | 875 | 24.3 | 9.79
21840.01886 | 3.239986112 | 922 | 24.3 | 9.79
21841.29489 | 3.235712466 | 972 | 24.3 | 9.79
21842.62183 | 3.234561869 | 1077 | 24.3 | 9.79
21843.96723 | 3.230945708 | 1128 | 24.3 | 9.79
21845.26661 | 3.228808885 | 1183 | 24.31 | 9.79
21846.54068 | 3.225192725 | 1298 | 24.3 | 9.76
21847.90276 | 3.221905306 | 1359 | 24.3 | 9.79
21849.32535 | 3.218946629 | 1475 | 24.3 | 9.79
21850.59333 | 3.218617887 | 1536 | 24.3 | 9.79
21851.91562 | 3.216645436 | 1598 | 24.3 | 9.79
21853.21767 | 3.212700534 | 1724 | 24.3 | 9.79
21854.56606 | 3.211385567 | 1786 | 24.3 | 9.79
21855.90861 | 3.209577487 | 1852 | 24.31 | 9.79
21857.21706 | 3.208591261 | 1988 | 24.3 | 9.79
21858.48613 | 3.206454439 | 2051 | 24.31 | 9.79
21859.75338 | 3.205468214 | 2119 | 24.31 | 9.79
21861.0227 | 3.203167022 | 2254 | 24.32 | 9.79
21862.35351 | 3.201687684 | 2326 | 24.31 | 9.79
21863.62625 | 3.202673909 | 2392 | 24.32 | 9.79
21864.98734 | 3.199715233 | 2529 | 24.32 | 9.79
21866.354 | 3.198400266 | 2601 | 24.32 | 9.79
21867.70039 | 3.196920928 | 2674 | 24.32 | 9.79
21868.9677 | 3.195770332 | 2822 | 24.32 | 9.79
21870.23769 | 3.194948478 | 2898 | 24.32 | 9.79
21871.69341 | 3.193140398 | 3046 | 24.32 | 9.79
21873.03079 | 3.192482915 | 3119 | 24.33 | 9.79
21874.30134 | 3.192482915 | 3192 | 24.33 | 9.79
21875.5849 | 3.191661061 | 3336 | 24.33 | 9.79
21876.9196 | 3.189852981 | 3409 | 24.33 | 9.79
21878.25763 | 3.190510465 | 3481 | 24.33 | 9.79
21879.5791 | 3.18771616 | 3626 | 24.33 | 9.79
21880.85094 | 3.187880531 | 3694 | 24.33 | 9.79
21882.21955 | 3.18771616 | 3756 | 24.33 | 9.79
21883.48765 | 3.187387418 | 3869 | 24.34 | 9.79
21884.80528 | 3.184100002 | 3927 | 24.34 | 9.79
21886.07539 | 3.184100002 | 3981 | 24.34 | 9.79
21887.44588 | 3.184593114 | 4075 | 24.34 | 9.79
21888.78019 | 3.184593114 | 4122 | 24.34 | 9.79
21890.05919 | 3.185414968 | 4165 | 24.34 | 9.79
21891.44055 | 3.182291922 | 4248 | 24.34 | 9.79
21892.78131 | 3.182785035 | 4285 | 24.34 | 9.79
21894.11679 | 3.182127552 | 4353 | 24.34 | 9.79
21895.44762 | 3.179990731 | 4389 | 24.34 | 9.79
21896.78002 | 3.182949406 | 4422 | 24.34 | 9.79
21898.10671 | 3.181141327 | 4473 | 24.35 | 9.79
21899.44775 | 3.180812585 | 4502 | 24.35 | 9.79
21900.85428 | 3.180648214 | 4557 | 24.35 | 9.79
21902.16722 | 3.180648214 | 4582 | 24.35 | 9.79
21903.54352 | 3.179004506 | 4604 | 24.35 | 9.79
21904.89643 | 3.17785391 | 4654 | 24.35 | 9.79
21906.2425 | 3.178018281 | 4672 | 24.35 | 9.79
21907.65261 | 3.178840135 | 4709 | 24.36 | 9.79
21908.9368 | 3.178182652 | 4727 | 24.36 | 9.79
21910.2211 | 3.178182652 | 4742 | 24.36 | 9.79
21911.58448 | 3.177689539 | 4778 | 24.36 | 9.79
21912.94224 | 3.178018281 | 4796 | 24.36 | 9.79
21914.27901 | 3.17785391 | 4811 | 24.36 | 9.79
21915.60092 | 3.179004506 | 4840 | 24.36 | 9.79
21916.96719 | 3.176538944 | 4854 | 24.36 | 9.79
21918.34582 | 3.177689539 | 4879 | 24.36 | 9.79
21919.69104 | 3.177525169 | 4887 | 24.37 | 9.79
21920.97187 | 3.178182652 | 4898 | 24.37 | 9.79
21922.29045 | 3.177032056 | 4924 | 24.37 | 9.79
21923.56636 | 3.17588146 | 4938 | 24.37 | 9.79
21924.85432 | 3.176374573 | 4942 | 24.37 | 9.79
21926.18946 | 3.176538944 | 4963 | 24.37 | 9.79
21927.46546 | 3.177689539 | 4967 | 24.37 | 9.79
21928.736 | 3.17571709 | 4978 | 24.37 | 9.81
21930.06734 | 3.175388348 | 4986 | 24.38 | 9.81
21931.33291 | 3.175552719 | 4993 | 24.38 | 9.81
21932.65262 | 3.176210202 | 4997 | 24.38 | 9.81
21933.96947 | 3.17785391 | 5015 | 24.38 | 9.79
21935.22415 | 3.176374573 | 5026 | 24.38 | 9.81
21936.50473 | 3.176210202 | 5033 | 24.38 | 9.81
21937.79854 | 3.176703314 | 5044 | 24.38 | 9.81
21939.14883 | 3.176538944 | 5045 | 24.39 | 9.81
21940.42278 | 3.176374573 | 5052 | 24.39 | 9.81
21941.68991 | 3.175552719 | 5066 | 24.39 | 9.81
21942.94754 | 3.175388348 | 5074 | 24.39 | 9.81
21944.28137 | 3.178182652 | 5077 | 24.39 | 9.81
21945.6231 | 3.17785391 | 5088 | 24.39 | 9.81
21946.96505 | 3.176210202 | 5095 | 24.39 | 9.81
21948.29959 | 3.174237752 | 5103 | 24.39 | 9.81
21949.55716 | 3.174730865 | 5107 | 24.4 | 9.81
21950.83025 | 3.176210202 | 5114 | 24.4 | 9.81
21952.14495 | 3.179004506 | 5118 | 24.4 | 9.81
21953.48136 | 3.175552719 | 5129 | 24.4 | 9.81
21954.8259 | 3.17571709 | 5132 | 24.4 | 9.81
21956.27118 | 3.175059606 | 5147 | 24.4 | 9.81
21957.53685 | 3.176045831 | 5151 | 24.4 | 9.81
21958.84107 | 3.177196427 | 5154 | 24.4 | 9.81
21960.22223 | 3.175552719 | 5161 | 24.4 | 9.85
21961.54847 | 3.174730865 | 5159 | 24.42 | 9.81
21962.80849 | 3.176867685 | 5159 | 24.42 | 9.81
21964.15922 | 3.177360798 | 5170 | 24.42 | 9.81
21965.4134 | 3.177360798 | 5174 | 24.42 | 9.81
21966.68628 | 3.175388348 | 5174 | 24.42 | 9.81
21967.95625 | 3.172594044 | 5182 | 24.43 | 9.81
21969.21638 | 3.174237752 | 5185 | 24.42 | 9.81
21970.48832 | 3.174730865 | 5188 | 24.42 | 9.85
21971.85212 | 3.175223977 | 5196 | 24.42 | 9.85
21973.16679 | 3.17374464 | 5199 | 24.42 | 9.85
21974.49412 | 3.17374464 | 5197 | 24.43 | 9.85
21975.76147 | 3.174730865 | 5200 | 24.43 | 9.85
21977.06909 | 3.175059606 | 5204 | 24.43 | 9.85
21978.40924 | 3.174237752 | 5207 | 24.43 | 9.85
21979.67353 | 3.174730865 | 5212 | 24.45 | 9.85
21980.98036 | 3.17588146 | 5215 | 24.43 | 9.85
21982.29875 | 3.174237752 | 5212 | 24.45 | 9.85
21983.55701 | 3.176210202 | 5219 | 24.45 | 9.85
21984.92417 | 3.17374464 | 5219 | 24.45 | 9.85
21986.24934 | 3.174073381 | 5226 | 24.45 | 9.85
21987.58309 | 3.17588146 | 5230 | 24.45 | 9.85
21988.91569 | 3.174895235 | 5234 | 24.45 | 9.85
21990.19009 | 3.17588146 | 5234 | 24.45 | 9.85
21991.51543 | 3.173415898 | 5234 | 24.46 | 9.85
21992.77721 | 3.173909011 | 5242 | 24.46 | 9.85
21994.20543 | 3.173251527 | 5249 | 24.46 | 9.85
21995.55296 | 3.17588146 | 5253 | 24.46 | 9.85
21996.82809 | 3.174237752 | 5253 | 24.46 | 9.85
21998.16887 | 3.174402123 | 5260 | 24.46 | 9.85
21999.48952 | 3.174402123 | 5261 | 24.47 | 9.85
22000.86263 | 3.174237752 | 5261 | 24.47 | 9.85
22002.24138 | 3.176210202 | 5264 | 24.47 | 9.85
22003.56293 | 3.174073381 | 5271 | 24.47 | 9.85
22004.89517 | 3.17374464 | 5271 | 24.47 | 9.85
22006.16574 | 3.175552719 | 5271 | 24.47 | 9.85
22007.44959 | 3.176374573 | 5275 | 24.47 | 9.85
22008.78733 | 3.175388348 | 5276 | 24.48 | 9.85
22010.17602 | 3.174073381 | 5280 | 24.48 | 9.85
22011.51374 | 3.171936561 | 5280 | 24.48 | 9.85
22012.85982 | 3.174730865 | 5283 | 24.48 | 9.85
22014.18065 | 3.176374573 | 5287 | 24.48 | 9.85
22015.44004 | 3.176374573 | 5287 | 24.48 | 9.85
22016.70851 | 3.172922786 | 5290 | 24.48 | 9.85
22017.98284 | 3.174073381 | 5294 | 24.48 | 9.85
22019.30137 | 3.17374464 | 5298 | 24.48 | 9.85
22020.63457 | 3.176703314 | 5302 | 24.49 | 9.88
22021.95867 | 3.17571709 | 5309 | 24.49 | 9.88
22023.36707 | 3.174566494 | 5313 | 24.49 | 9.88
22024.63609 | 3.174730865 | 5309 | 24.49 | 9.88
22025.99287 | 3.176867685 | 5313 | 24.49 | 9.88
22027.32301 | 3.175223977 | 5317 | 24.49 | 9.88
22028.5967 | 3.17588146 | 5320 | 24.49 | 9.88
22029.94869 | 3.17374464 | 5317 | 24.5 | 9.88
22031.22655 | 3.173909011 | 5321 | 24.5 | 9.88
22032.57063 | 3.175552719 | 5325 | 24.5 | 9.88
22033.90525 | 3.176045831 | 5325 | 24.5 | 9.88
22035.25808 | 3.174730865 | 5325 | 24.5 | 9.88
22036.56512 | 3.173580269 | 5332 | 24.5 | 9.88
22037.83919 | 3.175059606 | 5328 | 24.5 | 9.88
22039.11144 | 3.176538944 | 5329 | 24.51 | 9.88
22040.3812 | 3.176045831 | 5329 | 24.51 | 9.88
22041.71595 | 3.175552719 | 5333 | 24.51 | 9.88
22042.98134 | 3.172594044 | 5340 | 24.51 | 9.88
22044.29365 | 3.176045831 | 5340 | 24.51 | 9.88
22045.57329 | 3.176703314 | 5337 | 24.52 | 9.88
22046.90592 | 3.175059606 | 5344 | 24.52 | 9.88
22048.17901 | 3.175223977 | 5348 | 24.52 | 9.88
22049.63039 | 3.175223977 | 5352 | 24.52 | 9.85
22050.89893 | 3.176867685 | 5352 | 24.52 | 9.88
22052.24697 | 3.176703314 | 5355 | 24.52 | 9.85
22053.58175 | 3.17588146 | 5349 | 24.53 | 9.85
22054.92115 | 3.175223977 | 5355 | 24.52 | 9.85
22056.19727 | 3.176045831 | 5359 | 24.52 | 9.88
22057.46088 | 3.17571709 | 5363 | 24.53 | 9.85
22058.77463 | 3.177196427 | 5363 | 24.53 | 9.85
22060.10239 | 3.175552719 | 5363 | 24.53 | 9.85
22061.38169 | 3.171443449 | 5367 | 24.53 | 9.85
22062.72805 | 3.175552719 | 5364 | 24.54 | 9.85
22064.04845 | 3.177032056 | 5374 | 24.53 | 9.85
22065.32683 | 3.17588146 | 5371 | 24.54 | 9.85
22066.64514 | 3.175388348 | 5375 | 24.54 | 9.85
22067.9712 | 3.174237752 | 5375 | 24.54 | 9.85
22069.29191 | 3.176867685 | 5375 | 24.54 | 9.85
22070.5761 | 3.17588146 | 5376 | 24.55 | 9.85
22071.89459 | 3.17588146 | 5379 | 24.55 | 9.85
22073.21837 | 3.174237752 | 5383 | 24.55 | 9.85
22074.53924 | 3.17374464 | 5387 | 24.55 | 9.85
22075.88754 | 3.17785391 | 5387 | 24.55 | 9.85
22077.21768 | 3.176703314 | 5387 | 24.55 | 9.85
22078.49333 | 3.175552719 | 5384 | 24.56 | 9.85
22079.83506 | 3.17571709 | 5384 | 24.56 | 9.85
22081.09347 | 3.175388348 | 5384 | 24.56 | 9.85
22082.3666 | 3.176703314 | 5384 | 24.56 | 9.81
22083.69122 | 3.176538944 | 5388 | 24.56 | 9.81
22084.96818 | 3.177360798 | 5391 | 24.56 | 9.81
22086.2988 | 3.175388348 | 5395 | 24.56 | 9.81
22087.6276 | 3.177525169 | 5398 | 24.56 | 9.81
22088.97085 | 3.177689539 | 5398 | 24.56 | 9.81
22090.28099 | 3.177525169 | 5403 | 24.57 | 9.81
22091.55671 | 3.176045831 | 5410 | 24.57 | 9.81
22092.83248 | 3.176374573 | 5410 | 24.57 | 9.81
22094.11244 | 3.177032056 | 5410 | 24.57 | 9.81
22095.38489 | 3.177196427 | 5414 | 24.57 | 9.81
22096.66418 | 3.175552719 | 5417 | 24.57 | 9.81
22097.97111 | 3.17588146 | 5418 | 24.58 | 9.81
22099.31311 | 3.176538944 | 5421 | 24.57 | 9.81
22100.64444 | 3.176538944 | 5418 | 24.58 | 9.81
22102.14624 | 3.17785391 | 5418 | 24.58 | 9.81
22103.51506 | 3.17571709 | 5422 | 24.58 | 9.81
22104.8632 | 3.174402123 | 5422 | 24.58 | 9.81
22106.24895 | 3.17571709 | 5415 | 24.6 | 9.81
22107.59518 | 3.177196427 | 5423 | 24.6 | 9.81
22108.84978 | 3.176867685 | 5419 | 24.6 | 9.81
22110.1941 | 3.177032056 | 5419 | 24.6 | 9.81
22111.51426 | 3.17588146 | 5426 | 24.6 | 9.81
22112.85734 | 3.17785391 | 5430 | 24.6 | 9.81
22114.25429 | 3.178347023 | 5430 | 24.6 | 9.81
22389.0049 | 3.168484774 | 275 | 24.97 | 9.91
22390.4278 | 3.203660134 | 275 | 24.97 | 9.91
22391.71751 | 3.222234048 | 278 | 24.97 | 9.91
22393.05753 | 3.24146545 | 275 | 24.98 | 9.91
22394.40346 | 3.254122018 | 283 | 24.98 | 9.91
22395.80126 | 3.260861231 | 301 | 24.98 | 9.91
22397.16877 | 3.266121104 | 312 | 24.98 | 9.91
22398.46399 | 3.269079783 | 319 | 24.98 | 9.91
22399.79902 | 3.267929186 | 359 | 24.98 | 9.91
22401.12289 | 3.264806136 | 385 | 24.99 | 9.91
22402.4661 | 3.262669312 | 410 | 24.99 | 9.91
22403.79043 | 3.260203746 | 468 | 24.99 | 9.91
22405.13093 | 3.255930099 | 497 | 24.99 | 9.91
22406.48556 | 3.252971421 | 565 | 24.99 | 9.91
22407.87769 | 3.250998969 | 602 | 24.99 | 9.91
22409.22355 | 3.245574725 | 645 | 24.99 | 9.91
22410.54937 | 3.242451676 | 725 | 25 | 9.91
22411.91509 | 3.24146545 | 772 | 25 | 9.91
22413.27946 | 3.237191805 | 863 | 25 | 9.91
22414.63806 | 3.231767563 | 917 | 25 | 9.91
22415.90757 | 3.230616966 | 971 | 25 | 9.87
22417.22966 | 3.226014579 | 1077 | 25.01 | 9.87
22418.54885 | 3.223384644 | 1127 | 25.01 | 9.87
22419.86168 | 3.222562789 | 1192 | 25.01 | 9.87
22421.14011 | 3.216974178 | 1305 | 25.01 | 9.87
22422.39656 | 3.217138549 | 1366 | 25.01 | 9.87
22423.65907 | 3.211385567 | 1431 | 25.01 | 9.87
22424.95521 | 3.211056825 | 1558 | 25.01 | 9.87
22426.21708 | 3.208591261 | 1620 | 25.02 | 9.87
22427.54263 | 3.207933778 | 1685 | 25.02 | 9.87
22428.84546 | 3.203660134 | 1811 | 25.02 | 9.87
22430.17286 | 3.203167022 | 1880 | 25.02 | 9.87
22431.51001 | 3.201687684 | 1945 | 25.02 | 9.87
22432.77301 | 3.199879604 | 2083 | 25.04 | 9.87
22434.09111 | 3.198729008 | 2148 | 25.04 | 9.87
22435.41278 | 3.196592186 | 2221 | 25.04 | 9.87
22436.68575 | 3.194619736 | 2358 | 25.04 | 9.87
22437.9566 | 3.192482915 | 2430 | 25.04 | 9.87
22439.27926 | 3.191332319 | 2499 | 25.04 | 9.87
22440.63358 | 3.191332319 | 2645 | 25.05 | 9.87
22441.95907 | 3.190346094 | 2717 | 25.05 | 9.87
22443.43424 | 3.190674835 | 2861 | 25.05 | 9.87
22444.82768 | 3.18771616 | 2937 | 25.05 | 9.87
22446.19607 | 3.188538014 | 3013 | 25.05 | 9.87
22447.46814 | 3.188702385 | 3162 | 25.05 | 9.87
22448.78573 | 3.185250598 | 3234 | 25.05 | 9.87
22450.04368 | 3.184100002 | 3313 | 25.05 | 9.87
22451.39582 | 3.182620664 | 3465 | 25.05 | 9.87
22452.66849 | 3.183606889 | 3538 | 25.05 | 9.87
22453.93518 | 3.181963181 | 3603 | 25.06 | 9.87
22455.26773 | 3.180812585 | 3737 | 25.06 | 9.87
22456.53228 | 3.177360798 | 3806 | 25.06 | 9.87
22457.81064 | 3.179333248 | 3864 | 25.06 | 9.87
22459.08005 | 3.178675764 | 3979 | 25.06 | 9.87
22460.34958 | 3.179661989 | 4027 | 25.07 | 9.87
22461.65589 | 3.177360798 | 4074 | 25.07 | 9.87
22463.00175 | 3.176867685 | 4165 | 25.07 | 9.87
22464.37525 | 3.177360798 | 4209 | 25.08 | 9.87
22465.80043 | 3.179004506 | 4295 | 25.08 | 9.87
22467.06704 | 3.177032056 | 4332 | 25.08 | 9.87
22468.33503 | 3.176045831 | 4371 | 25.08 | 9.87
22469.69398 | 3.174730865 | 4434 | 25.09 | 9.87
22470.97024 | 3.175552719 | 4465 | 25.08 | 9.87
22472.23292 | 3.174895235 | 4498 | 25.08 | 9.87
22473.60382 | 3.174895235 | 4546 | 25.09 | 9.87
22474.95622 | 3.173415898 | 4571 | 25.09 | 9.87
22476.3005 | 3.173251527 | 4593 | 25.09 | 9.87
22477.631 | 3.172594044 | 4636 | 25.09 | 9.87
22478.93244 | 3.172594044 | 4661 | 25.09 | 9.87
22480.2354 | 3.173909011 | 4676 | 25.1 | 9.83
22481.49819 | 3.173909011 | 4713 | 25.1 | 9.85
22482.81723 | 3.17177219 | 4723 | 25.1 | 9.88
22484.13606 | 3.172429673 | 4745 | 25.1 | 9.85
22485.40212 | 3.173580269 | 4778 | 25.1 | 9.85
22486.68666 | 3.173415898 | 4793 | 25.11 | 9.88
22487.96064 | 3.170128482 | 4807 | 25.11 | 9.88
22489.24608 | 3.170950336 | 4833 | 25.11 | 9.88
22490.53506 | 3.171607819 | 4847 | 25.11 | 9.88
22491.80531 | 3.171279078 | 4858 | 25.11 | 9.85
22493.14018 | 3.171607819 | 4890 | 25.11 | 9.88
22494.41482 | 3.170128482 | 4902 | 25.12 | 9.88
22495.67777 | 3.16963537 | 4916 | 25.12 | 9.85
22496.95301 | 3.17177219 | 4934 | 25.12 | 9.85
22498.22356 | 3.171607819 | 4942 | 25.12 | 9.88
22499.50393 | 3.170785965 | 4953 | 25.12 | 9.88
22500.83772 | 3.170621595 | 4964 | 25.13 | 9.88
22502.23271 | 3.16963537 | 4978 | 25.12 | 9.88
22503.63013 | 3.170785965 | 4986 | 25.13 | 9.88
22504.99222 | 3.170128482 | 5007 | 25.13 | 9.88
22506.26153 | 3.171114707 | 5007 | 25.13 | 9.85
22507.63618 | 3.170292853 | 5029 | 25.13 | 9.88
22508.9209 | 3.17177219 | 5033 | 25.13 | 9.88
22510.27052 | 3.170950336 | 5040 | 25.13 | 9.85
22511.5528 | 3.170621595 | 5055 | 25.14 | 9.85
22512.82966 | 3.170292853 | 5059 | 25.14 | 9.85
22514.2168 | 3.169306628 | 5062 | 25.14 | 9.85
22515.50167 | 3.170621595 | 5073 | 25.14 | 9.88
22516.77976 | 3.171443449 | 5077 | 25.14 | 9.88
22518.12872 | 3.169306628 | 5084 | 25.14 | 9.88
22519.45055 | 3.168977887 | 5095 | 25.14 | 9.88
22520.80114 | 3.168649145 | 5102 | 25.14 | 9.88
22522.22054 | 3.16963537 | 5114 | 25.15 | 9.88
22523.56071 | 3.170621595 | 5121 | 25.15 | 9.88
22524.82896 | 3.170457224 | 5121 | 25.15 | 9.88
22526.11591 | 3.168977887 | 5129 | 25.16 | 9.88
22527.38856 | 3.170621595 | 5136 | 25.16 | 9.88
22528.72294 | 3.169799741 | 5136 | 25.16 | 9.88
22530.00779 | 3.170292853 | 5150 | 25.16 | 9.88
22531.29325 | 3.169964111 | 5158 | 25.16 | 9.88
22532.57419 | 3.169470999 | 5165 | 25.16 | 9.88
22533.90259 | 3.170621595 | 5172 | 25.16 | 9.88
22535.22391 | 3.170128482 | 5176 | 25.16 | 9.88
22536.49682 | 3.170457224 | 5173 | 25.17 | 9.88
22537.88612 | 3.171443449 | 5187 | 25.17 | 9.88
22539.21827 | 3.170950336 | 5190 | 25.16 | 9.88
22540.52103 | 3.170785965 | 5187 | 25.17 | 9.88
22541.85954 | 3.170128482 | 5198 | 25.17 | 9.88
22543.13237 | 3.169142257 | 5202 | 25.17 | 9.85
22544.48358 | 3.167991662 | 5205 | 25.17 | 9.88
22545.8405 | 3.170128482 | 5206 | 25.19 | 9.88
22547.17327 | 3.170785965 | 5210 | 25.19 | 9.88
22548.50319 | 3.172429673 | 5217 | 25.19 | 9.88
22549.83741 | 3.169470999 | 5220 | 25.19 | 9.88
22551.10588 | 3.168320403 | 5220 | 25.19 | 9.88
22552.39667 | 3.168156033 | 5221 | 25.2 | 9.88
22553.67413 | 3.170292853 | 5228 | 25.19 | 9.88
22554.92967 | 3.170621595 | 5228 | 25.2 | 9.88
22556.2743 | 3.169799741 | 5239 | 25.2 | 9.88
22557.60691 | 3.167991662 | 5239 | 25.2 | 9.88
22558.91729 | 3.169470999 | 5243 | 25.2 | 9.88
22560.24018 | 3.170457224 | 5251 | 25.21 | 9.88
22561.49511 | 3.16963537 | 5251 | 25.21 | 9.88
22562.7933 | 3.169470999 | 5254 | 25.21 | 9.88
22564.14729 | 3.168813516 | 5258 | 25.21 | 9.88
22565.41141 | 3.169142257 | 5258 | 25.21 | 9.88
22566.6707 | 3.16963537 | 5261 | 25.21 | 9.88
22567.95242 | 3.167991662 | 5265 | 25.21 | 9.88
22569.28027 | 3.169306628 | 5269 | 25.21 | 9.88
22570.629 | 3.169142257 | 5269 | 25.21 | 9.88
22571.93805 | 3.17177219 | 5276 | 25.21 | 9.88
22573.30857 | 3.170621595 | 5277 | 25.22 | 9.88
22574.64762 | 3.167005437 | 5280 | 25.22 | 9.88
22575.92449 | 3.168156033 | 5287 | 25.22 | 9.88
22577.24139 | 3.169799741 | 5284 | 25.22 | 9.88
22578.52615 | 3.169470999 | 5291 | 25.22 | 9.88
22579.80399 | 3.170621595 | 5292 | 25.23 | 9.88
22581.10816 | 3.170785965 | 5292 | 25.23 | 9.88
22582.37903 | 3.166512325 | 5292 | 25.23 | 9.88
22583.65043 | 3.16963537 | 5295 | 25.23 | 9.88
22584.98877 | 3.170621595 | 5295 | 25.23 | 9.88
22586.32321 | 3.170785965 | 5302 | 25.23 | 9.88
22587.5813 | 3.169470999 | 5310 | 25.23 | 9.88
22588.84422 | 3.169470999 | 5310 | 25.23 | 9.88
22590.11309 | 3.170457224 | 5310 | 25.23 | 9.88
22591.44998 | 3.172429673 | 5317 | 25.23 | 9.88
22592.78301 | 3.171936561 | 5317 | 25.23 | 9.88
22594.11629 | 3.168977887 | 5317 | 25.23 | 9.88
22595.40321 | 3.168813516 | 5325 | 25.24 | 9.88
22596.72619 | 3.169799741 | 5325 | 25.24 | 9.88
22598.11116 | 3.170785965 | 5328 | 25.24 | 9.88
22599.44026 | 3.168977887 | 5336 | 25.24 | 9.88
22600.76409 | 3.168320403 | 5336 | 25.25 | 9.88
22602.03078 | 3.170457224 | 5336 | 25.25 | 9.88
22603.41648 | 3.170621595 | 5343 | 25.25 | 9.88
22604.68474 | 3.171443449 | 5343 | 25.25 | 9.88
22605.98975 | 3.16963537 | 5343 | 25.25 | 9.88
22607.30495 | 3.169306628 | 5347 | 25.25 | 9.88
22608.56565 | 3.170621595 | 5347 | 25.25 | 9.88
22609.91346 | 3.172594044 | 5347 | 25.25 | 9.88
22611.24567 | 3.170950336 | 5351 | 25.25 | 9.88
22612.51641 | 3.170621595 | 5355 | 25.26 | 9.88
22613.7992 | 3.168649145 | 5355 | 25.26 | 9.88
22615.13639 | 3.169799741 | 5359 | 25.26 | 9.88
22616.39785 | 3.170457224 | 5359 | 25.26 | 9.88
22617.7268 | 3.169799741 | 5351 | 25.26 | 9.88
22619.04235 | 3.171114707 | 5359 | 25.26 | 9.88
22620.38259 | 3.172100932 | 5359 | 25.26 | 9.88
22621.70088 | 3.170457224 | 5359 | 25.26 | 9.88
22622.96861 | 3.170621595 | 5359 | 25.27 | 9.88
22624.37685 | 3.170457224 | 5359 | 25.27 | 9.88
22625.67574 | 3.169306628 | 5359 | 25.27 | 9.88
22626.98258 | 3.169470999 | 5363 | 25.27 | 9.88
22628.31191 | 3.171114707 | 5363 | 25.27 | 9.89
22629.62619 | 3.172265303 | 5363 | 25.27 | 9.88
22630.95217 | 3.170457224 | 5363 | 25.28 | 9.89
22632.30193 | 3.16963537 | 5367 | 25.28 | 9.89
22633.61767 | 3.170785965 | 5367 | 25.28 | 9.89
22634.96593 | 3.171936561 | 5367 | 25.28 | 9.89
22636.28945 | 3.172100932 | 5374 | 25.28 | 9.89
22637.61514 | 3.170785965 | 5371 | 25.28 | 9.89
22638.96196 | 3.169306628 | 5378 | 25.28 | 9.89
22640.28425 | 3.170785965 | 5375 | 25.29 | 9.89
22641.59524 | 3.172100932 | 5378 | 25.29 | 9.89
22642.92156 | 3.171279078 | 5382 | 25.29 | 9.89
22644.18779 | 3.171279078 | 5382 | 25.29 | 9.89
22645.49948 | 3.170621595 | 5382 | 25.29 | 9.89
22646.77755 | 3.170785965 | 5382 | 25.29 | 9.89
22648.09701 | 3.170621595 | 5382 | 25.29 | 9.89
22649.3665 | 3.169470999 | 5382 | 25.29 | 9.89
22650.64352 | 3.171443449 | 5386 | 25.29 | 9.89
22651.91054 | 3.170950336 | 5389 | 25.29 | 9.89
22653.22058 | 3.171443449 | 5379 | 25.3 | 9.89
22654.53639 | 3.172758415 | 5386 | 25.3 | 9.89
22655.87758 | 3.171443449 | 5390 | 25.3 | 9.89
22657.15648 | 3.170621595 | 5397 | 25.3 | 9.89
22658.50911 | 3.171443449 | 5401 | 25.3 | 9.89
22659.86938 | 3.169799741 | 5401 | 25.3 | 9.89
22661.14174 | 3.172594044 | 5404 | 25.3 | 9.89
22662.50037 | 3.170621595 | 5408 | 25.3 | 9.89
22663.84215 | 3.168813516 | 5405 | 25.31 | 9.89
22665.22866 | 3.171443449 | 5419 | 25.3 | 9.93
22666.57448 | 3.170621595 | 5419 | 25.3 | 9.93
22667.89276 | 3.171443449 | 5419 | 25.31 | 9.93
22669.26202 | 3.169306628 | 5427 | 25.31 | 9.93
22670.61916 | 3.169142257 | 5423 | 25.31 | 9.93
22672.03095 | 3.168977887 | 5430 | 25.31 | 9.93
22673.30803 | 3.17177219 | 5430 | 25.31 | 9.93
22674.66486 | 3.171443449 | 5427 | 25.32 | 9.93
22675.94293 | 3.168977887 | 5441 | 25.31 | 9.93
22677.31373 | 3.170292853 | 5438 | 25.32 | 9.93
22678.59931 | 3.169470999 | 5442 | 25.32 | 9.93
22679.90874 | 3.172265303 | 5442 | 25.32 | 9.93
22681.19917 | 3.16963537 | 5442 | 25.32 | 9.93
22682.47678 | 3.169964111 | 5442 | 25.32 | 9.93
22683.82336 | 3.171279078 | 5445 | 25.32 | 9.93
22685.21418 | 3.173580269 | 5445 | 25.32 | 9.93
22686.51788 | 3.173415898 | 5446 | 25.34 | 9.93
22687.80512 | 3.170950336 | 5450 | 25.34 | 9.93
22961.46506 | 3.161909943 | 251 | 25.5 | 9.86
22962.90307 | 3.196263445 | 251 | 25.5 | 9.86
22964.31177 | 3.217138549 | 251 | 25.5 | 9.86
22965.59564 | 3.232589418 | 251 | 25.5 | 9.86
22966.92261 | 3.24475287 | 251 | 25.51 | 9.86
22968.29847 | 3.253464534 | 262 | 25.51 | 9.86
22969.68136 | 3.260203746 | 280 | 25.51 | 9.86
22970.9763 | 3.259875004 | 295 | 25.51 | 9.86
22972.25468 | 3.258066923 | 313 | 25.51 | 9.86
22973.57298 | 3.258724407 | 356 | 25.51 | 9.86
22974.90902 | 3.25445076 | 378 | 25.51 | 9.86
22976.25325 | 3.24951963 | 407 | 25.51 | 9.86
22977.62775 | 3.249026517 | 472 | 25.51 | 9.86
22978.90171 | 3.244095386 | 505 | 25.52 | 9.86
22980.21793 | 3.243273531 | 548 | 25.51 | 9.86
22981.48954 | 3.237520547 | 628 | 25.52 | 9.86
22982.78505 | 3.237027434 | 668 | 25.52 | 9.86
22984.07217 | 3.234890611 | 721 | 25.51 | 9.86
22985.41604 | 3.228480144 | 816 | 25.52 | 9.86
22986.75078 | 3.225192725 | 863 | 25.52 | 9.86
22988.14839 | 3.219932854 | 964 | 25.52 | 9.86
22989.42703 | 3.220754709 | 1022 | 25.52 | 9.86
22990.74489 | 3.215987952 | 1084 | 25.52 | 9.86
22992.06545 | 3.216316694 | 1196 | 25.52 | 9.86
22993.41291 | 3.211714308 | 1253 | 25.52 | 9.86
22994.74833 | 3.20842689 | 1315 | 25.52 | 9.86
22996.01917 | 3.207440665 | 1445 | 25.51 | 9.86
22997.36888 | 3.203495763 | 1499 | 25.52 | 9.86
22998.6396 | 3.20283828 | 1568 | 25.52 | 9.86
22999.95619 | 3.199715233 | 1698 | 25.52 | 9.86
23001.23549 | 3.197742783 | 1763 | 25.52 | 9.86
23002.55998 | 3.196756557 | 1832 | 25.52 | 9.86
23003.82814 | 3.194784107 | 1973 | 25.52 | 9.86
23005.10914 | 3.191825431 | 2038 | 25.52 | 9.86
23006.43932 | 3.190017352 | 2110 | 25.52 | 9.86
23007.75323 | 3.188373644 | 2248 | 25.52 | 9.86
23009.08408 | 3.188209273 | 2320 | 25.52 | 9.86
23010.42208 | 3.186894306 | 2389 | 25.52 | 9.86
23011.68965 | 3.186894306 | 2541 | 25.52 | 9.86
23013.03658 | 3.184264372 | 2613 | 25.52 | 9.86
23014.41389 | 3.18179881 | 2761 | 25.52 | 9.86
23015.68724 | 3.179333248 | 2834 | 25.52 | 9.86
23017.02609 | 3.179661989 | 2910 | 25.52 | 9.86
23018.41435 | 3.179333248 | 3061 | 25.52 | 9.86
23019.74487 | 3.177196427 | 3137 | 25.52 | 9.86
23021.09916 | 3.177032056 | 3210 | 25.53 | 9.86
23022.42335 | 3.177032056 | 3359 | 25.53 | 9.86
23023.75051 | 3.177360798 | 3430 | 25.52 | 9.86
23025.10784 | 3.174730865 | 3575 | 25.53 | 9.86
23026.41774 | 3.173580269 | 3647 | 25.52 | 9.86
23027.75892 | 3.171279078 | 3712 | 25.52 | 9.86
23029.02201 | 3.171443449 | 3839 | 25.53 | 9.86
23030.29469 | 3.172100932 | 3894 | 25.53 | 9.86
23031.59923 | 3.172429673 | 3955 | 25.52 | 9.86
23032.92312 | 3.172429673 | 4067 | 25.53 | 9.86
23034.23858 | 3.171443449 | 4114 | 25.53 | 9.86
23035.50023 | 3.171443449 | 4158 | 25.53 | 9.86
23036.7909 | 3.169142257 | 4244 | 25.53 | 9.86
23038.15142 | 3.168649145 | 4284 | 25.53 | 9.86
23039.50703 | 3.167991662 | 4324 | 25.53 | 9.86
23040.77867 | 3.166841066 | 4396 | 25.53 | 9.86
23042.06728 | 3.169306628 | 4425 | 25.53 | 9.86
23043.35439 | 3.169964111 | 4461 | 25.53 | 9.86
23044.68024 | 3.165690471 | 4526 | 25.53 | 9.86
23046.00718 | 3.165854842 | 4548 | 25.53 | 9.86
23047.27724 | 3.167498549 | 4573 | 25.53 | 9.86
23048.60904 | 3.167498549 | 4617 | 25.53 | 9.86
23049.93945 | 3.165854842 | 4642 | 25.53 | 9.83
23051.26975 | 3.165361729 | 4664 | 25.53 | 9.83
23052.61374 | 3.164375504 | 4711 | 25.53 | 9.83
23053.90012 | 3.165197358 | 4729 | 25.53 | 9.83
23055.27042 | 3.164704246 | 4762 | 25.54 | 9.83
23056.54044 | 3.165361729 | 4780 | 25.53 | 9.83
23057.87872 | 3.165361729 | 4787 | 25.54 | 9.83
23059.23378 | 3.162403055 | 4816 | 25.54 | 9.83
23060.55097 | 3.163224909 | 4834 | 25.54 | 9.83
23061.87793 | 3.164704246 | 4849 | 25.54 | 9.83
23063.27705 | 3.164539875 | 4874 | 25.54 | 9.83
23064.61493 | 3.162238684 | 4885 | 25.54 | 9.83
23065.96767 | 3.163060538 | 4907 | 25.54 | 9.83
23067.30822 | 3.162403055 | 4918 | 25.54 | 9.83
23068.66974 | 3.160266235 | 4925 | 25.54 | 9.83
23070.01799 | 3.163553651 | 4939 | 25.54 | 9.83
23071.34913 | 3.162074314 | 4946 | 25.54 | 9.83
23072.60698 | 3.16141683 | 4954 | 25.54 | 9.83
23073.97112 | 3.161581201 | 4972 | 25.54 | 9.83
23075.32472 | 3.164211134 | 4979 | 25.54 | 9.83
23076.65962 | 3.161909943 | 4997 | 25.54 | 9.83
23077.99325 | 3.161909943 | 4997 | 25.54 | 9.83
23079.32363 | 3.164046763 | 5004 | 25.54 | 9.83
23080.6536 | 3.164211134 | 5015 | 25.54 | 9.79
23082.03503 | 3.162403055 | 5026 | 25.54 | 9.79
23083.29779 | 3.160923718 | 5030 | 25.54 | 9.79
23084.56811 | 3.161088089 | 5044 | 25.54 | 9.79
23085.92048 | 3.162896167 | 5051 | 25.54 | 9.79
23087.20072 | 3.162238684 | 5055 | 25.54 | 9.79
23088.53084 | 3.162896167 | 5069 | 25.54 | 9.79
23089.81514 | 3.160923718 | 5077 | 25.54 | 9.79
23091.25332 | 3.162238684 | 5084 | 25.54 | 9.79
23092.59581 | 3.160923718 | 5088 | 25.55 | 9.79
23093.8663 | 3.161909943 | 5095 | 25.55 | 9.79
23095.14395 | 3.16125246 | 5106 | 25.55 | 9.79
23096.41485 | 3.16141683 | 5110 | 25.55 | 9.79
23097.7484 | 3.16338928 | 5117 | 25.55 | 9.79
23099.07838 | 3.164211134 | 5131 | 25.55 | 9.79
23100.35517 | 3.162731797 | 5135 | 25.55 | 9.79
23101.66654 | 3.162238684 | 5131 | 25.55 | 9.79
23103.03849 | 3.161088089 | 5139 | 25.55 | 9.79
23104.31563 | 3.162731797 | 5149 | 25.55 | 9.79
23105.63315 | 3.163224909 | 5153 | 25.55 | 9.79
23106.97461 | 3.163224909 | 5168 | 25.55 | 9.79
23108.32785 | 3.162074314 | 5168 | 25.55 | 9.79
23109.73411 | 3.163718021 | 5175 | 25.55 | 9.79
23111.06496 | 3.164704246 | 5182 | 25.55 | 9.79
23112.42067 | 3.163718021 | 5186 | 25.55 | 9.79
23113.68042 | 3.160594977 | 5193 | 25.55 | 9.79
23114.95607 | 3.161909943 | 5196 | 25.55 | 9.79
23116.29046 | 3.162403055 | 5200 | 25.55 | 9.79
23117.63703 | 3.162567426 | 5207 | 25.55 | 9.79
23118.98414 | 3.162567426 | 5211 | 25.55 | 9.79
23120.26974 | 3.161909943 | 5211 | 25.55 | 9.79
23121.62184 | 3.160923718 | 5215 | 25.56 | 9.79
23122.96227 | 3.16125246 | 5222 | 25.55 | 9.79
23124.32441 | 3.161909943 | 5222 | 25.56 | 9.79
23125.64469 | 3.163060538 | 5226 | 25.56 | 9.79
23126.98271 | 3.159773123 | 5233 | 25.56 | 9.79
23128.26573 | 3.161088089 | 5240 | 25.56 | 9.79
23129.54483 | 3.163224909 | 5240 | 25.56 | 9.79
23130.89771 | 3.164211134 | 5248 | 25.56 | 9.79
23132.18594 | 3.164704246 | 5255 | 25.56 | 9.79
23133.50963 | 3.164211134 | 5255 | 25.56 | 9.79
23134.84296 | 3.161745572 | 5262 | 25.56 | 9.79
23136.13436 | 3.161909943 | 5269 | 25.56 | 9.79
23137.4387 | 3.162567426 | 5273 | 25.56 | 9.79
23138.78036 | 3.163060538 | 5273 | 25.56 | 9.79
23140.08796 | 3.160923718 | 5284 | 25.56 | 9.79
23141.35629 | 3.16141683 | 5287 | 25.56 | 9.79
23142.63697 | 3.163553651 | 5291 | 25.56 | 9.79
23143.99209 | 3.162731797 | 5298 | 25.56 | 9.79
23145.2595 | 3.162896167 | 5295 | 25.57 | 9.79
23146.56597 | 3.161745572 | 5299 | 25.57 | 9.79
23147.88434 | 3.162074314 | 5299 | 25.57 | 9.79
23149.20451 | 3.16338928 | 5302 | 25.56 | 9.79
23150.48157 | 3.16338928 | 5305 | 25.56 | 9.79
23151.80442 | 3.162567426 | 5305 | 25.56 | 9.79
23153.12519 | 3.16141683 | 5302 | 25.57 | 9.79
23154.38852 | 3.162896167 | 5306 | 25.57 | 9.79
23155.65517 | 3.164211134 | 5310 | 25.57 | 9.79
23156.98188 | 3.162238684 | 5310 | 25.57 | 9.79
23158.37988 | 3.161088089 | 5306 | 25.57 | 9.79
23159.66243 | 3.162238684 | 5313 | 25.56 | 9.79
23160.92544 | 3.165361729 | 5310 | 25.57 | 9.79
23162.27481 | 3.165197358 | 5317 | 25.57 | 9.79
23163.54987 | 3.164868617 | 5317 | 25.57 | 9.79
23164.81414 | 3.161909943 | 5317 | 25.57 | 9.79
23166.16741 | 3.162403055 | 5317 | 25.57 | 9.79
23167.48396 | 3.165361729 | 5320 | 25.57 | 9.79
23168.74874 | 3.164211134 | 5320 | 25.57 | 9.79
23170.07768 | 3.162567426 | 5324 | 25.57 | 9.79
23171.43438 | 3.163553651 | 5328 | 25.57 | 9.79
23172.70589 | 3.163060538 | 5324 | 25.57 | 9.79
23173.99896 | 3.164704246 | 5331 | 25.57 | 9.79
23175.2579 | 3.162896167 | 5335 | 25.57 | 9.79
23176.58468 | 3.163718021 | 5335 | 25.57 | 9.79
23177.89191 | 3.162238684 | 5339 | 25.57 | 9.79
23179.15119 | 3.163718021 | 5335 | 25.57 | 9.79
23180.47837 | 3.163718021 | 5339 | 25.58 | 9.79
23181.80317 | 3.164539875 | 5346 | 25.57 | 9.79
23183.13193 | 3.163224909 | 5346 | 25.58 | 9.79
23184.45948 | 3.164539875 | 5346 | 25.58 | 9.79
23185.73212 | 3.163718021 | 5342 | 25.57 | 9.79
23187.078 | 3.165197358 | 5349 | 25.57 | 9.79
23188.3415 | 3.16338928 | 5346 | 25.58 | 9.79
23189.66471 | 3.16338928 | 5346 | 25.57 | 9.79
23190.93099 | 3.163553651 | 5349 | 25.57 | 9.79
23192.24714 | 3.1655261 | 5346 | 25.58 | 9.79
23193.51407 | 3.164375504 | 5343 | 25.58 | 9.79
23194.82704 | 3.165690471 | 5343 | 25.58 | 9.79
23196.09719 | 3.16141683 | 5346 | 25.58 | 9.79
23197.44945 | 3.163224909 | 5346 | 25.58 | 9.79
23198.75129 | 3.165361729 | 5350 | 25.58 | 9.79
23200.09376 | 3.165361729 | 5346 | 25.58 | 9.79
23201.36868 | 3.164046763 | 5350 | 25.58 | 9.79
23202.68435 | 3.164375504 | 5350 | 25.58 | 9.79
23204.00021 | 3.164046763 | 5350 | 25.58 | 9.79
23205.27714 | 3.1655261 | 5357 | 25.58 | 9.79
23206.64054 | 3.166019212 | 5361 | 25.58 | 9.79
23208.01158 | 3.163553651 | 5364 | 25.58 | 9.79
23209.34736 | 3.163060538 | 5364 | 25.58 | 9.79
23210.69466 | 3.165032988 | 5364 | 25.58 | 9.79
23211.96752 | 3.165032988 | 5368 | 25.58 | 9.79
23213.27571 | 3.165854842 | 5368 | 25.58 | 9.79
23214.53671 | 3.163882392 | 5372 | 25.58 | 9.79
23215.8024 | 3.162403055 | 5375 | 25.58 | 9.79
23217.06576 | 3.163553651 | 5376 | 25.59 | 9.79
23218.38461 | 3.164868617 | 5379 | 25.59 | 9.79
23219.71803 | 3.164375504 | 5379 | 25.58 | 9.79
23220.97678 | 3.163060538 | 5376 | 25.59 | 9.79
23222.24426 | 3.164868617 | 5382 | 25.58 | 9.79
23223.58529 | 3.166841066 | 5383 | 25.59 | 9.79
23224.85635 | 3.166676695 | 5387 | 25.59 | 9.79
23226.24008 | 3.163060538 | 5390 | 25.59 | 9.79
23227.55929 | 3.163553651 | 5394 | 25.59 | 9.79
23228.84823 | 3.164211134 | 5390 | 25.59 | 9.79
23230.15662 | 3.165690471 | 5394 | 25.59 | 9.79
23231.44509 | 3.166841066 | 5394 | 25.59 | 9.83
23232.71276 | 3.164704246 | 5394 | 25.59 | 9.83
23233.97704 | 3.164375504 | 5397 | 25.59 | 9.83
23235.27051 | 3.165197358 | 5397 | 25.59 | 9.79
23236.59824 | 3.165361729 | 5394 | 25.59 | 9.83
23237.92173 | 3.1655261 | 5390 | 25.59 | 9.83
23239.23186 | 3.162403055 | 5387 | 25.59 | 9.83
23240.5598 | 3.166019212 | 5390 | 25.59 | 9.83
23241.86168 | 3.166183583 | 5393 | 25.58 | 9.83
23243.18898 | 3.165854842 | 5390 | 25.59 | 9.83
23244.52382 | 3.165854842 | 5391 | 25.6 | 9.83
23245.96467 | 3.1655261 | 5397 | 25.59 | 9.83
23247.24054 | 3.164046763 | 5397 | 25.59 | 9.83
23248.52204 | 3.166183583 | 5401 | 25.59 | 9.79
23249.85993 | 3.166019212 | 5401 | 25.6 | 9.79
23251.13333 | 3.165854842 | 5408 | 25.59 | 9.79
23252.47806 | 3.164539875 | 5415 | 25.59 | 9.83
23253.80081 | 3.164868617 | 5420 | 25.6 | 9.83
23255.13175 | 3.166841066 | 5420 | 25.6 | 9.83
23256.44798 | 3.167334179 | 5423 | 25.59 | 9.83
23257.78985 | 3.1655261 | 5427 | 25.6 | 9.79
23259.11677 | 3.165854842 | 5427 | 25.6 | 9.79
23260.38313 | 3.1655261 | 5427 | 25.6 | 9.79
23533.72149 | 3.074464751 | 236 | 25.65 | 9.8
23535.23692 | 3.121146003 | 236 | 25.65 | 9.8
23536.5213 | 3.142514194 | 236 | 25.65 | 9.8
23537.82713 | 3.155170741 | 240 | 25.65 | 9.8
23539.10725 | 3.166183583 | 243 | 25.65 | 9.8
23540.44718 | 3.170950336 | 247 | 25.65 | 9.8
23541.80507 | 3.17374464 | 265 | 25.65 | 9.8
23543.15222 | 3.176374573 | 280 | 25.65 | 9.8
23544.50935 | 3.178511393 | 294 | 25.65 | 9.8
23545.85082 | 3.176210202 | 330 | 25.65 | 9.8
23547.2322 | 3.175388348 | 352 | 25.65 | 9.8
23548.5705 | 3.173415898 | 410 | 25.65 | 9.8
23549.9249 | 3.171443449 | 431 | 25.65 | 9.8
23551.21369 | 3.168977887 | 464 | 25.65 | 9.8
23552.4934 | 3.166183583 | 529 | 25.65 | 9.8
23553.82149 | 3.163718021 | 572 | 25.65 | 9.8
23555.188 | 3.160594977 | 612 | 25.65 | 9.8
23556.51532 | 3.159937493 | 695 | 25.65 | 9.8
23557.79206 | 3.152869551 | 739 | 25.65 | 9.8
23559.0857 | 3.151718955 | 782 | 25.65 | 9.8
23560.37066 | 3.154677629 | 880 | 25.65 | 9.8
23561.68065 | 3.148760282 | 934 | 25.65 | 9.8
23562.99391 | 3.145637238 | 981 | 25.65 | 9.8
23564.32345 | 3.142349823 | 1082 | 25.65 | 9.8
23565.60921 | 3.140377375 | 1133 | 25.65 | 9.8
23566.98415 | 3.137583073 | 1238 | 25.66 | 9.8
23568.31763 | 3.13692559 | 1299 | 25.65 | 9.8
23569.59169 | 3.134295658 | 1353 | 25.65 | 9.8
23570.9307 | 3.131008244 | 1462 | 25.65 | 9.8
23572.21121 | 3.12755646 | 1520 | 25.65 | 9.8
23573.55321 | 3.127392089 | 1581 | 25.65 | 9.8
23574.83124 | 3.12755646 | 1693 | 25.65 | 9.8
23576.1667 | 3.1250909 | 1755 | 25.65 | 9.8
23577.54321 | 3.124104676 | 1813 | 25.66 | 9.8
23578.83171 | 3.12278971 | 1932 | 25.65 | 9.8
23580.18419 | 3.123118451 | 1997 | 25.65 | 9.8
23581.45465 | 3.120981633 | 2062 | 25.65 | 9.8
23582.73651 | 3.121310374 | 2186 | 25.66 | 9.8
23584.02049 | 3.118351702 | 2254 | 25.65 | 9.8
23585.34837 | 3.118187331 | 2323 | 25.65 | 9.8
23586.75631 | 3.11785859 | 2442 | 25.66 | 9.8
23588.09296 | 3.118187331 | 2511 | 25.65 | 9.8
23589.4065 | 3.11539303 | 2637 | 25.65 | 9.8
23590.68355 | 3.115721772 | 2699 | 25.66 | 9.8
23591.99919 | 3.114735548 | 2768 | 25.66 | 9.8
23593.36323 | 3.115064289 | 2898 | 25.66 | 9.8
23594.65788 | 3.111283764 | 2970 | 25.65 | 9.8
23596.00149 | 3.113749324 | 3032 | 25.66 | 9.8
23597.34562 | 3.11292747 | 3155 | 25.66 | 9.8
23598.70507 | 3.111776876 | 3216 | 25.65 | 9.8
23600.05832 | 3.113584953 | 3339 | 25.65 | 9.8
23601.34253 | 3.11292747 | 3383 | 25.66 | 9.8
23602.63422 | 3.110626281 | 3433 | 25.66 | 9.8
23603.94803 | 3.110955023 | 3531 | 25.66 | 9.8
23605.22726 | 3.111612505 | 3571 | 25.66 | 9.8
23606.49325 | 3.111776876 | 3614 | 25.66 | 9.8
23607.84339 | 3.111448135 | 3697 | 25.66 | 9.8
23609.17544 | 3.112105617 | 3737 | 25.66 | 9.8
23610.44439 | 3.110626281 | 3769 | 25.66 | 9.8
23611.77376 | 3.111119393 | 3831 | 25.66 | 9.8
23613.0965 | 3.112269988 | 3860 | 25.66 | 9.8
23614.42163 | 3.108818204 | 3885 | 25.66 | 9.8
23615.74309 | 3.108982575 | 3936 | 25.66 | 9.8
23617.00655 | 3.109968799 | 3957 | 25.66 | 9.8
23618.27251 | 3.111119393 | 3979 | 25.66 | 9.8
23619.53543 | 3.111612505 | 4019 | 25.66 | 9.8
23620.84291 | 3.111448135 | 4037 | 25.66 | 9.8
23622.16246 | 3.109475687 | 4059 | 25.66 | 9.8
23623.52329 | 3.109146946 | 4098 | 25.66 | 9.8
23624.84913 | 3.111448135 | 4113 | 25.66 | 9.8
23626.16777 | 3.112434359 | 4127 | 25.66 | 9.8
23627.50316 | 3.109804428 | 4156 | 25.66 | 9.8
23628.86699 | 3.109146946 | 4167 | 25.66 | 9.8
23630.22319 | 3.109968799 | 4193 | 25.66 | 9.8
23631.52741 | 3.110626281 | 4207 | 25.66 | 9.8
23632.9183 | 3.11029754 | 4218 | 25.66 | 9.84
23634.21143 | 3.11029754 | 4243 | 25.66 | 9.8
23635.48017 | 3.108818204 | 4250 | 25.66 | 9.8
23636.74286 | 3.110955023 | 4265 | 25.66 | 9.8
23638.0761 | 3.111448135 | 4279 | 25.66 | 9.84
23639.41549 | 3.111941247 | 4290 | 25.66 | 9.8
23640.74261 | 3.110626281 | 4290 | 25.66 | 9.84
23642.00418 | 3.109968799 | 4305 | 25.66 | 9.8
23643.30234 | 3.110790652 | 4305 | 25.66 | 9.84
23644.63023 | 3.111941247 | 4312 | 25.66 | 9.84
23645.99985 | 3.110626281 | 4330 | 25.66 | 9.84
23647.32177 | 3.109804428 | 4337 | 25.66 | 9.84
23648.6043 | 3.109146946 | 4344 | 25.66 | 9.84
23649.86824 | 3.111612505 | 4355 | 25.66 | 9.84
23651.13732 | 3.112434359 | 4362 | 25.66 | 9.84
23652.47537 | 3.110790652 | 4370 | 25.66 | 9.84
23653.83998 | 3.109640058 | 4381 | 25.66 | 9.84
23655.10604 | 3.111776876 | 4391 | 25.66 | 9.84
23656.49028 | 3.112434359 | 4399 | 25.66 | 9.84
23657.82134 | 3.112105617 | 4402 | 25.66 | 9.84
23659.15828 | 3.113256212 | 4406 | 25.66 | 9.84
23660.47976 | 3.111119393 | 4413 | 25.66 | 9.84
23661.75068 | 3.111283764 | 4417 | 25.66 | 9.84
23663.07396 | 3.112434359 | 4420 | 25.66 | 9.84
23664.38461 | 3.113913694 | 4431 | 25.66 | 9.84
23665.73322 | 3.111612505 | 4435 | 25.66 | 9.84
23667.00358 | 3.111941247 | 4435 | 25.66 | 9.84
23668.31434 | 3.111612505 | 4438 | 25.66 | 9.84
23669.64356 | 3.114078065 | 4442 | 25.66 | 9.84
23670.96832 | 3.112434359 | 4442 | 25.66 | 9.84
23672.30363 | 3.11029754 | 4450 | 25.67 | 9.84
23673.62862 | 3.1127631 | 4446 | 25.67 | 9.84
23674.97431 | 3.1127631 | 4460 | 25.66 | 9.84
23676.33346 | 3.112598729 | 4464 | 25.66 | 9.84
23677.6512 | 3.112434359 | 4464 | 25.66 | 9.84
23678.99027 | 3.111612505 | 4471 | 25.66 | 9.84
23680.27457 | 3.112105617 | 4471 | 25.66 | 9.84
23681.54352 | 3.113091841 | 4471 | 25.66 | 9.84
23682.80629 | 3.114735548 | 4475 | 25.67 | 9.84
23684.07119 | 3.113420582 | 4482 | 25.66 | 9.8
23685.43138 | 3.112269988 | 4482 | 25.67 | 9.84
23686.7684 | 3.113913694 | 4489 | 25.66 | 9.84
23688.0691 | 3.114406806 | 4489 | 25.66 | 9.8
23689.38057 | 3.114078065 | 4493 | 25.66 | 9.8
23690.76215 | 3.113584953 | 4496 | 25.66 | 9.8
23692.10945 | 3.112434359 | 4500 | 25.66 | 9.8
23693.45579 | 3.114735548 | 4500 | 25.66 | 9.8
23694.77415 | 3.116707996 | 4500 | 25.66 | 9.8
23696.10052 | 3.113420582 | 4500 | 25.66 | 9.8
23697.39097 | 3.1127631 | 4504 | 25.67 | 9.8
23698.73643 | 3.112434359 | 4511 | 25.66 | 9.8
23700.00487 | 3.113256212 | 4514 | 25.66 | 9.8
23701.2852 | 3.114899918 | 4518 | 25.66 | 9.8
23702.62864 | 3.11539303 | 4518 | 25.67 | 9.8
23703.91611 | 3.113584953 | 4526 | 25.67 | 9.8
23705.18721 | 3.11539303 | 4529 | 25.67 | 9.8
23706.46636 | 3.117365478 | 4529 | 25.67 | 9.8
23707.84119 | 3.116214884 | 4529 | 25.67 | 9.8
23709.18551 | 3.115557401 | 4540 | 25.66 | 9.8
23710.53749 | 3.113913694 | 4532 | 25.66 | 9.8
23711.83127 | 3.11522866 | 4532 | 25.66 | 9.8
23713.11453 | 3.117036737 | 4532 | 25.66 | 9.8
23714.39388 | 3.116214884 | 4533 | 25.67 | 9.8
23715.8322 | 3.113913694 | 4537 | 25.67 | 9.8
23717.11037 | 3.115557401 | 4537 | 25.67 | 9.8
23718.44418 | 3.116543625 | 4540 | 25.67 | 9.8
23719.78491 | 3.117694219 | 4540 | 25.66 | 9.8
23721.13597 | 3.11522866 | 4543 | 25.66 | 9.8
23722.41237 | 3.114735548 | 4544 | 25.67 | 9.8
23723.69494 | 3.115886142 | 4547 | 25.67 | 9.8
23725.03612 | 3.116050513 | 4551 | 25.67 | 9.8
23726.32202 | 3.116872366 | 4551 | 25.67 | 9.8
23727.65742 | 3.116050513 | 4561 | 25.66 | 9.8
23728.98842 | 3.113913694 | 4558 | 25.67 | 9.8
23730.26113 | 3.116707996 | 4558 | 25.67 | 9.8
23731.59748 | 3.116707996 | 4562 | 25.67 | 9.8
23732.87079 | 3.117529849 | 4565 | 25.67 | 9.8
23734.14634 | 3.117201107 | 4565 | 25.67 | 9.8
23735.48336 | 3.114735548 | 4562 | 25.67 | 9.8
23736.84062 | 3.116379254 | 4565 | 25.67 | 9.8
23738.2074 | 3.118022961 | 4573 | 25.67 | 9.76
23739.5359 | 3.119173555 | 4580 | 25.67 | 9.8
23740.88266 | 3.118351702 | 4580 | 25.67 | 9.8
23742.17775 | 3.116543625 | 4576 | 25.67 | 9.76
23743.49881 | 3.11785859 | 4579 | 25.66 | 9.8
23744.77544 | 3.117365478 | 4579 | 25.66 | 9.76
23746.13115 | 3.118516073 | 4576 | 25.67 | 9.76
23747.46044 | 3.116543625 | 4576 | 25.67 | 9.76
23748.74416 | 3.118022961 | 4576 | 25.67 | 9.76
23750.00017 | 3.117694219 | 4576 | 25.67 | 9.76
23751.34022 | 3.118187331 | 4579 | 25.66 | 9.76
23752.66755 | 3.11785859 | 4583 | 25.66 | 9.76
23754.0118 | 3.115886142 | 4584 | 25.67 | 9.76
23755.27654 | 3.117365478 | 4584 | 25.67 | 9.76
23756.69164 | 3.119173555 | 4587 | 25.67 | 9.76
23758.03802 | 3.118022961 | 4587 | 25.67 | 9.76
23759.30097 | 3.118351702 | 4591 | 25.67 | 9.76
23760.62402 | 3.118351702 | 4591 | 25.67 | 9.76
23761.89212 | 3.118844814 | 4587 | 25.67 | 9.76
23763.25832 | 3.116543625 | 4594 | 25.66 | 9.76
23764.55556 | 3.118187331 | 4591 | 25.67 | 9.76
23765.88952 | 3.116707996 | 4594 | 25.67 | 9.76
23767.14913 | 3.118516073 | 4591 | 25.67 | 9.76
23768.4735 | 3.119173555 | 4594 | 25.67 | 9.76
23769.79255 | 3.118844814 | 4598 | 25.67 | 9.76
23771.12111 | 3.118516073 | 4594 | 25.67 | 9.76
23772.43325 | 3.118187331 | 4594 | 25.67 | 9.76
23773.78066 | 3.118680443 | 4594 | 25.67 | 9.76
23775.17214 | 3.120159779 | 4598 | 25.67 | 9.76
23776.49107 | 3.120981633 | 4598 | 25.67 | 9.76
23777.84194 | 3.119666667 | 4602 | 25.67 | 9.76
23779.20244 | 3.11785859 | 4609 | 25.67 | 9.76
23780.46277 | 3.119337926 | 4612 | 25.67 | 9.76
23781.8208 | 3.120652891 | 4616 | 25.67 | 9.76
23783.16483 | 3.12032415 | 4616 | 25.67 | 9.76
23784.49418 | 3.118680443 | 4620 | 25.67 | 9.76
23785.86883 | 3.119995409 | 4620 | 25.67 | 9.76
23787.202 | 3.119502297 | 4623 | 25.67 | 9.76
23788.47165 | 3.121310374 | 4623 | 25.67 | 9.76
23789.76184 | 3.122132227 | 4627 | 25.67 | 9.76
23791.09887 | 3.119502297 | 4627 | 25.67 | 9.76
23792.48707 | 3.119173555 | 4627 | 25.67 | 9.76
23793.80871 | 3.120817262 | 4634 | 25.67 | 9.76
23795.14267 | 3.120981633 | 4634 | 25.67 | 9.76
23796.5613 | 3.119666667 | 4631 | 25.67 | 9.76
23797.89534 | 3.119009185 | 4631 | 25.67 | 9.76
23799.21914 | 3.120159779 | 4634 | 25.67 | 9.76
23800.51188 | 3.119831038 | 4634 | 25.67 | 9.76
23801.85665 | 3.119831038 | 4638 | 25.67 | 9.76
23803.13646 | 3.119173555 | 4641 | 25.67 | 9.76
23804.48209 | 3.121310374 | 4649 | 25.67 | 9.76
23805.85785 | 3.119995409 | 4649 | 25.67 | 9.76
23807.25731 | 3.120488521 | 4652 | 25.67 | 9.76
23808.57762 | 3.120817262 | 4652 | 25.67 | 9.76
23809.90051 | 3.119337926 | 4656 | 25.67 | 9.76
23811.25546 | 3.12032415 | 4656 | 25.67 | 9.76
23812.57351 | 3.121474745 | 4656 | 25.67 | 9.76
23813.94748 | 3.122132227 | 4659 | 25.67 | 9.76
23815.27044 | 3.120159779 | 4656 | 25.67 | 9.76
23816.54502 | 3.119502297 | 4656 | 25.67 | 9.76
23817.94997 | 3.121310374 | 4656 | 25.67 | 9.76
23819.28988 | 3.122132227 | 4656 | 25.67 | 9.76
23820.60673 | 3.120981633 | 4659 | 25.67 | 9.76
23821.98291 | 3.120981633 | 4663 | 25.67 | 9.76
23823.32008 | 3.121310374 | 4663 | 25.67 | 9.76
23824.74802 | 3.120817262 | 4659 | 25.67 | 9.76
23826.03322 | 3.122132227 | 4659 | 25.67 | 9.76
23827.29787 | 3.121967857 | 4659 | 25.67 | 9.76
23828.64823 | 3.120981633 | 4663 | 25.67 | 9.76
23829.98345 | 3.12278971 | 4667 | 25.67 | 9.76
23831.31927 | 3.120652891 | 4670 | 25.67 | 9.76
23832.67494 | 3.120652891 | 4667 | 25.67 | 9.76
24106.47701 | 3.1250909 | 198 | 25.69 | 9.8
24107.82226 | 3.159937493 | 195 | 25.69 | 9.8
24109.16307 | 3.184264372 | 191 | 25.69 | 9.8
24110.55152 | 3.201687684 | 195 | 25.69 | 9.8
24111.89381 | 3.215330469 | 201 | 25.68 | 9.8
24113.26004 | 3.22272716 | 198 | 25.69 | 9.8
24114.61596 | 3.22963074 | 220 | 25.69 | 9.8
24115.98177 | 3.228644515 | 238 | 25.69 | 9.8
24117.35185 | 3.229137627 | 249 | 25.69 | 9.76
24118.69112 | 3.225685837 | 292 | 25.69 | 9.76
24120.08618 | 3.224863983 | 318 | 25.69 | 9.76
24121.42008 | 3.223384644 | 375 | 25.69 | 9.76
24122.69832 | 3.220261596 | 408 | 25.69 | 9.76
24124.04809 | 3.218289145 | 444 | 25.69 | 9.76
24125.38496 | 3.216316694 | 513 | 25.69 | 9.76
24126.74567 | 3.212536163 | 553 | 25.69 | 9.76
24128.06244 | 3.208920003 | 596 | 25.69 | 9.76
24129.4098 | 3.207933778 | 683 | 25.69 | 9.76
24130.69561 | 3.207605036 | 730 | 25.69 | 9.76
24131.97066 | 3.203167022 | 784 | 25.69 | 9.76
24133.34614 | 3.200043975 | 885 | 25.69 | 9.76
24134.70099 | 3.199715233 | 932 | 25.69 | 9.76
24136.08602 | 3.194619736 | 1044 | 25.69 | 9.76
24137.35446 | 3.193304769 | 1099 | 25.69 | 9.76
24138.64436 | 3.190181723 | 1156 | 25.69 | 9.76
24139.96341 | 3.187223048 | 1269 | 25.7 | 9.76
24141.30054 | 3.186072452 | 1330 | 25.69 | 9.76
24142.65562 | 3.183113777 | 1395 | 25.69 | 9.76
24143.97144 | 3.180648214 | 1518 | 25.69 | 9.76
24145.30868 | 3.181963181 | 1576 | 25.69 | 9.76
24146.68165 | 3.177032056 | 1695 | 25.69 | 9.76
24147.96744 | 3.176703314 | 1760 | 25.69 | 9.76
24149.33876 | 3.176210202 | 1829 | 25.69 | 9.76
24150.67116 | 3.172594044 | 1956 | 25.69 | 9.76
24152.01332 | 3.17177219 | 2021 | 25.69 | 9.76
24153.37617 | 3.171443449 | 2086 | 25.69 | 9.76
24154.73464 | 3.169799741 | 2223 | 25.69 | 9.76
24156.11881 | 3.166841066 | 2299 | 25.69 | 9.76
24157.41334 | 3.167169808 | 2437 | 25.69 | 9.76
24158.73551 | 3.165197358 | 2502 | 25.69 | 9.76
24160.08575 | 3.164704246 | 2570 | 25.69 | 9.76
24161.42671 | 3.163553651 | 2704 | 25.69 | 9.76
24162.69777 | 3.16125246 | 2776 | 25.69 | 9.76
24164.05885 | 3.163224909 | 2849 | 25.69 | 9.76
24165.43963 | 3.162238684 | 2986 | 25.69 | 9.76
24166.75115 | 3.160101864 | 3058 | 25.69 | 9.76
24168.07012 | 3.157965044 | 3207 | 25.69 | 9.76
24169.31994 | 3.158786898 | 3275 | 25.69 | 9.76
24170.67059 | 3.157965044 | 3341 | 25.69 | 9.76
24171.96331 | 3.158622527 | 3467 | 25.69 | 9.76
24173.23368 | 3.156321337 | 3529 | 25.69 | 9.76
24174.55313 | 3.157307561 | 3583 | 25.69 | 9.76
24175.85913 | 3.155663854 | 3699 | 25.69 | 9.76
24177.23782 | 3.157307561 | 3746 | 25.69 | 9.76
24178.50585 | 3.155170741 | 3796 | 25.69 | 9.76
24179.76711 | 3.154184517 | 3883 | 25.69 | 9.76
24181.11746 | 3.154842 | 3923 | 25.69 | 9.76
24182.39062 | 3.153855775 | 3963 | 25.7 | 9.76
24183.6637 | 3.154513258 | 4038 | 25.69 | 9.76
24184.9829 | 3.153362663 | 4071 | 25.69 | 9.76
24186.25316 | 3.150732731 | 4100 | 25.69 | 9.76
24187.56534 | 3.152376438 | 4158 | 25.69 | 9.76
24188.82722 | 3.15270518 | 4183 | 25.69 | 9.76
24190.08488 | 3.152376438 | 4208 | 25.69 | 9.76
24191.43047 | 3.151718955 | 4259 | 25.69 | 9.76
24192.7076 | 3.150075248 | 4281 | 25.69 | 9.76
24193.9736 | 3.150075248 | 4302 | 25.69 | 9.76
24195.32398 | 3.152212068 | 4339 | 25.69 | 9.76
24196.66246 | 3.151554585 | 4360 | 25.69 | 9.76
24197.93678 | 3.150075248 | 4378 | 25.69 | 9.76
24199.32386 | 3.149582136 | 4411 | 25.69 | 9.76
24200.66794 | 3.15056836 | 4425 | 25.69 | 9.76
24201.99071 | 3.15056836 | 4440 | 25.69 | 9.76
24203.33585 | 3.151061472 | 4465 | 25.69 | 9.76
24204.60878 | 3.149089023 | 4476 | 25.7 | 9.76
24206.01527 | 3.149089023 | 4501 | 25.69 | 9.76
24207.28765 | 3.150403989 | 4516 | 25.7 | 9.76
24208.57257 | 3.151554585 | 4523 | 25.7 | 9.76
24209.92953 | 3.151554585 | 4542 | 25.7 | 9.76
24211.20474 | 3.147938428 | 4556 | 25.69 | 9.76
24212.53919 | 3.151718955 | 4566 | 25.69 | 9.76
24213.85918 | 3.149253394 | 4581 | 25.69 | 9.76
24215.18473 | 3.149417765 | 4592 | 25.69 | 9.76
24216.51824 | 3.149746506 | 4599 | 25.69 | 9.76
24217.78886 | 3.149253394 | 4617 | 25.69 | 9.76
24219.12709 | 3.147116575 | 4624 | 25.69 | 9.76
24220.47377 | 3.15056836 | 4631 | 25.69 | 9.76
24221.75629 | 3.150897102 | 4650 | 25.69 | 9.76
24223.07642 | 3.14843154 | 4660 | 25.69 | 9.76
24224.49934 | 3.147445316 | 4668 | 25.69 | 9.76
24225.84517 | 3.150897102 | 4675 | 25.69 | 9.8
24227.21237 | 3.14826717 | 4675 | 25.69 | 9.76
24228.56994 | 3.149746506 | 4693 | 25.69 | 9.76
24229.89049 | 3.149582136 | 4697 | 25.69 | 9.76
24231.2992 | 3.149089023 | 4704 | 25.69 | 9.76
24232.62877 | 3.148760282 | 4707 | 25.69 | 9.76
24233.98583 | 3.149582136 | 4708 | 25.7 | 9.76
24235.32557 | 3.150897102 | 4722 | 25.7 | 9.8
24236.66264 | 3.148760282 | 4729 | 25.69 | 9.8
24237.99085 | 3.146952204 | 4733 | 25.69 | 9.8
24239.31133 | 3.150732731 | 4736 | 25.69 | 9.8
24240.64259 | 3.151225843 | 4740 | 25.69 | 9.8
24241.99465 | 3.150403989 | 4747 | 25.69 | 9.76
24243.37461 | 3.147609687 | 4754 | 25.69 | 9.76
24244.63855 | 3.14843154 | 4762 | 25.69 | 9.76
24245.91082 | 3.150239619 | 4776 | 25.69 | 9.8
24247.20164 | 3.150403989 | 4777 | 25.7 | 9.8
24248.52292 | 3.148760282 | 4780 | 25.69 | 9.8
24249.84718 | 3.149089023 | 4783 | 25.69 | 9.8
24251.11696 | 3.150075248 | 4787 | 25.7 | 9.8
24252.45656 | 3.151225843 | 4791 | 25.69 | 9.76
24253.83426 | 3.150239619 | 4798 | 25.7 | 9.8
24255.11738 | 3.148595911 | 4795 | 25.7 | 9.8
24256.44639 | 3.149910877 | 4795 | 25.7 | 9.8
24257.77738 | 3.149417765 | 4801 | 25.69 | 9.8
24259.11175 | 3.151883326 | 4805 | 25.69 | 9.8
24260.47362 | 3.152212068 | 4809 | 25.69 | 9.8
24261.74278 | 3.149582136 | 4813 | 25.7 | 9.8
24263.10976 | 3.150239619 | 4819 | 25.69 | 9.8
24264.44297 | 3.15056836 | 4827 | 25.69 | 9.8
24265.71637 | 3.152540809 | 4820 | 25.7 | 9.8
24266.98011 | 3.15056836 | 4823 | 25.69 | 9.8
24268.26544 | 3.149582136 | 4831 | 25.7 | 9.8
24269.58658 | 3.14843154 | 4834 | 25.69 | 9.8
24270.95727 | 3.152376438 | 4834 | 25.7 | 9.8
24272.22354 | 3.152376438 | 4834 | 25.7 | 9.8
24273.51561 | 3.150897102 | 4841 | 25.69 | 9.8
24274.82657 | 3.152047697 | 4838 | 25.69 | 9.8
24276.13393 | 3.150897102 | 4838 | 25.7 | 9.8
24277.49507 | 3.151883326 | 4845 | 25.7 | 9.8
24278.82057 | 3.15270518 | 4848 | 25.69 | 9.8
24280.14874 | 3.150732731 | 4841 | 25.69 | 9.8
24281.48526 | 3.150897102 | 4842 | 25.7 | 9.8
24282.85137 | 3.151225843 | 4845 | 25.7 | 9.8
24284.18354 | 3.151225843 | 4848 | 25.69 | 9.8
24285.56784 | 3.152540809 | 4848 | 25.69 | 9.8
24286.84671 | 3.151225843 | 4849 | 25.7 | 9.8
24288.12662 | 3.151061472 | 4859 | 25.69 | 9.8
24289.41362 | 3.154677629 | 4859 | 25.69 | 9.8
24290.68856 | 3.153527034 | 4866 | 25.69 | 9.8
24291.96833 | 3.151061472 | 4870 | 25.69 | 9.8
24293.29379 | 3.150403989 | 4870 | 25.69 | 9.8
24294.57 | 3.151718955 | 4866 | 25.69 | 9.8
24295.86141 | 3.153033921 | 4870 | 25.69 | 9.8
24297.1699 | 3.153691404 | 4870 | 25.69 | 9.8
24298.49615 | 3.152376438 | 4874 | 25.69 | 9.8
24299.85003 | 3.153527034 | 4874 | 25.69 | 9.8
24301.17023 | 3.153362663 | 4874 | 25.69 | 9.8
24302.44048 | 3.153691404 | 4878 | 25.7 | 9.8
24303.7008 | 3.153855775 | 4877 | 25.69 | 9.8
24305.0169 | 3.153198292 | 4877 | 25.69 | 9.8
24306.33731 | 3.155499483 | 4881 | 25.69 | 9.8
24307.65133 | 3.152540809 | 4881 | 25.69 | 9.8
24308.99995 | 3.153033921 | 4878 | 25.7 | 9.8
24310.2681 | 3.153033921 | 4881 | 25.69 | 9.8
24311.54875 | 3.152212068 | 4881 | 25.69 | 9.8
24312.86377 | 3.153198292 | 4874 | 25.7 | 9.8
24314.23438 | 3.154677629 | 4888 | 25.69 | 9.8
24315.55995 | 3.153691404 | 4885 | 25.7 | 9.8
24316.90493 | 3.153362663 | 4892 | 25.69 | 9.8
24318.19715 | 3.151883326 | 4885 | 25.7 | 9.8
24319.46559 | 3.154020146 | 4899 | 25.69 | 9.8
24320.7974 | 3.153855775 | 4892 | 25.7 | 9.8
24322.10341 | 3.153198292 | 4895 | 25.69 | 9.8
24323.4467 | 3.153527034 | 4892 | 25.7 | 9.8
24324.78456 | 3.152212068 | 4906 | 25.69 | 9.8
24326.13075 | 3.154513258 | 4903 | 25.7 | 9.8
24327.45092 | 3.153855775 | 4903 | 25.7 | 9.8
24328.71348 | 3.152869551 | 4907 | 25.7 | 9.8
24329.9763 | 3.153691404 | 4910 | 25.7 | 9.8
24331.29625 | 3.153362663 | 4914 | 25.7 | 9.8
24332.59199 | 3.155170741 | 4914 | 25.7 | 9.8
24333.85491 | 3.154513258 | 4918 | 25.7 | 9.8
24335.24449 | 3.154842 | 4921 | 25.69 | 9.8
24336.50348 | 3.152047697 | 4918 | 25.7 | 9.8
24337.8595 | 3.154677629 | 4924 | 25.69 | 9.8
24339.27928 | 3.155170741 | 4921 | 25.7 | 9.8
24340.58515 | 3.154677629 | 4924 | 25.69 | 9.8
24341.94371 | 3.153527034 | 4928 | 25.69 | 9.8
24343.29604 | 3.152212068 | 4939 | 25.69 | 9.8
24344.61763 | 3.154842 | 4935 | 25.69 | 9.8
24345.88703 | 3.155335112 | 4935 | 25.69 | 9.8
24347.16333 | 3.155828224 | 4939 | 25.69 | 9.8
24348.42943 | 3.154842 | 4942 | 25.69 | 9.8
24349.70527 | 3.152869551 | 4939 | 25.69 | 9.76
24351.05737 | 3.155992595 | 4939 | 25.69 | 9.76
24352.43012 | 3.157471932 | 4942 | 25.69 | 9.76
24353.69106 | 3.154513258 | 4942 | 25.69 | 9.76
24355.03967 | 3.153527034 | 4946 | 25.69 | 9.76
24356.38309 | 3.155828224 | 4950 | 25.69 | 9.76
24357.6572 | 3.15500637 | 4943 | 25.7 | 9.76
24358.91745 | 3.156321337 | 4943 | 25.7 | 9.76
24360.18425 | 3.155499483 | 4943 | 25.7 | 9.76
24361.52458 | 3.155499483 | 4943 | 25.7 | 9.76
24362.83352 | 3.153855775 | 4942 | 25.69 | 9.76
24364.15596 | 3.157800673 | 4942 | 25.69 | 9.72
24365.56143 | 3.157636303 | 4943 | 25.7 | 9.76
24366.8388 | 3.154348887 | 4950 | 25.69 | 9.76
24368.12269 | 3.153198292 | 4953 | 25.69 | 9.76
24369.45747 | 3.155992595 | 4953 | 25.69 | 9.76
24370.74346 | 3.155828224 | 4957 | 25.69 | 9.76
24372.10332 | 3.156650078 | 4957 | 25.69 | 9.76
24373.3704 | 3.155992595 | 4957 | 25.69 | 9.76
24374.77251 | 3.154677629 | 4954 | 25.7 | 9.76
24376.03797 | 3.157636303 | 4961 | 25.69 | 9.76
24377.32382 | 3.157307561 | 4957 | 25.69 | 9.76
24378.67426 | 3.15714319 | 4957 | 25.69 | 9.76
24379.99436 | 3.154513258 | 4961 | 25.7 | 9.76
24381.2681 | 3.156156966 | 4961 | 25.69 | 9.76
24382.54244 | 3.157636303 | 4957 | 25.69 | 9.76
24383.83499 | 3.158786898 | 4957 | 25.7 | 9.76
24385.22411 | 3.15697882 | 4957 | 25.69 | 9.76
24386.4996 | 3.154348887 | 4957 | 25.69 | 9.72
24387.81984 | 3.155335112 | 4957 | 25.69 | 9.72
24389.0977 | 3.156814449 | 4954 | 25.7 | 9.72
24390.44746 | 3.15911564 | 4957 | 25.69 | 9.72
24391.8097 | 3.155499483 | 4957 | 25.7 | 9.72
24393.11209 | 3.15697882 | 4957 | 25.7 | 9.72
24394.44657 | 3.15714319 | 4961 | 25.7 | 9.72
24395.77182 | 3.158129415 | 4965 | 25.7 | 9.72
24397.10349 | 3.157471932 | 4971 | 25.69 | 9.72
24398.39112 | 3.15714319 | 4968 | 25.7 | 9.72
24399.73693 | 3.155828224 | 4968 | 25.7 | 9.72
24401.00873 | 3.156156966 | 4965 | 25.7 | 9.72
24402.33811 | 3.158293786 | 4965 | 25.7 | 9.72
24403.68637 | 3.157800673 | 4971 | 25.69 | 9.72
24405.03775 | 3.155828224 | 4965 | 25.7 | 9.72
24406.39455 | 3.156814449 | 4971 | 25.69 | 9.72
24680.78159 | 3.10766761 | 202 | 25.69 | 9.8
24682.03989 | 3.141363599 | 198 | 25.69 | 9.8
24683.27392 | 3.165032988 | 202 | 25.69 | 9.8
24684.56274 | 3.181141327 | 202 | 25.69 | 9.8
24685.76776 | 3.194290994 | 209 | 25.68 | 9.8
24686.96419 | 3.20283828 | 213 | 25.69 | 9.8
24688.18672 | 3.20842689 | 216 | 25.69 | 9.76
24689.43454 | 3.210563712 | 238 | 25.69 | 9.76
24690.62507 | 3.212371792 | 256 | 25.69 | 9.76
24691.82112 | 3.210892454 | 271 | 25.69 | 9.76
24693.06023 | 3.214672985 | 292 | 25.69 | 9.76
24694.30863 | 3.211714308 | 343 | 25.69 | 9.76
24695.49936 | 3.209906228 | 368 | 25.69 | 9.76
24696.71627 | 3.209577487 | 397 | 25.69 | 9.76
24697.9513 | 3.207276294 | 430 | 25.69 | 9.76
24699.18473 | 3.205303843 | 495 | 25.69 | 9.76
24700.42552 | 3.201358942 | 531 | 25.69 | 9.76
24701.65743 | 3.197578412 | 571 | 25.69 | 9.76
24702.89182 | 3.198071524 | 614 | 25.69 | 9.76
24704.1182 | 3.19544159 | 704 | 25.69 | 9.76
24705.33307 | 3.189852981 | 751 | 25.69 | 9.76
24706.55417 | 3.188209273 | 798 | 25.68 | 9.76
24707.77311 | 3.18771616 | 852 | 25.68 | 9.76
24708.9847 | 3.184593114 | 947 | 25.69 | 9.76
24710.18819 | 3.181634439 | 997 | 25.69 | 9.76
24711.42268 | 3.17982636 | 1048 | 25.69 | 9.76
24712.62161 | 3.178675764 | 1102 | 25.69 | 9.76
24713.81623 | 3.17571709 | 1225 | 25.68 | 9.72
24715.01226 | 3.174566494 | 1275 | 25.68 | 9.72
24716.22844 | 3.170621595 | 1337 | 25.68 | 9.72
24717.45323 | 3.170457224 | 1398 | 25.68 | 9.76
24718.6887 | 3.168484774 | 1518 | 25.69 | 9.72
24719.90946 | 3.166347954 | 1580 | 25.69 | 9.72
24721.12039 | 3.164704246 | 1641 | 25.69 | 9.72
24722.34018 | 3.163553651 | 1702 | 25.69 | 9.72
24723.56902 | 3.16141683 | 1825 | 25.69 | 9.72
24724.77743 | 3.160266235 | 1887 | 25.69 | 9.72
24725.96463 | 3.158622527 | 1952 | 25.69 | 9.72
24727.14804 | 3.158129415 | 2013 | 25.69 | 9.72
24728.33245 | 3.156650078 | 2079 | 25.69 | 9.72
24729.54685 | 3.155828224 | 2212 | 25.69 | 9.72
24730.72895 | 3.157636303 | 2281 | 25.69 | 9.72
24731.94961 | 3.155335112 | 2343 | 25.69 | 9.72
24733.1742 | 3.152869551 | 2408 | 25.69 | 9.72
24734.35354 | 3.152212068 | 2549 | 25.69 | 9.72
24735.57013 | 3.15270518 | 2620 | 25.68 | 9.72
24736.78804 | 3.151061472 | 2686 | 25.69 | 9.72
24737.97413 | 3.150239619 | 2755 | 25.69 | 9.72
24739.18873 | 3.149089023 | 2896 | 25.69 | 9.72
24740.417 | 3.147280945 | 2964 | 25.69 | 9.72
24741.62388 | 3.149089023 | 3033 | 25.69 | 9.72
24742.8125 | 3.145965979 | 3102 | 25.69 | 9.72
24744.06737 | 3.146294721 | 3239 | 25.69 | 9.72
24745.29451 | 3.145637238 | 3301 | 25.69 | 9.72
24746.4848 | 3.145965979 | 3366 | 25.69 | 9.72
24747.66683 | 3.145308496 | 3424 | 25.69 | 9.72
24748.94581 | 3.146952204 | 3532 | 25.69 | 9.72
24750.13248 | 3.144322272 | 3586 | 25.69 | 9.72
24751.3158 | 3.143336048 | 3633 | 25.69 | 9.72
24752.51692 | 3.144815384 | 3680 | 25.69 | 9.72
24753.82822 | 3.143664789 | 3767 | 25.69 | 9.72
24755.05339 | 3.143171677 | 3807 | 25.69 | 9.72
24756.23178 | 3.14169234 | 3847 | 25.69 | 9.72
24757.44627 | 3.141034858 | 3887 | 25.69 | 9.72
24758.70247 | 3.141034858 | 3959 | 25.69 | 9.72
24759.92417 | 3.141199228 | 3984 | 25.69 | 9.72
24761.14885 | 3.14169234 | 4017 | 25.69 | 9.72
24762.34374 | 3.142842936 | 4038 | 25.69 | 9.72
24763.58245 | 3.140377375 | 4089 | 25.69 | 9.72
24764.7697 | 3.140048633 | 4111 | 25.69 | 9.72
24765.95032 | 3.140706116 | 4125 | 25.69 | 9.72
24767.13527 | 3.14169234 | 4151 | 25.69 | 9.72
24768.31788 | 3.142021082 | 4172 | 25.69 | 9.72
24769.54693 | 3.138733668 | 4216 | 25.69 | 9.72
24770.76911 | 3.142514194 | 4234 | 25.69 | 9.72
24771.97707 | 3.139884263 | 4248 | 25.69 | 9.72
24773.16822 | 3.140870487 | 4266 | 25.69 | 9.72
24774.38769 | 3.139555521 | 4295 | 25.69 | 9.72
24775.59418 | 3.141034858 | 4310 | 25.69 | 9.72
24776.79304 | 3.138240555 | 4317 | 25.69 | 9.72
24778.02387 | 3.139719892 | 4328 | 25.69 | 9.72
24779.24837 | 3.140048633 | 4357 | 25.69 | 9.72
24780.46682 | 3.140870487 | 4364 | 25.69 | 9.72
24781.70303 | 3.14152797 | 4378 | 25.69 | 9.72
24782.93026 | 3.138404926 | 4389 | 25.69 | 9.72
24784.12868 | 3.139884263 | 4407 | 25.69 | 9.72
24785.36416 | 3.141363599 | 4418 | 25.69 | 9.72
24786.55393 | 3.13922678 | 4425 | 25.69 | 9.72
24787.73955 | 3.138404926 | 4433 | 25.7 | 9.72
24788.9571 | 3.138404926 | 4447 | 25.69 | 9.72
24790.15026 | 3.140048633 | 4454 | 25.69 | 9.72
24791.33408 | 3.140706116 | 4462 | 25.69 | 9.72
24792.53478 | 3.140048633 | 4465 | 25.69 | 9.72
24793.83846 | 3.140377375 | 4476 | 25.69 | 9.72
24795.06495 | 3.13708996 | 4484 | 25.7 | 9.72
24796.29 | 3.138240555 | 4491 | 25.7 | 9.72
24797.49378 | 3.139719892 | 4498 | 25.7 | 9.72
24798.72429 | 3.140706116 | 4509 | 25.7 | 9.72
24799.91953 | 3.141034858 | 4519 | 25.69 | 9.72
24801.13835 | 3.13922678 | 4523 | 25.7 | 9.72
24802.33199 | 3.138240555 | 4527 | 25.7 | 9.72
24803.59246 | 3.139719892 | 4534 | 25.7 | 9.72
24804.80267 | 3.141199228 | 4538 | 25.7 | 9.72
24806.02715 | 3.139884263 | 4545 | 25.7 | 9.72
24807.23191 | 3.138733668 | 4549 | 25.7 | 9.72
24808.47029 | 3.139719892 | 4556 | 25.7 | 9.72
24809.70354 | 3.13939115 | 4566 | 25.69 | 9.72
24810.93351 | 3.141034858 | 4574 | 25.7 | 9.72
24812.12983 | 3.141034858 | 4578 | 25.7 | 9.72
24813.36258 | 3.140213004 | 4588 | 25.69 | 9.72
24814.56274 | 3.13922678 | 4589 | 25.7 | 9.72
24815.76012 | 3.140377375 | 4596 | 25.7 | 9.72
24816.98889 | 3.141856711 | 4599 | 25.7 | 9.72
24818.22689 | 3.140048633 | 4610 | 25.7 | 9.72
24819.44209 | 3.140706116 | 4614 | 25.7 | 9.72
24820.66923 | 3.13922678 | 4617 | 25.7 | 9.72
24821.90116 | 3.141199228 | 4625 | 25.7 | 9.72
24823.10789 | 3.140377375 | 4639 | 25.69 | 9.72
24824.30698 | 3.140541745 | 4643 | 25.7 | 9.72
24825.50557 | 3.139884263 | 4646 | 25.69 | 9.72
24826.73394 | 3.13939115 | 4646 | 25.7 | 9.72
24827.98693 | 3.140541745 | 4650 | 25.7 | 9.72
24829.18153 | 3.14169234 | 4654 | 25.7 | 9.72
24830.40614 | 3.142185453 | 4657 | 25.7 | 9.72
24831.62684 | 3.142021082 | 4657 | 25.7 | 9.72
24832.86597 | 3.140541745 | 4664 | 25.7 | 9.72
24834.08885 | 3.14152797 | 4661 | 25.7 | 9.72
24835.28904 | 3.140377375 | 4668 | 25.7 | 9.72
24836.52312 | 3.14169234 | 4672 | 25.7 | 9.72
24837.75169 | 3.143500418 | 4679 | 25.7 | 9.72
24838.94668 | 3.14169234 | 4683 | 25.7 | 9.72
24840.14839 | 3.140541745 | 4683 | 25.7 | 9.76
24841.35062 | 3.14152797 | 4686 | 25.7 | 9.72
24842.62428 | 3.142349823 | 4690 | 25.7 | 9.76
24843.82371 | 3.141856711 | 4693 | 25.7 | 9.76
24845.05578 | 3.141034858 | 4701 | 25.7 | 9.72
24846.25526 | 3.142349823 | 4701 | 25.7 | 9.76
24847.5064 | 3.143336048 | 4708 | 25.7 | 9.72
24848.70805 | 3.142185453 | 4715 | 25.7 | 9.72
24849.93232 | 3.141856711 | 4715 | 25.7 | 9.72
24851.13276 | 3.142678565 | 4719 | 25.7 | 9.72
24852.38261 | 3.139719892 | 4722 | 25.69 | 9.76
24853.57968 | 3.141363599 | 4719 | 25.7 | 9.76
24854.77248 | 3.142678565 | 4719 | 25.7 | 9.72
24856.01371 | 3.143171677 | 4719 | 25.7 | 9.72
24857.25918 | 3.141856711 | 4722 | 25.7 | 9.72
24858.50336 | 3.142514194 | 4725 | 25.69 | 9.76
24859.73722 | 3.142349823 | 4722 | 25.7 | 9.72
24860.94588 | 3.144322272 | 4725 | 25.69 | 9.72
24862.16051 | 3.143336048 | 4726 | 25.7 | 9.72
24863.35499 | 3.142678565 | 4726 | 25.7 | 9.72
24864.5818 | 3.141199228 | 4726 | 25.7 | 9.72
24865.81422 | 3.142349823 | 4726 | 25.7 | 9.76
24867.01818 | 3.144157901 | 4733 | 25.7 | 9.72
24868.21002 | 3.144322272 | 4733 | 25.7 | 9.76
24869.39594 | 3.142021082 | 4733 | 25.7 | 9.76
24870.59816 | 3.14169234 | 4737 | 25.7 | 9.72
24871.89954 | 3.144486643 | 4740 | 25.69 | 9.72
24873.08503 | 3.143993531 | 4747 | 25.69 | 9.72
24874.27231 | 3.144486643 | 4744 | 25.69 | 9.76
24875.45675 | 3.143336048 | 4740 | 25.7 | 9.72
24876.63641 | 3.142842936 | 4747 | 25.69 | 9.72
24877.85538 | 3.144486643 | 4748 | 25.7 | 9.72
24879.06778 | 3.144651014 | 4751 | 25.69 | 9.72
24880.27195 | 3.14613035 | 4744 | 25.7 | 9.72
24881.46834 | 3.142842936 | 4751 | 25.69 | 9.72
24882.68074 | 3.142185453 | 4751 | 25.69 | 9.72
24883.89818 | 3.14382916 | 4754 | 25.69 | 9.72
24885.11453 | 3.146459092 | 4754 | 25.69 | 9.76
24886.3391 | 3.143993531 | 4754 | 25.69 | 9.72
24887.52071 | 3.143336048 | 4762 | 25.69 | 9.72
24888.73936 | 3.143171677 | 4765 | 25.69 | 9.72
24889.95184 | 3.144157901 | 4762 | 25.69 | 9.72
24891.16362 | 3.145801609 | 4762 | 25.69 | 9.72
24892.39815 | 3.145144126 | 4762 | 25.69 | 9.72
24893.62619 | 3.144651014 | 4765 | 25.68 | 9.72
24894.83482 | 3.143007306 | 4762 | 25.69 | 9.72
24896.06164 | 3.145144126 | 4765 | 25.68 | 9.72
24897.27672 | 3.146787833 | 4765 | 25.68 | 9.72
24898.47655 | 3.144322272 | 4762 | 25.69 | 9.72
24899.70717 | 3.144322272 | 4765 | 25.68 | 9.72
24900.9025 | 3.144815384 | 4765 | 25.69 | 9.72
24902.15608 | 3.145472867 | 4769 | 25.69 | 9.72
24903.38392 | 3.144979755 | 4769 | 25.69 | 9.72
24904.61352 | 3.14613035 | 4769 | 25.69 | 9.72
24905.80998 | 3.145801609 | 4765 | 25.69 | 9.72
24907.03767 | 3.145472867 | 4768 | 25.68 | 9.72
24908.25206 | 3.144157901 | 4772 | 25.68 | 9.72
24909.46849 | 3.144979755 | 4768 | 25.68 | 9.72
24910.65518 | 3.147774058 | 4765 | 25.68 | 9.72
24911.91371 | 3.147280945 | 4772 | 25.68 | 9.72
24913.13375 | 3.145637238 | 4772 | 25.68 | 9.72
24914.3495 | 3.144979755 | 4779 | 25.68 | 9.72
24915.57451 | 3.144815384 | 4779 | 25.68 | 9.72
24916.79376 | 3.146459092 | 4779 | 25.68 | 9.72
24918.00943 | 3.147280945 | 4779 | 25.68 | 9.72
24919.23878 | 3.146952204 | 4779 | 25.68 | 9.72
24920.46769 | 3.144651014 | 4776 | 25.68 | 9.72
24921.70158 | 3.145472867 | 4786 | 25.67 | 9.72
24922.90428 | 3.148102799 | 4786 | 25.67 | 9.72
24924.09347 | 3.149582136 | 4790 | 25.67 | 9.72
24925.31515 | 3.14613035 | 4790 | 25.67 | 9.72
24926.55386 | 3.145308496 | 4793 | 25.67 | 9.72
24927.76792 | 3.146294721 | 4790 | 25.67 | 9.72
24928.9572 | 3.147774058 | 4793 | 25.67 | 9.72
24930.16342 | 3.147445316 | 4793 | 25.67 | 9.72
24931.43334 | 3.148102799 | 4793 | 25.67 | 9.72
24932.64218 | 3.144979755 | 4797 | 25.67 | 9.72
24933.83772 | 3.144486643 | 4797 | 25.67 | 9.72
24935.0273 | 3.147116575 | 4797 | 25.67 | 9.72
24936.31188 | 3.14843154 | 4793 | 25.67 | 9.72
24937.54435 | 3.146787833 | 4796 | 25.66 | 9.72
24938.74958 | 3.144979755 | 4796 | 25.66 | 9.72
24939.94741 | 3.146952204 | 4793 | 25.66 | 9.72
24941.18906 | 3.147116575 | 4796 | 25.66 | 9.72
24942.38196 | 3.14843154 | 4796 | 25.66 | 9.72
24943.616 | 3.147116575 | 4793 | 25.66 | 9.72
24944.84703 | 3.146459092 | 4796 | 25.66 | 9.72
24946.06863 | 3.144815384 | 4793 | 25.66 | 9.72
24947.30553 | 3.148102799 | 4793 | 25.66 | 9.72
24948.53719 | 3.147938428 | 4793 | 25.66 | 9.72
24949.76883 | 3.148924653 | 4800 | 25.65 | 9.72
24950.99661 | 3.147280945 | 4796 | 25.66 | 9.72
24952.1955 | 3.146294721 | 4800 | 25.65 | 9.72
24953.41433 | 3.148760282 | 4803 | 25.65 | 9.72
24954.62821 | 3.149253394 | 4803 | 25.65 | 9.72
24955.82392 | 3.14843154 | 4807 | 25.65 | 9.72
24957.01864 | 3.147938428 | 4807 | 25.65 | 9.76
24958.21952 | 3.146623462 | 4810 | 25.65 | 9.72
24959.42027 | 3.147280945 | 4814 | 25.65 | 9.72
24960.7073 | 3.149582136 | 4807 | 25.65 | 9.72
24961.89386 | 3.149253394 | 4810 | 25.65 | 9.76
24963.09561 | 3.147938428 | 4807 | 25.65 | 9.72
24964.295 | 3.147774058 | 4814 | 25.65 | 9.72
24965.58487 | 3.149253394 | 4814 | 25.65 | 9.72
24966.81695 | 3.147609687 | 4810 | 25.65 | 9.72
24968.01554 | 3.15056836 | 4814 | 25.64 | 9.72
24969.25494 | 3.149089023 | 4817 | 25.64 | 9.72
24970.4825 | 3.149253394 | 4821 | 25.64 | 9.72
24971.71962 | 3.149253394 | 4821 | 25.64 | 9.72
24972.96688 | 3.150239619 | 4824 | 25.64 | 9.72
24974.20633 | 3.150897102 | 4824 | 25.64 | 9.72
24975.43495 | 3.148924653 | 4828 | 25.64 | 9.72
24976.66012 | 3.148924653 | 4831 | 25.63 | 9.72
24977.88914 | 3.149417765 | 4831 | 25.63 | 9.72
24979.13079 | 3.150897102 | 4835 | 25.63 | 9.72
24980.34962 | 3.149253394 | 4838 | 25.63 | 9.72
25254.64603 | 3.086956914 | 220 | 25.2 | 9.69
25255.89825 | 3.123282822 | 224 | 25.2 | 9.69
25257.11061 | 3.148924653 | 224 | 25.2 | 9.69
25258.36162 | 3.162403055 | 230 | 25.19 | 9.69
25259.55152 | 3.173415898 | 238 | 25.19 | 9.69
25260.78642 | 3.178347023 | 238 | 25.19 | 9.69
25262.01383 | 3.184921856 | 245 | 25.19 | 9.69
25263.23537 | 3.187223048 | 273 | 25.17 | 9.69
25264.46408 | 3.190346094 | 295 | 25.17 | 9.69
25265.67432 | 3.189524239 | 306 | 25.17 | 9.69
25266.90822 | 3.189031127 | 327 | 25.16 | 9.69
25268.10915 | 3.188702385 | 366 | 25.16 | 9.69
25269.29987 | 3.188373644 | 395 | 25.16 | 9.69
25270.52209 | 3.184428743 | 421 | 25.16 | 9.69
25271.71532 | 3.181634439 | 450 | 25.16 | 9.69
25272.98513 | 3.181963181 | 518 | 25.15 | 9.69
25274.20891 | 3.17982636 | 554 | 25.15 | 9.69
25275.45754 | 3.176538944 | 594 | 25.15 | 9.69
25276.68533 | 3.174073381 | 633 | 25.15 | 9.69
25277.92207 | 3.17177219 | 716 | 25.14 | 9.69
25279.11254 | 3.171607819 | 763 | 25.14 | 9.69
25280.3452 | 3.168156033 | 806 | 25.14 | 9.69
25281.56728 | 3.166347954 | 857 | 25.14 | 9.69
25282.76428 | 3.162567426 | 955 | 25.14 | 9.69
25283.99397 | 3.159937493 | 1005 | 25.14 | 9.69
25285.18645 | 3.159444381 | 1062 | 25.13 | 9.69
25286.42354 | 3.156814449 | 1109 | 25.13 | 9.69
25287.6129 | 3.155828224 | 1214 | 25.13 | 9.69
25288.8222 | 3.153527034 | 1269 | 25.13 | 9.69
25290.05085 | 3.149582136 | 1326 | 25.13 | 9.69
25291.23102 | 3.148760282 | 1384 | 25.12 | 9.69
25292.49259 | 3.148595911 | 1499 | 25.12 | 9.69
25293.68946 | 3.146623462 | 1557 | 25.12 | 9.69
25294.91051 | 3.144486643 | 1619 | 25.12 | 9.69
25296.14203 | 3.143993531 | 1673 | 25.12 | 9.69
25297.3721 | 3.141363599 | 1792 | 25.11 | 9.69
25298.54944 | 3.140706116 | 1853 | 25.11 | 9.69
25299.76185 | 3.140377375 | 1911 | 25.11 | 9.65
25300.97069 | 3.137747443 | 1972 | 25.11 | 9.69
25302.25341 | 3.138240555 | 2095 | 25.11 | 9.69
25303.43784 | 3.136432478 | 2160 | 25.1 | 9.65
25304.67546 | 3.136103736 | 2218 | 25.1 | 9.69
25305.87746 | 3.137254331 | 2283 | 25.1 | 9.65
25307.13137 | 3.137418702 | 2401 | 25.09 | 9.65
25308.34592 | 3.136103736 | 2466 | 25.09 | 9.65
25309.52456 | 3.133802546 | 2531 | 25.09 | 9.65
25310.75604 | 3.131830098 | 2597 | 25.09 | 9.65
25312.00844 | 3.133309434 | 2727 | 25.09 | 9.65
25313.22713 | 3.134295658 | 2791 | 25.08 | 9.65
25314.41861 | 3.13002202 | 2856 | 25.08 | 9.65
25315.61393 | 3.130515132 | 2921 | 25.08 | 9.65
25316.88729 | 3.128871425 | 3052 | 25.08 | 9.65
25318.12973 | 3.130679503 | 3109 | 25.08 | 9.65
25319.32833 | 3.131501356 | 3170 | 25.07 | 9.65
25320.54703 | 3.130843874 | 3229 | 25.08 | 9.65
25321.77411 | 3.128542684 | 3340 | 25.07 | 9.65
25322.98828 | 3.129693279 | 3391 | 25.07 | 9.65
25324.20735 | 3.129364537 | 3434 | 25.07 | 9.65
25325.39897 | 3.130679503 | 3488 | 25.06 | 9.65
25326.64275 | 3.131172615 | 3578 | 25.06 | 9.65
25327.86876 | 3.127885201 | 3618 | 25.06 | 9.65
25329.09598 | 3.128871425 | 3658 | 25.06 | 9.65
25330.32664 | 3.128707055 | 3697 | 25.05 | 9.65
25331.52052 | 3.128707055 | 3762 | 25.05 | 9.65
25332.7472 | 3.130186391 | 3791 | 25.05 | 9.61
25333.97269 | 3.129364537 | 3820 | 25.05 | 9.65
25335.20686 | 3.127063348 | 3852 | 25.05 | 9.65
25336.40966 | 3.129200167 | 3903 | 25.05 | 9.61
25337.59522 | 3.129364537 | 3925 | 25.05 | 9.65
25338.81747 | 3.128378313 | 3946 | 25.05 | 9.61
25340.04304 | 3.129857649 | 3968 | 25.05 | 9.61
25341.275 | 3.127885201 | 4018 | 25.04 | 9.61
25342.46913 | 3.126734606 | 4032 | 25.04 | 9.61
25343.69455 | 3.130350762 | 4047 | 25.04 | 9.61
25344.9137 | 3.130679503 | 4068 | 25.02 | 9.61
25346.15584 | 3.127720831 | 4100 | 25.02 | 9.61
25347.36511 | 3.126898977 | 4108 | 25.02 | 9.61
25348.55527 | 3.126077124 | 4125 | 25.01 | 9.61
25349.77587 | 3.127885201 | 4139 | 25.01 | 9.61
25351.03106 | 3.129035796 | 4158 | 25.01 | 9.61
25352.22439 | 3.129528908 | 4172 | 25.01 | 9.61
25353.44766 | 3.126570236 | 4179 | 25.01 | 9.61
25354.65669 | 3.126898977 | 4190 | 25.01 | 9.61
25355.90819 | 3.126898977 | 4211 | 25 | 9.61
25357.13221 | 3.130186391 | 4218 | 25 | 9.61
25358.36556 | 3.131501356 | 4229 | 25 | 9.61
25359.5584 | 3.127063348 | 4240 | 25 | 9.61
25360.78769 | 3.128049572 | 4257 | 24.99 | 9.61
25362.02313 | 3.130515132 | 4268 | 24.99 | 9.61
25363.25836 | 3.129200167 | 4279 | 24.99 | 9.61
25364.44802 | 3.128378313 | 4286 | 24.99 | 9.61
25365.66462 | 3.127885201 | 4307 | 24.98 | 9.61
25366.90246 | 3.127885201 | 4308 | 24.99 | 9.61
25368.11471 | 3.128049572 | 4318 | 24.98 | 9.61
25369.35139 | 3.129364537 | 4322 | 24.98 | 9.61
25370.54137 | 3.129528908 | 4329 | 24.98 | 9.61
25371.73939 | 3.128049572 | 4339 | 24.97 | 9.61
25372.93509 | 3.129200167 | 4346 | 24.97 | 9.61
25374.13555 | 3.129364537 | 4350 | 24.97 | 9.61
25375.42281 | 3.130515132 | 4354 | 24.97 | 9.61
25376.60992 | 3.132651951 | 4357 | 24.97 | 9.61
25377.83901 | 3.129693279 | 4367 | 24.96 | 9.61
25379.03055 | 3.127720831 | 4367 | 24.96 | 9.61
25380.30087 | 3.129528908 | 4375 | 24.96 | 9.61
25381.53734 | 3.131336986 | 4385 | 24.95 | 9.61
25382.73335 | 3.131008244 | 4392 | 24.95 | 9.61
25384.05746 | 3.131501356 | 4396 | 24.95 | 9.61
25385.32917 | 3.130350762 | 4403 | 24.95 | 9.61
25386.60012 | 3.131665727 | 4403 | 24.95 | 9.61
25387.91905 | 3.134460029 | 4406 | 24.95 | 9.61
25389.19845 | 3.131501356 | 4410 | 24.95 | 9.61
25390.46547 | 3.130515132 | 4420 | 24.93 | 9.6
25391.80085 | 3.129857649 | 4423 | 24.93 | 9.61
25393.06662 | 3.131501356 | 4427 | 24.93 | 9.6
25394.41635 | 3.131665727 | 4430 | 24.92 | 9.6
25395.74478 | 3.132158839 | 4433 | 24.92 | 9.6
25397.01443 | 3.131008244 | 4437 | 24.92 | 9.6
25398.27968 | 3.132651951 | 4433 | 24.92 | 9.6
25399.61742 | 3.131008244 | 4437 | 24.92 | 9.6
25400.92965 | 3.131994469 | 4436 | 24.91 | 9.6
25402.26765 | 3.133966917 | 4436 | 24.91 | 9.6
25403.65595 | 3.132158839 | 4443 | 24.91 | 9.6
25404.93045 | 3.131008244 | 4440 | 24.91 | 9.6
25406.26928 | 3.133145063 | 4446 | 24.9 | 9.6
25407.61047 | 3.133309434 | 4446 | 24.9 | 9.6
25408.88182 | 3.132487581 | 4450 | 24.9 | 9.6
25410.27345 | 3.131172615 | 4450 | 24.9 | 9.6
25411.61416 | 3.133145063 | 4454 | 24.9 | 9.6
25412.99989 | 3.133802546 | 4456 | 24.89 | 9.6
25414.34604 | 3.134295658 | 4460 | 24.89 | 9.6
25415.65492 | 3.131172615 | 4464 | 24.89 | 9.6
25416.93203 | 3.132816322 | 4464 | 24.89 | 9.6
25418.2753 | 3.134460029 | 4470 | 24.87 | 9.6
25419.56857 | 3.134131288 | 4470 | 24.87 | 9.6
25420.84787 | 3.135281883 | 4470 | 24.87 | 9.6
25422.17881 | 3.13232321 | 4467 | 24.87 | 9.6
25423.52013 | 3.132816322 | 4473 | 24.86 | 9.6
25424.86113 | 3.135610624 | 4473 | 24.86 | 9.6
25426.22582 | 3.136596848 | 4473 | 24.86 | 9.6
25427.55193 | 3.135446253 | 4480 | 24.85 | 9.6
25428.82943 | 3.133802546 | 4473 | 24.86 | 9.6
25430.09929 | 3.133473805 | 4480 | 24.85 | 9.6
25431.43934 | 3.135939365 | 4480 | 24.85 | 9.6
25432.82116 | 3.137911814 | 4483 | 24.85 | 9.6
25434.16876 | 3.1346244 | 4482 | 24.84 | 9.6
25435.44275 | 3.134953141 | 4486 | 24.84 | 9.6
25436.76639 | 3.13478877 | 4482 | 24.84 | 9.6
25438.08188 | 3.136432478 | 4486 | 24.84 | 9.6
25439.35033 | 3.13708996 | 4482 | 24.84 | 9.6
25440.70535 | 3.1346244 | 4479 | 24.84 | 9.6
25442.00574 | 3.135446253 | 4485 | 24.83 | 9.6
25443.39048 | 3.135774995 | 4482 | 24.83 | 9.6
25444.65382 | 3.137254331 | 4485 | 24.83 | 9.6
25445.94842 | 3.137418702 | 4485 | 24.83 | 9.6
25447.22855 | 3.136761219 | 4488 | 24.82 | 9.6
25448.5822 | 3.133966917 | 4495 | 24.82 | 9.6
25449.90218 | 3.137254331 | 4495 | 24.82 | 9.6
25451.29763 | 3.137583073 | 4498 | 24.81 | 9.6
25452.55571 | 3.136432478 | 4502 | 24.81 | 9.6
25453.83545 | 3.136596848 | 4502 | 24.81 | 9.6
25455.18823 | 3.136761219 | 4501 | 24.8 | 9.6
25456.45305 | 3.13708996 | 4505 | 24.8 | 9.6
25457.73348 | 3.138569297 | 4505 | 24.8 | 9.6
25459.08039 | 3.137254331 | 4512 | 24.8 | 9.64
25460.35332 | 3.136268107 | 4516 | 24.8 | 9.64
25461.67762 | 3.136761219 | 4516 | 24.8 | 9.64
25462.99184 | 3.138733668 | 4515 | 24.79 | 9.64
25464.30755 | 3.137747443 | 4518 | 24.79 | 9.64
25465.64256 | 3.13708996 | 4522 | 24.79 | 9.64
25466.9846 | 3.137747443 | 4526 | 24.79 | 9.64
25468.30483 | 3.138240555 | 4528 | 24.78 | 9.64
25469.59119 | 3.138404926 | 4532 | 24.78 | 9.64
25470.92932 | 3.138076185 | 4539 | 24.77 | 9.64
25472.20163 | 3.136596848 | 4532 | 24.78 | 9.64
25473.52403 | 3.136761219 | 4535 | 24.77 | 9.64
25474.79211 | 3.138404926 | 4535 | 24.77 | 9.64
25476.16628 | 3.139062409 | 4539 | 24.77 | 9.64
25477.55573 | 3.138898038 | 4542 | 24.77 | 9.64
25478.8966 | 3.138404926 | 4539 | 24.77 | 9.64
25480.23083 | 3.138404926 | 4546 | 24.77 | 9.64
25481.53167 | 3.140048633 | 4549 | 24.77 | 9.64
25482.80031 | 3.142021082 | 4549 | 24.77 | 9.64
25484.13887 | 3.13939115 | 4549 | 24.77 | 9.64
25485.42897 | 3.138076185 | 4546 | 24.77 | 9.64
25486.81733 | 3.139062409 | 4559 | 24.76 | 9.64
25488.15224 | 3.140541745 | 4552 | 24.76 | 9.64
25489.49548 | 3.140541745 | 4556 | 24.76 | 9.64
25490.81752 | 3.138076185 | 4555 | 24.75 | 9.64
25492.14012 | 3.137583073 | 4559 | 24.75 | 9.64
25493.43013 | 3.140706116 | 4562 | 24.75 | 9.64
25494.69313 | 3.141199228 | 4562 | 24.75 | 9.64
25496.03034 | 3.140541745 | 4565 | 24.74 | 9.62
25497.34215 | 3.13922678 | 4565 | 24.74 | 9.62
25498.67906 | 3.13939115 | 4569 | 24.74 | 9.62
25500.01644 | 3.140213004 | 4568 | 24.72 | 9.62
25501.2909 | 3.14169234 | 4572 | 24.72 | 9.62
25502.59514 | 3.14152797 | 4572 | 24.72 | 9.62
25503.88709 | 3.13922678 | 4568 | 24.72 | 9.62
25505.23564 | 3.139555521 | 4564 | 24.72 | 9.62
25506.51592 | 3.142021082 | 4568 | 24.72 | 9.62
25507.83854 | 3.141363599 | 4574 | 24.71 | 9.62
25509.11989 | 3.141199228 | 4571 | 24.71 | 9.62
25510.38916 | 3.139719892 | 4571 | 24.71 | 9.62
25511.73699 | 3.140706116 | 4574 | 24.7 | 9.62
25513.09232 | 3.14152797 | 4574 | 24.7 | 9.62
25514.37744 | 3.142842936 | 4574 | 24.7 | 9.62
25515.64767 | 3.141363599 | 4570 | 24.7 | 9.62
25516.96255 | 3.139062409 | 4566 | 24.7 | 9.62
25518.23858 | 3.141199228 | 4569 | 24.69 | 9.62
25519.59624 | 3.143336048 | 4573 | 24.69 | 9.62
25520.87293 | 3.140706116 | 4573 | 24.69 | 9.62
25522.15988 | 3.140870487 | 4573 | 24.69 | 9.66
25523.50343 | 3.141363599 | 4576 | 24.69 | 9.66
25524.82795 | 3.14152797 | 4579 | 24.68 | 9.66
25526.18694 | 3.142678565 | 4582 | 24.67 | 9.66
25527.53882 | 3.141856711 | 4582 | 24.67 | 9.66
25528.81501 | 3.139884263 | 4579 | 24.68 | 9.66
25530.0859 | 3.141199228 | 4582 | 24.67 | 9.66
25531.36771 | 3.144651014 | 4582 | 24.67 | 9.66
25532.63849 | 3.14152797 | 4582 | 24.67 | 9.66
25533.97055 | 3.14169234 | 4585 | 24.66 | 9.66
25535.24938 | 3.14169234 | 4585 | 24.66 | 9.66
25536.5953 | 3.142185453 | 4585 | 24.66 | 9.66
25537.92135 | 3.144979755 | 4581 | 24.66 | 9.66
25539.26147 | 3.144486643 | 4581 | 24.66 | 9.66
25540.64268 | 3.14169234 | 4581 | 24.66 | 9.66
25541.98103 | 3.141199228 | 4581 | 24.65 | 9.66
25543.25741 | 3.142021082 | 4577 | 24.65 | 9.66
25544.65913 | 3.144322272 | 4566 | 24.65 | 9.66
25545.99087 | 3.143171677 | 4573 | 24.65 | 9.66
25547.26133 | 3.142678565 | 4576 | 24.64 | 9.66
25548.54829 | 3.141199228 | 4583 | 24.64 | 9.66
25549.8283 | 3.144486643 | 4583 | 24.64 | 9.66
25551.10539 | 3.14382916 | 4586 | 24.63 | 9.66
25552.44268 | 3.143500418 | 4579 | 24.63 | 9.66
25553.81246 | 3.143007306 | 4583 | 24.63 | 9.66
25827.76673 | 3.110626281 | 292 | 24.17 | 9.71
25829.21022 | 3.152376438 | 292 | 24.17 | 9.71
25830.55752 | 3.176374573 | 288 | 24.17 | 9.71
25831.83243 | 3.188538014 | 288 | 24.17 | 9.71
25833.20129 | 3.20283828 | 288 | 24.17 | 9.71
25834.53616 | 3.211878679 | 303 | 24.17 | 9.71
25835.88379 | 3.216645436 | 314 | 24.17 | 9.71
25837.20889 | 3.216316694 | 325 | 24.17 | 9.71
25838.53655 | 3.220261596 | 356 | 24.16 | 9.71
25839.90661 | 3.221412193 | 374 | 24.16 | 9.71
25841.23338 | 3.219275371 | 414 | 24.16 | 9.71
25842.5115 | 3.217960403 | 439 | 24.16 | 9.71
25843.90409 | 3.209906228 | 465 | 24.16 | 9.71
25845.26952 | 3.214179872 | 530 | 24.16 | 9.71
25846.64409 | 3.209741857 | 562 | 24.16 | 9.71
25847.99464 | 3.207933778 | 638 | 24.16 | 9.71
25849.30908 | 3.207933778 | 674 | 24.16 | 9.71
25850.63246 | 3.204481989 | 714 | 24.16 | 9.71
25851.96918 | 3.202673909 | 796 | 24.15 | 9.71
25853.30437 | 3.199879604 | 840 | 24.15 | 9.71
25854.64083 | 3.196756557 | 880 | 24.15 | 9.71
25855.91991 | 3.194455365 | 974 | 24.15 | 9.71
25857.25899 | 3.192318544 | 1024 | 24.15 | 9.71
25858.67792 | 3.188209273 | 1125 | 24.13 | 9.71
25859.96164 | 3.188044902 | 1179 | 24.13 | 9.71
25861.28819 | 3.185414968 | 1226 | 24.13 | 9.71
25862.61193 | 3.182127552 | 1338 | 24.13 | 9.71
25863.89209 | 3.182127552 | 1392 | 24.13 | 9.71
25865.18519 | 3.179661989 | 1450 | 24.13 | 9.71
25866.51208 | 3.179333248 | 1562 | 24.13 | 9.71
25867.79346 | 3.176703314 | 1616 | 24.13 | 9.71
25869.1486 | 3.172922786 | 1674 | 24.13 | 9.71
25870.48312 | 3.17374464 | 1790 | 24.13 | 9.71
25871.81698 | 3.172758415 | 1848 | 24.13 | 9.71
25873.25504 | 3.170621595 | 1973 | 24.12 | 9.71
25874.55682 | 3.169142257 | 2031 | 24.12 | 9.71
25875.82932 | 3.167827291 | 2093 | 24.12 | 9.71
25877.14807 | 3.168813516 | 2226 | 24.12 | 9.71
25878.43328 | 3.166019212 | 2288 | 24.12 | 9.71
25879.74747 | 3.164539875 | 2349 | 24.12 | 9.71
25881.03873 | 3.164539875 | 2476 | 24.12 | 9.71
25882.37481 | 3.161088089 | 2540 | 24.11 | 9.71
25883.71109 | 3.162403055 | 2599 | 24.12 | 9.71
25885.04896 | 3.160759347 | 2732 | 24.11 | 9.71
25886.33425 | 3.160430606 | 2800 | 24.11 | 9.71
25887.64541 | 3.15928001 | 2866 | 24.11 | 9.71
25888.98679 | 3.15928001 | 2993 | 24.12 | 9.71
25890.26672 | 3.159937493 | 3062 | 24.12 | 9.71
25891.6087 | 3.157636303 | 3126 | 24.11 | 9.71
25892.96854 | 3.157307561 | 3245 | 24.11 | 9.71
25894.29523 | 3.157471932 | 3303 | 24.11 | 9.71
25895.62137 | 3.158951269 | 3412 | 24.11 | 9.71
25896.95736 | 3.156814449 | 3455 | 24.11 | 9.75
25898.2944 | 3.156650078 | 3502 | 24.11 | 9.75
25899.5682 | 3.152869551 | 3596 | 24.11 | 9.75
25900.89781 | 3.155663854 | 3638 | 24.1 | 9.75
25902.17676 | 3.154184517 | 3679 | 24.11 | 9.75
25903.51774 | 3.155992595 | 3751 | 24.11 | 9.75
25904.85572 | 3.153855775 | 3783 | 24.1 | 9.75
25906.14444 | 3.152869551 | 3819 | 24.1 | 9.75
25907.50437 | 3.154842 | 3873 | 24.1 | 9.75
25908.84168 | 3.155828224 | 3903 | 24.11 | 9.75
25910.20108 | 3.152212068 | 3960 | 24.1 | 9.75
25911.44984 | 3.151061472 | 3982 | 24.1 | 9.75
25912.70528 | 3.151718955 | 4007 | 24.1 | 9.75
25914.09219 | 3.153362663 | 4047 | 24.1 | 9.75
25915.36343 | 3.15500637 | 4069 | 24.1 | 9.75
25916.7261 | 3.152540809 | 4087 | 24.1 | 9.75
25918.06837 | 3.153033921 | 4119 | 24.1 | 9.75
25919.39208 | 3.15270518 | 4141 | 24.1 | 9.78
25920.70039 | 3.15270518 | 4155 | 24.1 | 9.78
25922.06467 | 3.154184517 | 4181 | 24.1 | 9.78
25923.41112 | 3.153855775 | 4195 | 24.1 | 9.78
25924.78114 | 3.152212068 | 4221 | 24.1 | 9.78
25926.13708 | 3.149089023 | 4231 | 24.1 | 9.78
25927.48866 | 3.156321337 | 4242 | 24.1 | 9.78
25928.75548 | 3.152376438 | 4260 | 24.1 | 9.78
25930.13818 | 3.152869551 | 4277 | 24.09 | 9.78
25931.46527 | 3.151883326 | 4282 | 24.1 | 9.78
25932.77699 | 3.153362663 | 4300 | 24.1 | 9.78
25934.04646 | 3.152869551 | 4315 | 24.1 | 9.78
25935.30361 | 3.153691404 | 4325 | 24.1 | 9.78
25936.64126 | 3.152869551 | 4336 | 24.1 | 9.78
25937.91338 | 3.151061472 | 4343 | 24.1 | 9.78
25939.22076 | 3.152869551 | 4351 | 24.1 | 9.78
25940.54551 | 3.154513258 | 4369 | 24.1 | 9.78
25941.81547 | 3.153362663 | 4372 | 24.1 | 9.78
25943.25286 | 3.151225843 | 4383 | 24.1 | 9.78
25944.52777 | 3.15270518 | 4390 | 24.09 | 9.78
25945.86322 | 3.155663854 | 4394 | 24.1 | 9.78
25947.2084 | 3.154842 | 4405 | 24.1 | 9.78
25948.53263 | 3.151554585 | 4405 | 24.1 | 9.78
25949.79309 | 3.151718955 | 4415 | 24.09 | 9.78
25951.06757 | 3.154020146 | 4419 | 24.1 | 9.78
25952.38377 | 3.154513258 | 4422 | 24.09 | 9.78
25953.70937 | 3.153033921 | 4430 | 24.1 | 9.78
25954.97838 | 3.151554585 | 4430 | 24.1 | 9.78
25956.31284 | 3.151718955 | 4438 | 24.1 | 9.78
25957.65181 | 3.15270518 | 4438 | 24.1 | 9.78
25958.91577 | 3.154677629 | 4448 | 24.1 | 9.78
25960.2738 | 3.154842 | 4452 | 24.1 | 9.78
25961.58035 | 3.152540809 | 4456 | 24.1 | 9.78
25962.94069 | 3.151883326 | 4466 | 24.1 | 9.78
25964.25488 | 3.15500637 | 4463 | 24.1 | 9.78
25965.61896 | 3.154020146 | 4474 | 24.1 | 9.78
25966.92899 | 3.153362663 | 4474 | 24.1 | 9.78
25968.27149 | 3.153198292 | 4477 | 24.1 | 9.78
25969.53877 | 3.153033921 | 4485 | 24.1 | 9.78
25970.88 | 3.153855775 | 4488 | 24.1 | 9.78
25972.25204 | 3.155663854 | 4499 | 24.1 | 9.78
25973.51619 | 3.153198292 | 4503 | 24.1 | 9.78
25974.86688 | 3.152540809 | 4513 | 24.1 | 9.78
25976.30466 | 3.15500637 | 4513 | 24.1 | 9.78
25977.6486 | 3.156650078 | 4513 | 24.1 | 9.78
25978.92149 | 3.154677629 | 4517 | 24.1 | 9.78
25980.19698 | 3.153033921 | 4522 | 24.11 | 9.78
25981.52769 | 3.153033921 | 4521 | 24.1 | 9.78
25982.79148 | 3.156321337 | 4524 | 24.1 | 9.78
25984.1217 | 3.15500637 | 4528 | 24.1 | 9.78
25985.39586 | 3.157471932 | 4535 | 24.1 | 9.78
25986.74589 | 3.153362663 | 4539 | 24.1 | 9.78
25988.07824 | 3.154020146 | 4542 | 24.1 | 9.78
25989.39737 | 3.15697882 | 4546 | 24.1 | 9.78
25990.67433 | 3.156485707 | 4546 | 24.1 | 9.78
25992.0012 | 3.156650078 | 4553 | 24.1 | 9.78
25993.26915 | 3.153362663 | 4557 | 24.1 | 9.78
25994.53777 | 3.156814449 | 4551 | 24.11 | 9.78
25995.79523 | 3.157307561 | 4558 | 24.11 | 9.78
25997.12169 | 3.155499483 | 4558 | 24.11 | 9.78
25998.44254 | 3.156650078 | 4561 | 24.11 | 9.78
25999.79801 | 3.154677629 | 4569 | 24.11 | 9.78
26001.06772 | 3.15697882 | 4569 | 24.11 | 9.78
26002.43317 | 3.156814449 | 4572 | 24.11 | 9.78
26003.75296 | 3.156485707 | 4576 | 24.11 | 9.78
26005.08418 | 3.154513258 | 4576 | 24.11 | 9.78
26006.45144 | 3.154842 | 4576 | 24.11 | 9.78
26007.79548 | 3.15714319 | 4580 | 24.11 | 9.78
26009.16002 | 3.157965044 | 4583 | 24.11 | 9.78
26010.43288 | 3.15500637 | 4587 | 24.11 | 9.78
26011.71047 | 3.155499483 | 4587 | 24.11 | 9.78
26013.02675 | 3.155663854 | 4594 | 24.11 | 9.78
26014.29247 | 3.157800673 | 4601 | 24.11 | 9.78
26015.65912 | 3.157965044 | 4605 | 24.11 | 9.78
26016.99279 | 3.155663854 | 4601 | 24.11 | 9.78
26018.27569 | 3.155992595 | 4602 | 24.12 | 9.78
26019.6103 | 3.156814449 | 4606 | 24.12 | 9.78
26020.87824 | 3.158293786 | 4606 | 24.12 | 9.78
26022.2044 | 3.156650078 | 4617 | 24.12 | 9.78
26023.52504 | 3.156321337 | 4620 | 24.12 | 9.78
26024.92444 | 3.155992595 | 4620 | 24.12 | 9.78
26026.27958 | 3.158293786 | 4624 | 24.12 | 9.78
26027.62159 | 3.158622527 | 4620 | 24.12 | 9.78
26028.97883 | 3.155335112 | 4620 | 24.12 | 9.78
26030.3075 | 3.156156966 | 4617 | 24.12 | 9.78
26031.58833 | 3.157800673 | 4620 | 24.12 | 9.78
26032.9063 | 3.160101864 | 4620 | 24.12 | 9.78
26034.25372 | 3.158951269 | 4624 | 24.12 | 9.78
26035.61483 | 3.157800673 | 4625 | 24.13 | 9.78
26036.94331 | 3.156650078 | 4628 | 24.13 | 9.78
26038.24736 | 3.157800673 | 4628 | 24.13 | 9.78
26039.53282 | 3.160430606 | 4636 | 24.13 | 9.78
26040.86374 | 3.158129415 | 4639 | 24.13 | 9.78
26042.19254 | 3.157307561 | 4639 | 24.13 | 9.78
26043.51419 | 3.156321337 | 4643 | 24.13 | 9.78
26044.80279 | 3.15928001 | 4647 | 24.13 | 9.78
26046.14123 | 3.159937493 | 4643 | 24.13 | 9.78
26047.47423 | 3.15928001 | 4647 | 24.13 | 9.78
26048.75125 | 3.156156966 | 4650 | 24.13 | 9.78
26050.0239 | 3.158786898 | 4650 | 24.13 | 9.78
26051.29067 | 3.158293786 | 4647 | 24.15 | 9.78
26052.62527 | 3.158786898 | 4651 | 24.15 | 9.78
26053.93343 | 3.159608752 | 4654 | 24.13 | 9.78
26055.27471 | 3.158129415 | 4651 | 24.15 | 9.78
26056.62221 | 3.15928001 | 4658 | 24.15 | 9.78
26057.9808 | 3.159937493 | 4658 | 24.15 | 9.78
26059.2941 | 3.160430606 | 4655 | 24.15 | 9.78
26060.55482 | 3.158293786 | 4655 | 24.15 | 9.78
26061.87854 | 3.158129415 | 4652 | 24.16 | 9.78
26063.24627 | 3.160101864 | 4656 | 24.16 | 9.78
26064.57744 | 3.159773123 | 4662 | 24.15 | 9.78
26065.87805 | 3.160430606 | 4666 | 24.15 | 9.78
26067.21918 | 3.158293786 | 4667 | 24.16 | 9.78
26068.51879 | 3.159937493 | 4667 | 24.16 | 9.78
26069.8757 | 3.15928001 | 4674 | 24.16 | 9.78
26071.24881 | 3.15911564 | 4677 | 24.16 | 9.78
26072.58723 | 3.162567426 | 4674 | 24.16 | 9.78
26073.94671 | 3.157471932 | 4674 | 24.16 | 9.78
26075.27892 | 3.157965044 | 4677 | 24.16 | 9.78
26076.55401 | 3.160101864 | 4677 | 24.16 | 9.78
26077.86651 | 3.159937493 | 4681 | 24.16 | 9.78
26079.14302 | 3.159444381 | 4677 | 24.16 | 9.78
26080.52539 | 3.158951269 | 4675 | 24.17 | 9.78
26081.84567 | 3.160101864 | 4675 | 24.17 | 9.78
26083.25149 | 3.160266235 | 4678 | 24.17 | 9.78
26084.58476 | 3.160594977 | 4678 | 24.17 | 9.78
26085.93079 | 3.159444381 | 4682 | 24.17 | 9.78
26087.26145 | 3.15928001 | 4687 | 24.18 | 9.78
26088.60519 | 3.162074314 | 4690 | 24.18 | 9.78
26089.88535 | 3.161088089 | 4687 | 24.18 | 9.78
26091.21296 | 3.160594977 | 4687 | 24.18 | 9.78
26092.58238 | 3.158786898 | 4687 | 24.18 | 9.78
26093.94066 | 3.159937493 | 4690 | 24.18 | 9.78
26095.2045 | 3.16125246 | 4690 | 24.18 | 9.78
26096.46559 | 3.160759347 | 4690 | 24.18 | 9.78
26097.72538 | 3.16125246 | 4687 | 24.18 | 9.78
26099.05072 | 3.164211134 | 4687 | 24.19 | 9.78
26100.31386 | 3.161088089 | 4691 | 24.19 | 9.78
26101.72553 | 3.161088089 | 4695 | 24.19 | 9.78
26103.07118 | 3.162731797 | 4695 | 24.19 | 9.78
26104.42168 | 3.162074314 | 4698 | 24.19 | 9.78
26105.73336 | 3.160266235 | 4696 | 24.2 | 9.82
26107.01104 | 3.160430606 | 4696 | 24.2 | 9.78
26108.36517 | 3.161909943 | 4696 | 24.2 | 9.78
26109.69057 | 3.160923718 | 4703 | 24.2 | 9.82
26111.0174 | 3.160266235 | 4706 | 24.2 | 9.82
26112.41392 | 3.160594977 | 4710 | 24.2 | 9.82
26113.67989 | 3.162238684 | 4706 | 24.2 | 9.82
26114.94867 | 3.160923718 | 4710 | 24.2 | 9.82
26116.30601 | 3.16125246 | 4707 | 24.21 | 9.82
26117.64493 | 3.160759347 | 4717 | 24.2 | 9.82
26118.97703 | 3.162074314 | 4711 | 24.21 | 9.82
26120.25506 | 3.16125246 | 4715 | 24.21 | 9.82
26121.59939 | 3.161909943 | 4715 | 24.21 | 9.82
26122.92793 | 3.16125246 | 4715 | 24.21 | 9.82
26124.26161 | 3.160759347 | 4716 | 24.22 | 9.82
26125.61262 | 3.162896167 | 4719 | 24.22 | 9.82
26126.99277 | 3.161581201 | 4722 | 24.21 | 9.82
26400.9314 | 3.119173555 | 284 | 24.6 | 9.89
26402.56924 | 3.165361729 | 284 | 24.6 | 9.89
26403.86688 | 3.183606889 | 284 | 24.6 | 9.89
26405.20338 | 3.201523313 | 281 | 24.61 | 9.89
26406.50535 | 3.214015501 | 281 | 24.61 | 9.89
26407.84092 | 3.220425967 | 289 | 24.61 | 9.89
26409.11947 | 3.22617895 | 307 | 24.61 | 9.89
26410.42337 | 3.227658289 | 318 | 24.61 | 9.89
26411.68783 | 3.228808885 | 336 | 24.61 | 9.89
26413.0535 | 3.225192725 | 372 | 24.61 | 9.89
26414.32749 | 3.226014579 | 391 | 24.62 | 9.89
26415.61954 | 3.225192725 | 423 | 24.62 | 9.89
26416.88341 | 3.222562789 | 478 | 24.62 | 9.89
26418.27345 | 3.222562789 | 510 | 24.62 | 9.89
26419.56794 | 3.220097225 | 543 | 24.62 | 9.89
26420.91767 | 3.217467291 | 615 | 24.62 | 9.89
26422.20155 | 3.214015501 | 652 | 24.63 | 9.89
26423.5786 | 3.208920003 | 731 | 24.63 | 9.89
26424.90405 | 3.206454439 | 775 | 24.63 | 9.89
26426.28784 | 3.20661881 | 822 | 24.63 | 9.89
26427.56319 | 3.203002651 | 916 | 24.63 | 9.89
26428.83583 | 3.200537087 | 964 | 24.64 | 9.89
26430.15225 | 3.198564637 | 1011 | 24.64 | 9.89
26431.49599 | 3.195605961 | 1112 | 24.64 | 9.89
26432.83054 | 3.193304769 | 1166 | 24.64 | 9.89
26434.14838 | 3.192976027 | 1220 | 24.64 | 9.89
26435.48378 | 3.189524239 | 1330 | 24.65 | 9.89
26436.81549 | 3.186729935 | 1384 | 24.65 | 9.89
26438.15657 | 3.184921856 | 1496 | 24.65 | 9.89
26439.50092 | 3.182785035 | 1554 | 24.65 | 9.89
26440.87462 | 3.182620664 | 1619 | 24.65 | 9.89
26442.15394 | 3.181305697 | 1736 | 24.66 | 9.89
26443.47922 | 3.178018281 | 1797 | 24.66 | 9.89
26444.75383 | 3.178347023 | 1858 | 24.66 | 9.89
26446.08757 | 3.178018281 | 1985 | 24.66 | 9.89
26447.43634 | 3.174566494 | 2046 | 24.66 | 9.89
26448.70226 | 3.174730865 | 2108 | 24.66 | 9.89
26450.01878 | 3.170292853 | 2235 | 24.67 | 9.89
26451.37024 | 3.17177219 | 2300 | 24.67 | 9.89
26452.64533 | 3.170785965 | 2369 | 24.67 | 9.89
26453.97011 | 3.169470999 | 2492 | 24.67 | 9.89
26455.29217 | 3.167827291 | 2561 | 24.67 | 9.89
26456.63445 | 3.167827291 | 2687 | 24.67 | 9.89
26457.97108 | 3.166347954 | 2753 | 24.68 | 9.89
26459.24774 | 3.166512325 | 2818 | 24.68 | 9.89
26460.52735 | 3.165690471 | 2956 | 24.68 | 9.89
26461.8081 | 3.163224909 | 3017 | 24.68 | 9.89
26463.06548 | 3.164704246 | 3086 | 24.68 | 9.89
26464.41775 | 3.163718021 | 3220 | 24.69 | 9.89
26465.74593 | 3.162896167 | 3278 | 24.69 | 9.89
26467.01245 | 3.162403055 | 3343 | 24.69 | 9.89
26468.33859 | 3.16141683 | 3456 | 24.69 | 9.89
26469.60882 | 3.161088089 | 3503 | 24.7 | 9.89
26470.95263 | 3.160759347 | 3568 | 24.69 | 9.89
26472.29539 | 3.160594977 | 3655 | 24.7 | 9.89
26473.64759 | 3.159937493 | 3699 | 24.7 | 9.89
26474.92738 | 3.157471932 | 3742 | 24.7 | 9.89
26476.1908 | 3.157636303 | 3822 | 24.7 | 9.89
26477.45752 | 3.160594977 | 3858 | 24.7 | 9.89
26478.73756 | 3.158951269 | 3891 | 24.71 | 9.89
26480.08066 | 3.157307561 | 3952 | 24.71 | 9.89
26481.36281 | 3.15714319 | 3985 | 24.71 | 9.89
26482.63448 | 3.156156966 | 4018 | 24.71 | 9.89
26483.91287 | 3.15911564 | 4068 | 24.71 | 9.89
26485.22348 | 3.157636303 | 4091 | 24.72 | 9.89
26486.55396 | 3.15714319 | 4116 | 24.72 | 9.89
26487.93899 | 3.155828224 | 4159 | 24.72 | 9.89
26489.31108 | 3.155828224 | 4177 | 24.72 | 9.89
26490.68176 | 3.157471932 | 4214 | 24.74 | 9.89
26492.03389 | 3.156650078 | 4232 | 24.74 | 9.89
26493.37482 | 3.155499483 | 4251 | 24.74 | 9.9
26494.6571 | 3.155335112 | 4287 | 24.74 | 9.89
26495.99781 | 3.158786898 | 4301 | 24.74 | 9.9
26497.32197 | 3.155170741 | 4313 | 24.75 | 9.9
26498.66543 | 3.155170741 | 4331 | 24.75 | 9.9
26499.99015 | 3.153691404 | 4342 | 24.75 | 9.89
26501.37188 | 3.155992595 | 4363 | 24.75 | 9.9
26502.70468 | 3.156650078 | 4374 | 24.75 | 9.9
26504.00261 | 3.156156966 | 4382 | 24.76 | 9.9
26505.33276 | 3.15500637 | 4393 | 24.76 | 9.9
26506.69699 | 3.153362663 | 4408 | 24.76 | 9.9
26508.05428 | 3.155335112 | 4412 | 24.77 | 9.9
26509.37886 | 3.156156966 | 4426 | 24.77 | 9.9
26510.70573 | 3.154842 | 4430 | 24.77 | 9.9
26512.05634 | 3.153198292 | 4448 | 24.77 | 9.9
26513.34201 | 3.153855775 | 4459 | 24.77 | 9.9
26514.69312 | 3.155828224 | 4463 | 24.77 | 9.9
26515.97819 | 3.156485707 | 4473 | 24.77 | 9.9
26517.25244 | 3.155663854 | 4481 | 24.77 | 9.9
26518.5929 | 3.156156966 | 4492 | 24.77 | 9.9
26519.87098 | 3.153527034 | 4506 | 24.77 | 9.9
26521.15708 | 3.155499483 | 4510 | 24.77 | 9.9
26522.4326 | 3.157307561 | 4513 | 24.77 | 9.9
26523.78493 | 3.156321337 | 4524 | 24.77 | 9.9
26525.05044 | 3.15500637 | 4525 | 24.78 | 9.9
26526.40467 | 3.154513258 | 4525 | 24.78 | 9.9
26527.6838 | 3.157471932 | 4532 | 24.78 | 9.9
26529.0106 | 3.155170741 | 4536 | 24.78 | 9.9
26530.36938 | 3.155335112 | 4543 | 24.78 | 9.9
26531.69217 | 3.156156966 | 4547 | 24.79 | 9.9
26533.02883 | 3.156321337 | 4547 | 24.79 | 9.94
26534.3293 | 3.157965044 | 4551 | 24.79 | 9.9
26535.59336 | 3.157471932 | 4555 | 24.8 | 9.9
26536.83964 | 3.156156966 | 4559 | 24.8 | 9.9
26538.15986 | 3.155335112 | 4566 | 24.8 | 9.9
26539.47292 | 3.15697882 | 4577 | 24.8 | 9.9
26540.74262 | 3.157471932 | 4574 | 24.81 | 9.94
26542.10611 | 3.157636303 | 4588 | 24.8 | 9.94
26543.46634 | 3.155499483 | 4589 | 24.81 | 9.9
26544.81098 | 3.155335112 | 4589 | 24.81 | 9.9
26546.10426 | 3.15697882 | 4596 | 24.81 | 9.9
26547.42898 | 3.15697882 | 4603 | 24.81 | 9.94
26548.79658 | 3.156321337 | 4610 | 24.81 | 9.94
26550.0781 | 3.155828224 | 4607 | 24.82 | 9.94
26551.38242 | 3.156156966 | 4611 | 24.82 | 9.94
26552.68732 | 3.156485707 | 4615 | 24.82 | 9.94
26554.01639 | 3.156814449 | 4615 | 24.83 | 9.94
26555.33337 | 3.156814449 | 4618 | 24.82 | 9.94
26556.60192 | 3.156156966 | 4619 | 24.83 | 9.94
26557.92337 | 3.156156966 | 4630 | 24.83 | 9.94
26559.21656 | 3.15697882 | 4630 | 24.83 | 9.94
26560.51683 | 3.15714319 | 4630 | 24.83 | 9.94
26561.87389 | 3.155828224 | 4634 | 24.84 | 9.94
26563.20038 | 3.156321337 | 4641 | 24.84 | 9.94
26564.57626 | 3.157636303 | 4648 | 24.83 | 9.94
26565.8426 | 3.156814449 | 4649 | 24.84 | 9.94
26567.10679 | 3.157800673 | 4656 | 24.84 | 9.94
26568.47175 | 3.156321337 | 4660 | 24.85 | 9.94
26569.81614 | 3.155828224 | 4660 | 24.85 | 9.94
26571.15736 | 3.15714319 | 4664 | 24.85 | 9.94
26572.51383 | 3.156650078 | 4668 | 24.85 | 9.94
26573.84963 | 3.15714319 | 4675 | 24.85 | 9.94
26575.26757 | 3.155828224 | 4679 | 24.86 | 9.94
26576.53275 | 3.157965044 | 4679 | 24.86 | 9.94
26577.83151 | 3.158786898 | 4679 | 24.86 | 9.94
26579.1712 | 3.158293786 | 4683 | 24.87 | 9.94
26580.48 | 3.155499483 | 4687 | 24.87 | 9.94
26581.74824 | 3.154513258 | 4694 | 24.87 | 9.94
26583.06847 | 3.15697882 | 4698 | 24.87 | 9.94
26584.33758 | 3.158622527 | 4705 | 24.87 | 9.94
26585.64575 | 3.157471932 | 4705 | 24.87 | 9.94
26586.94662 | 3.156814449 | 4710 | 24.89 | 9.94
26588.28931 | 3.155828224 | 4713 | 24.89 | 9.94
26589.67236 | 3.157307561 | 4717 | 24.89 | 9.94
26591.0396 | 3.158458157 | 4720 | 24.89 | 9.94
26592.31577 | 3.158293786 | 4724 | 24.89 | 9.94
26593.74202 | 3.156485707 | 4731 | 24.89 | 9.94
26595.0193 | 3.156321337 | 4731 | 24.89 | 9.94
26596.29409 | 3.158129415 | 4728 | 24.9 | 9.94
26597.63249 | 3.158951269 | 4721 | 24.9 | 9.94
26598.95425 | 3.158129415 | 4725 | 24.9 | 9.94
26600.27849 | 3.157471932 | 4728 | 24.9 | 9.94
26601.6044 | 3.157800673 | 4729 | 24.91 | 9.94
26602.87699 | 3.15928001 | 4733 | 24.91 | 9.94
26604.18789 | 3.157471932 | 4733 | 24.91 | 9.94
26605.54465 | 3.156156966 | 4736 | 24.91 | 9.94
26606.85753 | 3.15697882 | 4733 | 24.92 | 9.94
26608.2081 | 3.158129415 | 4741 | 24.92 | 9.94
26609.47491 | 3.15911564 | 4744 | 24.92 | 9.94
26610.78963 | 3.158786898 | 4748 | 24.92 | 9.94
26612.22011 | 3.15714319 | 4748 | 24.92 | 9.94
26613.60433 | 3.156814449 | 4751 | 24.92 | 9.94
26614.8739 | 3.157307561 | 4759 | 24.92 | 9.94
26616.18799 | 3.158786898 | 4762 | 24.92 | 9.94
26617.4975 | 3.158129415 | 4759 | 24.93 | 9.94
26618.84254 | 3.157307561 | 4763 | 24.93 | 9.94
26620.16463 | 3.159444381 | 4770 | 24.93 | 9.94
26621.48733 | 3.158951269 | 4770 | 24.93 | 9.91
26622.8151 | 3.158951269 | 4774 | 24.93 | 9.91
26624.12948 | 3.158951269 | 4781 | 24.93 | 9.91
26625.38945 | 3.157307561 | 4775 | 24.95 | 9.91
26626.65614 | 3.157965044 | 4779 | 24.95 | 9.91
26627.92326 | 3.15911564 | 4783 | 24.95 | 9.91
26629.19576 | 3.160101864 | 4783 | 24.95 | 9.91
26630.46448 | 3.158951269 | 4780 | 24.96 | 9.91
26631.8357 | 3.158951269 | 4783 | 24.96 | 9.91
26633.17631 | 3.157636303 | 4783 | 24.96 | 9.91
26634.4473 | 3.158951269 | 4783 | 24.96 | 9.91
26635.7903 | 3.161088089 | 4784 | 24.97 | 9.91
26637.19982 | 3.157965044 | 4780 | 24.97 | 9.91
26638.50055 | 3.157636303 | 4791 | 24.97 | 9.91
26639.76378 | 3.15928001 | 4788 | 24.97 | 9.91
26641.12932 | 3.160594977 | 4791 | 24.97 | 9.91
26642.40261 | 3.159608752 | 4798 | 24.97 | 9.91
26643.70345 | 3.159608752 | 4795 | 24.97 | 9.91
26645.05801 | 3.158951269 | 4792 | 24.98 | 9.91
26646.32888 | 3.159937493 | 4799 | 24.98 | 9.91
26647.5967 | 3.160923718 | 4796 | 24.98 | 9.91
26648.87267 | 3.158622527 | 4796 | 24.98 | 9.91
26650.18273 | 3.160594977 | 4796 | 24.99 | 9.91
26651.53089 | 3.15911564 | 4796 | 24.99 | 9.91
26652.85828 | 3.160266235 | 4800 | 24.99 | 9.91
26654.13689 | 3.159937493 | 4800 | 24.99 | 9.91
26655.45391 | 3.160594977 | 4807 | 24.99 | 9.91
26656.72257 | 3.158622527 | 4808 | 25 | 9.91
26657.99874 | 3.159608752 | 4808 | 25 | 9.91
26659.38106 | 3.16141683 | 4815 | 25 | 9.91
26660.65997 | 3.161088089 | 4808 | 25 | 9.91
26661.93719 | 3.157800673 | 4805 | 25.01 | 9.91
26663.21525 | 3.159773123 | 4808 | 25 | 9.91
26664.54033 | 3.15928001 | 4805 | 25.01 | 9.91
26665.81997 | 3.160266235 | 4801 | 25.01 | 9.91
26667.16453 | 3.160923718 | 4801 | 25.01 | 9.91
26668.51146 | 3.160266235 | 4805 | 25.01 | 9.91
26669.78026 | 3.158293786 | 4806 | 25.02 | 9.91
26671.06467 | 3.15928001 | 4806 | 25.02 | 9.91
26672.40428 | 3.161088089 | 4806 | 25.02 | 9.91
26673.76762 | 3.16141683 | 4806 | 25.04 | 9.91
26675.06045 | 3.160923718 | 4803 | 25.04 | 9.91
26676.42124 | 3.158622527 | 4813 | 25.04 | 9.91
26677.75234 | 3.160266235 | 4810 | 25.04 | 9.91
26679.09227 | 3.161581201 | 4807 | 25.05 | 9.91
26680.36613 | 3.159444381 | 4810 | 25.04 | 9.91
26681.65112 | 3.160266235 | 4810 | 25.05 | 9.91
26682.98553 | 3.160923718 | 4807 | 25.05 | 9.91
26684.31983 | 3.162074314 | 4807 | 25.05 | 9.91
26685.64968 | 3.161909943 | 4810 | 25.05 | 9.91
26686.94155 | 3.160923718 | 4810 | 25.05 | 9.91
26688.27213 | 3.160266235 | 4814 | 25.05 | 9.91
26689.59862 | 3.161581201 | 4821 | 25.05 | 9.91
26691.00334 | 3.162403055 | 4818 | 25.05 | 9.91
26692.28001 | 3.162403055 | 4818 | 25.06 | 9.91
26693.58979 | 3.163060538 | 4826 | 25.06 | 9.91
26694.96968 | 3.16141683 | 4829 | 25.06 | 9.91
26696.29924 | 3.16125246 | 4826 | 25.06 | 9.91
26697.61078 | 3.161581201 | 4829 | 25.06 | 9.91
26698.9081 | 3.162403055 | 4830 | 25.07 | 9.91
26700.27349 | 3.159937493 | 4830 | 25.07 | 9.91
26974.12071 | 3.119173555 | 212 | 25.37 | 9.89
26975.57692 | 3.157307561 | 209 | 25.39 | 9.89
26976.89879 | 3.176703314 | 202 | 25.39 | 9.89
26978.16537 | 3.190839206 | 206 | 25.39 | 9.89
26979.43119 | 3.203824505 | 202 | 25.39 | 9.89
26980.79152 | 3.212207421 | 216 | 25.39 | 9.89
26982.0537 | 3.216974178 | 227 | 25.39 | 9.89
26983.36981 | 3.219111 | 238 | 25.39 | 9.89
26984.72758 | 3.219275371 | 271 | 25.39 | 9.89
26986.05339 | 3.221576564 | 292 | 25.39 | 9.89
26987.33891 | 3.216645436 | 314 | 25.39 | 9.89
26988.678 | 3.21730292 | 369 | 25.4 | 9.89
26990.0035 | 3.214508614 | 404 | 25.39 | 9.89
26991.34076 | 3.213522388 | 438 | 25.4 | 9.85
26992.67706 | 3.211714308 | 503 | 25.4 | 9.85
26994.00268 | 3.207933778 | 539 | 25.4 | 9.85
26995.36037 | 3.205139472 | 626 | 25.4 | 9.85
26996.67879 | 3.203167022 | 665 | 25.4 | 9.85
26997.95848 | 3.201194571 | 712 | 25.4 | 9.85
26999.26781 | 3.199386491 | 806 | 25.4 | 9.85
27000.55145 | 3.19527722 | 857 | 25.4 | 9.85
27001.82597 | 3.194290994 | 908 | 25.4 | 9.85
27003.13864 | 3.191003577 | 1002 | 25.41 | 9.85
27004.4629 | 3.190510465 | 1053 | 25.41 | 9.85
27005.79107 | 3.184593114 | 1114 | 25.4 | 9.85
27007.15897 | 3.181963181 | 1226 | 25.41 | 9.85
27008.50352 | 3.181141327 | 1288 | 25.41 | 9.85
27009.81358 | 3.179990731 | 1338 | 25.41 | 9.85
27011.13366 | 3.179004506 | 1454 | 25.41 | 9.85
27012.46551 | 3.17588146 | 1516 | 25.41 | 9.85
27013.83282 | 3.172594044 | 1631 | 25.41 | 9.85
27015.17645 | 3.172758415 | 1693 | 25.41 | 9.85
27016.52763 | 3.17177219 | 1754 | 25.41 | 9.85
27017.84283 | 3.169142257 | 1884 | 25.41 | 9.85
27019.19055 | 3.167169808 | 1950 | 25.41 | 9.85
27020.53054 | 3.164868617 | 2015 | 25.41 | 9.85
27021.87987 | 3.163882392 | 2142 | 25.42 | 9.85
27023.19902 | 3.164211134 | 2207 | 25.42 | 9.85
27024.52139 | 3.162238684 | 2341 | 25.42 | 9.85
27025.88023 | 3.160101864 | 2409 | 25.42 | 9.85
27027.26034 | 3.161088089 | 2482 | 25.42 | 9.85
27028.52587 | 3.159773123 | 2612 | 25.42 | 9.85
27029.87978 | 3.158622527 | 2681 | 25.42 | 9.85
27031.21892 | 3.155499483 | 2749 | 25.42 | 9.85
27032.5702 | 3.156814449 | 2887 | 25.42 | 9.85
27033.89954 | 3.155992595 | 2952 | 25.43 | 9.85
27035.21034 | 3.156156966 | 3089 | 25.42 | 9.85
27036.49398 | 3.154020146 | 3158 | 25.42 | 9.85
27037.84601 | 3.156156966 | 3227 | 25.42 | 9.85
27039.21012 | 3.152212068 | 3357 | 25.42 | 9.85
27040.48791 | 3.153033921 | 3415 | 25.42 | 9.85
27041.76479 | 3.152376438 | 3469 | 25.42 | 9.85
27043.0797 | 3.151061472 | 3571 | 25.43 | 9.85
27044.35334 | 3.150732731 | 3628 | 25.42 | 9.85
27045.68666 | 3.150403989 | 3672 | 25.43 | 9.85
27047.01155 | 3.149253394 | 3755 | 25.43 | 9.85
27048.27836 | 3.150732731 | 3791 | 25.43 | 9.85
27049.57153 | 3.151225843 | 3831 | 25.43 | 9.85
27050.93472 | 3.149746506 | 3903 | 25.43 | 9.85
27052.2761 | 3.148760282 | 3939 | 25.43 | 9.85
27053.54148 | 3.148595911 | 3965 | 25.43 | 9.85
27054.87396 | 3.149582136 | 4034 | 25.43 | 9.85
27056.24028 | 3.14826717 | 4059 | 25.43 | 9.85
27057.57921 | 3.14826717 | 4106 | 25.43 | 9.85
27058.91061 | 3.145801609 | 4135 | 25.43 | 9.85
27060.2835 | 3.147774058 | 4153 | 25.43 | 9.85
27061.55115 | 3.150239619 | 4196 | 25.43 | 9.85
27062.90247 | 3.147280945 | 4218 | 25.43 | 9.85
27064.25561 | 3.145801609 | 4233 | 25.44 | 9.85
27065.55476 | 3.147116575 | 4269 | 25.43 | 9.85
27066.89609 | 3.149746506 | 4280 | 25.44 | 9.85
27068.27208 | 3.147609687 | 4320 | 25.44 | 9.85
27069.60512 | 3.147445316 | 4334 | 25.44 | 9.85
27070.88715 | 3.14613035 | 4345 | 25.44 | 9.85
27072.24136 | 3.147116575 | 4374 | 25.44 | 9.86
27073.53977 | 3.147938428 | 4388 | 25.44 | 9.86
27074.86024 | 3.14826717 | 4399 | 25.44 | 9.85
27076.14011 | 3.146952204 | 4414 | 25.45 | 9.86
27077.48467 | 3.145308496 | 4432 | 25.44 | 9.86
27078.76567 | 3.146459092 | 4439 | 25.44 | 9.86
27080.11413 | 3.147938428 | 4458 | 25.45 | 9.85
27081.42373 | 3.147938428 | 4469 | 25.45 | 9.86
27082.70236 | 3.146294721 | 4479 | 25.44 | 9.85
27084.04062 | 3.145637238 | 4487 | 25.45 | 9.86
27085.38264 | 3.146294721 | 4494 | 25.45 | 9.86
27086.74787 | 3.146787833 | 4508 | 25.45 | 9.86
27088.09241 | 3.148760282 | 4519 | 25.44 | 9.86
27089.3806 | 3.145308496 | 4519 | 25.45 | 9.86
27090.6578 | 3.14613035 | 4530 | 25.45 | 9.86
27091.99272 | 3.147280945 | 4537 | 25.45 | 9.86
27093.34586 | 3.147280945 | 4544 | 25.45 | 9.86
27094.67835 | 3.145801609 | 4555 | 25.45 | 9.86
27096.01798 | 3.147116575 | 4566 | 25.45 | 9.86
27097.29063 | 3.145144126 | 4567 | 25.46 | 9.86
27098.61564 | 3.147445316 | 4574 | 25.46 | 9.86
27099.94525 | 3.147609687 | 4581 | 25.46 | 9.86
27101.33066 | 3.146787833 | 4592 | 25.46 | 9.86
27102.61456 | 3.14613035 | 4602 | 25.45 | 9.86
27103.95106 | 3.14613035 | 4606 | 25.46 | 9.86
27105.29184 | 3.145308496 | 4621 | 25.46 | 9.86
27106.6217 | 3.147609687 | 4625 | 25.46 | 9.86
27107.88192 | 3.146952204 | 4628 | 25.46 | 9.86
27109.21936 | 3.147116575 | 4639 | 25.46 | 9.86
27110.47233 | 3.147609687 | 4643 | 25.46 | 9.86
27111.79114 | 3.147609687 | 4650 | 25.46 | 9.86
27113.04292 | 3.148102799 | 4653 | 25.46 | 9.86
27114.30767 | 3.14843154 | 4657 | 25.46 | 9.86
27115.63455 | 3.146623462 | 4664 | 25.46 | 9.86
27116.94892 | 3.146459092 | 4672 | 25.46 | 9.86
27118.28551 | 3.14843154 | 4675 | 25.46 | 9.86
27119.61108 | 3.147938428 | 4682 | 25.46 | 9.86
27120.95394 | 3.147609687 | 4686 | 25.46 | 9.86
27122.28254 | 3.149253394 | 4690 | 25.46 | 9.86
27123.70125 | 3.14843154 | 4687 | 25.48 | 9.86
27125.06268 | 3.14826717 | 4693 | 25.46 | 9.86
27126.42363 | 3.14843154 | 4693 | 25.46 | 9.86
27127.74525 | 3.147938428 | 4704 | 25.46 | 9.86
27129.08922 | 3.147938428 | 4708 | 25.46 | 9.86
27130.49979 | 3.147774058 | 4708 | 25.48 | 9.86
27131.77061 | 3.149253394 | 4712 | 25.48 | 9.86
27133.09494 | 3.146952204 | 4715 | 25.48 | 9.86
27134.39425 | 3.148924653 | 4723 | 25.48 | 9.86
27135.71762 | 3.14843154 | 4723 | 25.48 | 9.86
27136.9711 | 3.148760282 | 4726 | 25.48 | 9.86
27138.28981 | 3.150897102 | 4734 | 25.48 | 9.86
27139.55412 | 3.147609687 | 4734 | 25.48 | 9.86
27140.90047 | 3.147774058 | 4730 | 25.49 | 9.86
27142.26768 | 3.148102799 | 4737 | 25.48 | 9.86
27143.58569 | 3.149417765 | 4737 | 25.48 | 9.86
27144.91313 | 3.147280945 | 4737 | 25.48 | 9.86
27146.22279 | 3.147116575 | 4744 | 25.48 | 9.86
27147.48891 | 3.147774058 | 4748 | 25.48 | 9.86
27148.8027 | 3.149253394 | 4749 | 25.49 | 9.86
27150.12017 | 3.149253394 | 4752 | 25.49 | 9.86
27151.43059 | 3.147445316 | 4752 | 25.49 | 9.86
27152.70848 | 3.148924653 | 4756 | 25.49 | 9.86
27154.02301 | 3.149582136 | 4759 | 25.49 | 9.86
27155.35043 | 3.149417765 | 4763 | 25.49 | 9.86
27156.62214 | 3.150403989 | 4763 | 25.49 | 9.86
27157.9645 | 3.148595911 | 4770 | 25.49 | 9.86
27159.25634 | 3.148102799 | 4770 | 25.49 | 9.86
27160.656 | 3.148760282 | 4770 | 25.49 | 9.86
27161.97936 | 3.149582136 | 4770 | 25.49 | 9.86
27163.29633 | 3.149089023 | 4770 | 25.49 | 9.86
27164.57046 | 3.149253394 | 4767 | 25.5 | 9.86
27165.91697 | 3.147938428 | 4774 | 25.49 | 9.86
27167.28323 | 3.148102799 | 4774 | 25.49 | 9.86
27168.5583 | 3.151061472 | 4774 | 25.49 | 9.86
27169.82114 | 3.15056836 | 4778 | 25.5 | 9.86
27171.1879 | 3.147938428 | 4774 | 25.5 | 9.86
27172.45799 | 3.147938428 | 4782 | 25.5 | 9.86
27173.74735 | 3.149089023 | 4785 | 25.5 | 9.86
27175.05838 | 3.150897102 | 4785 | 25.5 | 9.86
27176.31927 | 3.150403989 | 4785 | 25.5 | 9.86
27177.58311 | 3.148760282 | 4789 | 25.5 | 9.86
27178.85279 | 3.149089023 | 4789 | 25.5 | 9.86
27180.12497 | 3.151061472 | 4792 | 25.5 | 9.86
27181.39651 | 3.151225843 | 4792 | 25.5 | 9.86
27182.73884 | 3.149582136 | 4796 | 25.5 | 9.86
27184.06484 | 3.149746506 | 4800 | 25.5 | 9.86
27185.334 | 3.15056836 | 4800 | 25.5 | 9.86
27186.68909 | 3.150897102 | 4800 | 25.5 | 9.86
27188.00837 | 3.151883326 | 4803 | 25.5 | 9.86
27189.27616 | 3.149746506 | 4807 | 25.5 | 9.86
27190.58834 | 3.15056836 | 4807 | 25.51 | 9.86
27191.85898 | 3.151718955 | 4807 | 25.51 | 9.86
27193.16785 | 3.151883326 | 4814 | 25.5 | 9.86
27194.42967 | 3.152376438 | 4818 | 25.5 | 9.86
27195.77624 | 3.150403989 | 4818 | 25.51 | 9.86
27197.08308 | 3.151390214 | 4822 | 25.51 | 9.86
27198.40467 | 3.152869551 | 4826 | 25.51 | 9.86
27199.73076 | 3.151061472 | 4829 | 25.51 | 9.86
27201.11137 | 3.150732731 | 4832 | 25.5 | 9.86
27202.37635 | 3.150239619 | 4836 | 25.51 | 9.86
27203.70669 | 3.15270518 | 4840 | 25.51 | 9.86
27205.02233 | 3.154184517 | 4840 | 25.51 | 9.86
27206.38619 | 3.150897102 | 4847 | 25.51 | 9.86
27207.70429 | 3.151225843 | 4847 | 25.51 | 9.86
27208.97469 | 3.151390214 | 4844 | 25.51 | 9.86
27210.29801 | 3.151883326 | 4847 | 25.51 | 9.86
27211.66776 | 3.151061472 | 4851 | 25.51 | 9.86
27213.00834 | 3.151718955 | 4851 | 25.51 | 9.86
27214.35285 | 3.151554585 | 4858 | 25.51 | 9.86
27215.68396 | 3.151061472 | 4858 | 25.51 | 9.86
27217.08201 | 3.153198292 | 4862 | 25.51 | 9.86
27218.46421 | 3.153691404 | 4865 | 25.51 | 9.86
27219.73598 | 3.151718955 | 4859 | 25.52 | 9.86
27221.09687 | 3.150897102 | 4865 | 25.51 | 9.86
27222.37328 | 3.151390214 | 4869 | 25.51 | 9.86
27223.70393 | 3.15270518 | 4869 | 25.51 | 9.86
27224.98178 | 3.152376438 | 4869 | 25.51 | 9.86
27226.30881 | 3.152047697 | 4873 | 25.51 | 9.86
27227.76914 | 3.15270518 | 4873 | 25.52 | 9.86
27229.0842 | 3.151390214 | 4873 | 25.52 | 9.86
27230.36784 | 3.152540809 | 4873 | 25.52 | 9.86
27231.68691 | 3.151883326 | 4873 | 25.51 | 9.9
27232.95022 | 3.152540809 | 4873 | 25.51 | 9.86
27234.21777 | 3.151554585 | 4876 | 25.51 | 9.86
27235.55559 | 3.151883326 | 4873 | 25.52 | 9.86
27236.86213 | 3.154677629 | 4880 | 25.52 | 9.86
27238.12781 | 3.153855775 | 4884 | 25.52 | 9.86
27239.44764 | 3.151883326 | 4888 | 25.52 | 9.86
27240.72899 | 3.151718955 | 4888 | 25.52 | 9.86
27242.06542 | 3.15270518 | 4891 | 25.52 | 9.86
27243.36019 | 3.153691404 | 4891 | 25.52 | 9.86
27244.64621 | 3.153855775 | 4891 | 25.52 | 9.86
27245.98297 | 3.151554585 | 4891 | 25.52 | 9.86
27247.33177 | 3.152212068 | 4891 | 25.52 | 9.86
27248.67519 | 3.153362663 | 4891 | 25.52 | 9.86
27249.99985 | 3.154842 | 4895 | 25.52 | 9.86
27251.38637 | 3.153855775 | 4891 | 25.52 | 9.86
27252.75174 | 3.15270518 | 4891 | 25.52 | 9.86
27254.03691 | 3.153691404 | 4895 | 25.52 | 9.86
27255.39094 | 3.154348887 | 4891 | 25.52 | 9.86
27256.72023 | 3.154184517 | 4891 | 25.52 | 9.86
27258.0952 | 3.152540809 | 4895 | 25.52 | 9.86
27259.36084 | 3.153527034 | 4898 | 25.52 | 9.86
27260.67775 | 3.153855775 | 4898 | 25.52 | 9.86
27262.02704 | 3.154020146 | 4895 | 25.53 | 9.86
27263.29763 | 3.154184517 | 4895 | 25.53 | 9.86
27264.55917 | 3.152869551 | 4899 | 25.53 | 9.86
27265.86927 | 3.153691404 | 4899 | 25.53 | 9.86
27267.20437 | 3.154184517 | 4899 | 25.53 | 9.86
27268.47022 | 3.155170741 | 4902 | 25.52 | 9.86
27269.73614 | 3.153691404 | 4903 | 25.53 | 9.83
27270.99574 | 3.152540809 | 4903 | 25.53 | 9.83
27272.25394 | 3.154184517 | 4903 | 25.53 | 9.83
27273.52042 | 3.153527034 | 4903 | 25.53 | 9.83
27547.51451 | 3.129364537 | 205 | 25.59 | 9.86
27549.0005 | 3.167334179 | 205 | 25.59 | 9.86
27550.32934 | 3.190674835 | 205 | 25.59 | 9.86
27551.68266 | 3.201687684 | 201 | 25.59 | 9.86
27553.01325 | 3.214344243 | 205 | 25.59 | 9.86
27554.38172 | 3.221905306 | 208 | 25.59 | 9.86
27555.71542 | 3.225357095 | 226 | 25.59 | 9.83
27557.0734 | 3.227493918 | 238 | 25.6 | 9.83
27558.4311 | 3.229466369 | 274 | 25.6 | 9.86
27559.74815 | 3.229795111 | 296 | 25.6 | 9.83
27561.1086 | 3.224699612 | 324 | 25.59 | 9.83
27562.3791 | 3.224535241 | 378 | 25.59 | 9.83
27563.69781 | 3.22272716 | 411 | 25.6 | 9.83
27565.03053 | 3.218453516 | 444 | 25.6 | 9.83
27566.36468 | 3.217960403 | 516 | 25.59 | 9.83
27567.64273 | 3.216316694 | 545 | 25.6 | 9.83
27568.91539 | 3.214508614 | 585 | 25.6 | 9.83
27570.19924 | 3.212371792 | 672 | 25.6 | 9.83
27571.47403 | 3.208098148 | 718 | 25.59 | 9.83
27572.87568 | 3.205796956 | 759 | 25.6 | 9.83
27574.20767 | 3.20464636 | 856 | 25.6 | 9.83
27575.51461 | 3.200208346 | 910 | 25.59 | 9.83
27576.89882 | 3.196920928 | 1015 | 25.6 | 9.83
27578.26775 | 3.194290994 | 1073 | 25.6 | 9.83
27579.5332 | 3.19346914 | 1124 | 25.6 | 9.83
27580.79652 | 3.191167948 | 1239 | 25.6 | 9.83
27582.06996 | 3.188702385 | 1297 | 25.6 | 9.79
27583.40702 | 3.184593114 | 1355 | 25.6 | 9.79
27584.74094 | 3.184100002 | 1485 | 25.6 | 9.79
27586.076 | 3.182456293 | 1547 | 25.6 | 9.79
27587.4123 | 3.181470068 | 1612 | 25.6 | 9.79
27588.68009 | 3.178511393 | 1732 | 25.61 | 9.79
27589.95308 | 3.177032056 | 1800 | 25.6 | 9.79
27591.28754 | 3.17571709 | 1861 | 25.6 | 9.79
27592.5534 | 3.174730865 | 1988 | 25.6 | 9.79
27593.82938 | 3.173909011 | 2053 | 25.6 | 9.79
27595.14364 | 3.170621595 | 2118 | 25.6 | 9.79
27596.42773 | 3.169964111 | 2256 | 25.6 | 9.79
27597.75706 | 3.16766292 | 2324 | 25.6 | 9.79
27599.09341 | 3.169142257 | 2393 | 25.6 | 9.79
27600.4201 | 3.165854842 | 2527 | 25.6 | 9.79
27601.70151 | 3.166347954 | 2599 | 25.6 | 9.79
27602.97246 | 3.164704246 | 2668 | 25.6 | 9.79
27604.33978 | 3.162896167 | 2805 | 25.6 | 9.79
27605.61678 | 3.162567426 | 2871 | 25.61 | 9.79
27606.94444 | 3.162238684 | 2943 | 25.6 | 9.79
27608.25543 | 3.162896167 | 3073 | 25.61 | 9.79
27609.52797 | 3.160101864 | 3146 | 25.61 | 9.79
27610.94866 | 3.15911564 | 3286 | 25.6 | 9.79
27612.30315 | 3.161745572 | 3355 | 25.6 | 9.79
27613.6318 | 3.161581201 | 3420 | 25.6 | 9.79
27614.97835 | 3.159444381 | 3536 | 25.61 | 9.79
27616.24847 | 3.15697882 | 3590 | 25.61 | 9.79
27617.5857 | 3.157636303 | 3648 | 25.6 | 9.79
27618.86311 | 3.158293786 | 3742 | 25.6 | 9.79
27620.1405 | 3.158293786 | 3782 | 25.61 | 9.79
27621.41573 | 3.156485707 | 3832 | 25.6 | 9.79
27622.74989 | 3.156485707 | 3912 | 25.6 | 9.79
27624.0871 | 3.15714319 | 3945 | 25.61 | 9.79
27625.36196 | 3.157471932 | 3991 | 25.6 | 9.79
27626.62798 | 3.156814449 | 4060 | 25.61 | 9.79
27627.90481 | 3.154842 | 4089 | 25.61 | 9.79
27629.24819 | 3.155663854 | 4121 | 25.6 | 9.79
27630.62345 | 3.155170741 | 4176 | 25.61 | 9.79
27631.90084 | 3.156650078 | 4205 | 25.6 | 9.79
27633.3104 | 3.153691404 | 4259 | 25.61 | 9.79
27634.63982 | 3.152376438 | 4281 | 25.6 | 9.79
27635.96331 | 3.152869551 | 4295 | 25.61 | 9.79
27637.24806 | 3.155335112 | 4335 | 25.61 | 9.79
27638.52221 | 3.154020146 | 4353 | 25.61 | 9.79
27639.7987 | 3.154677629 | 4371 | 25.61 | 9.79
27641.19724 | 3.15270518 | 4404 | 25.61 | 9.79
27642.4616 | 3.152376438 | 4418 | 25.61 | 9.79
27643.81287 | 3.154184517 | 4429 | 25.61 | 9.79
27645.10871 | 3.154184517 | 4458 | 25.61 | 9.79
27646.43832 | 3.154348887 | 4479 | 25.6 | 9.75
27647.76684 | 3.151061472 | 4487 | 25.61 | 9.79
27649.08689 | 3.152540809 | 4509 | 25.61 | 9.79
27650.36164 | 3.152869551 | 4516 | 25.61 | 9.79
27651.65828 | 3.151554585 | 4530 | 25.61 | 9.75
27652.95702 | 3.153527034 | 4552 | 25.6 | 9.75
27654.26896 | 3.152047697 | 4559 | 25.61 | 9.79
27655.68119 | 3.15270518 | 4578 | 25.61 | 9.79
27656.96573 | 3.153362663 | 4588 | 25.61 | 9.75
27658.29796 | 3.151883326 | 4588 | 25.61 | 9.75
27659.64184 | 3.151883326 | 4606 | 25.61 | 9.75
27660.97582 | 3.152540809 | 4617 | 25.61 | 9.75
27662.25972 | 3.153691404 | 4628 | 25.61 | 9.75
27663.5401 | 3.152869551 | 4639 | 25.61 | 9.79
27664.88908 | 3.151883326 | 4646 | 25.61 | 9.75
27666.16701 | 3.152540809 | 4657 | 25.61 | 9.75
27667.54782 | 3.154020146 | 4675 | 25.61 | 9.75
27668.89992 | 3.15270518 | 4679 | 25.61 | 9.75
27670.26323 | 3.152540809 | 4686 | 25.61 | 9.75
27671.54115 | 3.152869551 | 4693 | 25.61 | 9.75
27672.86082 | 3.150732731 | 4697 | 25.61 | 9.75
27674.20291 | 3.151390214 | 4708 | 25.61 | 9.79
27675.54113 | 3.15270518 | 4708 | 25.63 | 9.75
27676.87319 | 3.154020146 | 4712 | 25.63 | 9.79
27678.14326 | 3.15270518 | 4722 | 25.61 | 9.79
27679.41325 | 3.150239619 | 4722 | 25.61 | 9.79
27680.68632 | 3.153033921 | 4730 | 25.63 | 9.79
27682.05249 | 3.153855775 | 4741 | 25.63 | 9.75
27683.32365 | 3.153527034 | 4741 | 25.63 | 9.79
27684.63617 | 3.151718955 | 4744 | 25.63 | 9.79
27685.94905 | 3.15056836 | 4752 | 25.63 | 9.79
27687.21621 | 3.152047697 | 4762 | 25.61 | 9.79
27688.53419 | 3.153691404 | 4759 | 25.63 | 9.79
27689.84611 | 3.155335112 | 4766 | 25.63 | 9.79
27691.18399 | 3.152047697 | 4762 | 25.63 | 9.79
27692.50711 | 3.153033921 | 4762 | 25.63 | 9.75
27693.77445 | 3.151390214 | 4770 | 25.63 | 9.79
27695.10048 | 3.152047697 | 4773 | 25.63 | 9.75
27696.52406 | 3.154513258 | 4777 | 25.63 | 9.79
27697.80331 | 3.152540809 | 4777 | 25.63 | 9.75
27699.09841 | 3.154348887 | 4777 | 25.63 | 9.75
27700.41522 | 3.155170741 | 4784 | 25.63 | 9.79
27701.68094 | 3.154513258 | 4784 | 25.63 | 9.75
27703.00561 | 3.153527034 | 4780 | 25.63 | 9.75
27704.33523 | 3.152047697 | 4788 | 25.63 | 9.75
27705.6546 | 3.15500637 | 4791 | 25.63 | 9.79
27707.02828 | 3.154513258 | 4791 | 25.63 | 9.79
27708.36916 | 3.154513258 | 4802 | 25.63 | 9.79
27709.69278 | 3.154184517 | 4806 | 25.63 | 9.79
27710.949 | 3.15270518 | 4813 | 25.63 | 9.79
27712.2798 | 3.153855775 | 4817 | 25.63 | 9.75
27713.54304 | 3.154842 | 4820 | 25.63 | 9.75
27714.80784 | 3.155335112 | 4820 | 25.63 | 9.79
27716.06551 | 3.154513258 | 4827 | 25.63 | 9.79
27717.33044 | 3.154348887 | 4831 | 25.63 | 9.79
27718.67198 | 3.154348887 | 4835 | 25.63 | 9.79
27720.00066 | 3.155335112 | 4835 | 25.63 | 9.79
27721.27026 | 3.154842 | 4835 | 25.63 | 9.75
27722.59324 | 3.153362663 | 4838 | 25.63 | 9.75
27723.84858 | 3.154184517 | 4842 | 25.63 | 9.79
27725.1821 | 3.154020146 | 4838 | 25.63 | 9.79
27726.54547 | 3.153691404 | 4846 | 25.63 | 9.79
27727.80868 | 3.154348887 | 4853 | 25.63 | 9.79
27729.07693 | 3.15270518 | 4853 | 25.63 | 9.79
27730.42707 | 3.153362663 | 4856 | 25.63 | 9.79
27731.74108 | 3.154677629 | 4856 | 25.63 | 9.79
27733.06324 | 3.15500637 | 4860 | 25.63 | 9.79
27734.46205 | 3.153691404 | 4864 | 25.63 | 9.79
27735.79974 | 3.153691404 | 4871 | 25.63 | 9.79
27737.0751 | 3.156321337 | 4875 | 25.63 | 9.75
27738.35778 | 3.156156966 | 4878 | 25.63 | 9.79
27739.68177 | 3.154513258 | 4878 | 25.63 | 9.79
27740.97206 | 3.154842 | 4882 | 25.63 | 9.79
27742.24765 | 3.153691404 | 4882 | 25.63 | 9.79
27743.51488 | 3.15500637 | 4889 | 25.63 | 9.79
27744.8933 | 3.156650078 | 4889 | 25.63 | 9.79
27746.24414 | 3.156485707 | 4885 | 25.63 | 9.79
27747.57035 | 3.153691404 | 4885 | 25.63 | 9.79
27748.84077 | 3.154513258 | 4893 | 25.63 | 9.79
27750.17436 | 3.156814449 | 4896 | 25.63 | 9.8
27751.50611 | 3.156485707 | 4896 | 25.63 | 9.79
27752.8412 | 3.156485707 | 4900 | 25.63 | 9.79
27754.10702 | 3.154348887 | 4907 | 25.63 | 9.79
27755.37163 | 3.15500637 | 4911 | 25.63 | 9.8
27756.70964 | 3.157471932 | 4918 | 25.63 | 9.79
27757.97678 | 3.157965044 | 4922 | 25.63 | 9.79
27759.32449 | 3.155992595 | 4922 | 25.63 | 9.79
27760.72576 | 3.154842 | 4932 | 25.63 | 9.8
27761.99161 | 3.155663854 | 4932 | 25.63 | 9.79
27763.30915 | 3.15697882 | 4929 | 25.64 | 9.8
27764.63173 | 3.156321337 | 4932 | 25.63 | 9.79
27765.90626 | 3.154677629 | 4932 | 25.63 | 9.8
27767.28275 | 3.155170741 | 4932 | 25.63 | 9.8
27768.55494 | 3.158129415 | 4933 | 25.64 | 9.8
27769.81915 | 3.157471932 | 4936 | 25.64 | 9.8
27771.16169 | 3.156650078 | 4936 | 25.64 | 9.8
27772.50053 | 3.155663854 | 4933 | 25.64 | 9.8
27773.84778 | 3.156650078 | 4936 | 25.64 | 9.8
27775.30932 | 3.155828224 | 4943 | 25.63 | 9.79
27776.62795 | 3.156321337 | 4943 | 25.63 | 9.79
27777.96097 | 3.156321337 | 4947 | 25.63 | 9.79
27779.30658 | 3.156485707 | 4944 | 25.64 | 9.8
27780.5931 | 3.157307561 | 4947 | 25.64 | 9.8
27781.86957 | 3.157800673 | 4947 | 25.64 | 9.8
27783.23745 | 3.157636303 | 4947 | 25.64 | 9.8
27784.6034 | 3.156485707 | 4947 | 25.64 | 9.8
27786.00392 | 3.155828224 | 4955 | 25.64 | 9.8
27787.34763 | 3.157800673 | 4955 | 25.64 | 9.79
27788.69971 | 3.158951269 | 4955 | 25.64 | 9.79
27790.04775 | 3.156485707 | 4958 | 25.64 | 9.8
27791.38215 | 3.15500637 | 4965 | 25.64 | 9.8
27792.80332 | 3.157307561 | 4965 | 25.64 | 9.79
27794.12837 | 3.158458157 | 4969 | 25.64 | 9.79
27795.40943 | 3.157800673 | 4969 | 25.64 | 9.8
27796.69639 | 3.158293786 | 4969 | 25.64 | 9.79
27798.00878 | 3.155992595 | 4969 | 25.64 | 9.8
27799.34231 | 3.156156966 | 4969 | 25.64 | 9.8
27800.61123 | 3.158622527 | 4973 | 25.64 | 9.8
27801.92788 | 3.158458157 | 4973 | 25.64 | 9.8
27803.21416 | 3.15714319 | 4973 | 25.64 | 9.8
27804.54528 | 3.156485707 | 4983 | 25.64 | 9.8
27805.85422 | 3.158622527 | 4987 | 25.64 | 9.79
27807.18124 | 3.158458157 | 4983 | 25.64 | 9.8
27808.50433 | 3.158458157 | 4991 | 25.64 | 9.8
27809.82175 | 3.158458157 | 4994 | 25.64 | 9.8
27811.10706 | 3.157965044 | 5002 | 25.64 | 9.8
27812.38722 | 3.158951269 | 4998 | 25.64 | 9.8
27813.66757 | 3.158951269 | 4998 | 25.64 | 9.79
27814.988 | 3.156485707 | 4998 | 25.64 | 9.8
27816.33441 | 3.15697882 | 5005 | 25.64 | 9.8
27817.5928 | 3.15697882 | 5005 | 25.64 | 9.8
27818.86977 | 3.158786898 | 5005 | 25.64 | 9.8
27820.18704 | 3.159608752 | 5005 | 25.64 | 9.8
27821.47223 | 3.15928001 | 5002 | 25.65 | 9.8
27822.79797 | 3.158622527 | 5009 | 25.64 | 9.8
27824.13641 | 3.157307561 | 5012 | 25.64 | 9.8
27825.46234 | 3.159444381 | 5012 | 25.64 | 9.8
27826.8549 | 3.160430606 | 5006 | 25.65 | 9.8
27828.18636 | 3.158622527 | 5009 | 25.64 | 9.8
27829.50993 | 3.157307561 | 5016 | 25.64 | 9.79
27830.77536 | 3.159608752 | 5020 | 25.64 | 9.8
27832.09036 | 3.160101864 | 5020 | 25.64 | 9.8
27833.35778 | 3.160266235 | 5023 | 25.64 | 9.8
27834.73635 | 3.158786898 | 5016 | 25.64 | 9.8
27836.08248 | 3.159773123 | 5023 | 25.64 | 9.8
27837.44289 | 3.158951269 | 5020 | 25.65 | 9.8
27838.71822 | 3.158786898 | 5034 | 25.64 | 9.8
27840.10883 | 3.158786898 | 5024 | 25.65 | 9.8
27841.44369 | 3.158951269 | 5034 | 25.64 | 9.8
27842.71554 | 3.159608752 | 5031 | 25.65 | 9.8
27844.03975 | 3.15911564 | 5041 | 25.64 | 9.8
27845.39208 | 3.158951269 | 5035 | 25.65 | 9.8
27846.70365 | 3.160101864 | 5035 | 25.65 | 9.8
28120.28052 | 3.132487581 | 190 | 25.67 | 9.8
28121.77673 | 3.170292853 | 186 | 25.66 | 9.8
28123.05772 | 3.188702385 | 183 | 25.67 | 9.8
28124.52771 | 3.204481989 | 183 | 25.67 | 9.8
28125.87498 | 3.213193647 | 193 | 25.66 | 9.8
28127.22558 | 3.224863983 | 194 | 25.67 | 9.8
28128.62383 | 3.227493918 | 215 | 25.67 | 9.8
28130.03187 | 3.22963074 | 230 | 25.67 | 9.8
28131.37034 | 3.229466369 | 266 | 25.67 | 9.8
28132.71536 | 3.226836434 | 288 | 25.67 | 9.8
28134.05819 | 3.225357095 | 317 | 25.67 | 9.8
28135.41535 | 3.22272716 | 367 | 25.67 | 9.8
28136.75807 | 3.222891531 | 400 | 25.67 | 9.8
28138.01841 | 3.218782258 | 435 | 25.66 | 9.8
28139.30882 | 3.217138549 | 508 | 25.67 | 9.8
28140.61732 | 3.213029276 | 544 | 25.67 | 9.8
28142.01063 | 3.212536163 | 631 | 25.67 | 9.8
28143.32728 | 3.209413116 | 678 | 25.67 | 9.8
28144.60552 | 3.206125698 | 729 | 25.67 | 9.8
28145.89902 | 3.206783181 | 826 | 25.67 | 9.8
28147.22855 | 3.199550862 | 873 | 25.67 | 9.8
28148.50733 | 3.19922212 | 928 | 25.67 | 9.8
28149.82997 | 3.196592186 | 1040 | 25.67 | 9.8
28151.19869 | 3.194948478 | 1094 | 25.67 | 9.8
28152.46826 | 3.191661061 | 1152 | 25.67 | 9.8
28153.80988 | 3.187223048 | 1271 | 25.67 | 9.8
28155.1634 | 3.187387418 | 1329 | 25.67 | 9.8
28156.47903 | 3.187058677 | 1387 | 25.67 | 9.8
28157.76728 | 3.184593114 | 1514 | 25.67 | 9.8
28159.03389 | 3.182291922 | 1575 | 25.67 | 9.8
28160.31021 | 3.178675764 | 1640 | 25.66 | 9.8
28161.63 | 3.176374573 | 1763 | 25.67 | 9.8
28162.97792 | 3.176045831 | 1824 | 25.67 | 9.8
28164.24538 | 3.174402123 | 1893 | 25.67 | 9.8
28165.5328 | 3.171936561 | 2023 | 25.67 | 9.8
28166.85871 | 3.172594044 | 2085 | 25.67 | 9.8
28168.27754 | 3.170292853 | 2226 | 25.67 | 9.8
28169.63519 | 3.170457224 | 2295 | 25.67 | 9.8
28170.96086 | 3.16766292 | 2360 | 25.67 | 9.8
28172.23356 | 3.167334179 | 2497 | 25.67 | 9.8
28173.55347 | 3.165854842 | 2566 | 25.67 | 9.8
28174.91751 | 3.165032988 | 2631 | 25.67 | 9.8
28176.25194 | 3.165032988 | 2772 | 25.67 | 9.8
28177.58928 | 3.162731797 | 2848 | 25.67 | 9.8
28178.97084 | 3.161745572 | 2989 | 25.67 | 9.8
28180.29063 | 3.162238684 | 3065 | 25.67 | 9.8
28181.55183 | 3.159608752 | 3140 | 25.66 | 9.8
28182.8626 | 3.160594977 | 3278 | 25.66 | 9.8
28184.12688 | 3.160923718 | 3347 | 25.67 | 9.8
28185.39508 | 3.158293786 | 3416 | 25.67 | 9.8
28186.75717 | 3.157307561 | 3538 | 25.67 | 9.8
28188.02373 | 3.158293786 | 3596 | 25.67 | 9.8
28189.3156 | 3.158129415 | 3651 | 25.67 | 9.8
28190.7005 | 3.157800673 | 3755 | 25.67 | 9.8
28192.03987 | 3.156650078 | 3799 | 25.67 | 9.8
28193.35437 | 3.155663854 | 3849 | 25.67 | 9.8
28194.6336 | 3.15697882 | 3929 | 25.67 | 9.8
28195.90925 | 3.155992595 | 3972 | 25.67 | 9.8
28197.2449 | 3.154513258 | 4009 | 25.67 | 9.8
28198.5135 | 3.153691404 | 4081 | 25.67 | 9.8
28199.83824 | 3.155499483 | 4110 | 25.67 | 9.8
28201.18287 | 3.155170741 | 4146 | 25.66 | 9.8
28202.52371 | 3.15500637 | 4200 | 25.67 | 9.8
28203.80478 | 3.155663854 | 4229 | 25.67 | 9.8
28205.08228 | 3.153691404 | 4254 | 25.67 | 9.8
28206.44323 | 3.152376438 | 4301 | 25.66 | 9.8
28207.77675 | 3.154020146 | 4323 | 25.66 | 9.8
28209.13097 | 3.154842 | 4359 | 25.67 | 9.84
28210.45494 | 3.153691404 | 4384 | 25.66 | 9.8
28211.79157 | 3.151554585 | 4399 | 25.66 | 9.84
28213.11474 | 3.151883326 | 4432 | 25.67 | 9.84
28214.43736 | 3.153198292 | 4450 | 25.67 | 9.84
28215.76358 | 3.154842 | 4461 | 25.67 | 9.84
28217.0454 | 3.152047697 | 4489 | 25.67 | 9.8
28218.3786 | 3.152540809 | 4504 | 25.67 | 9.8
28219.82613 | 3.153198292 | 4529 | 25.67 | 9.8
28221.09293 | 3.153362663 | 4544 | 25.67 | 9.8
28222.44737 | 3.153362663 | 4551 | 25.67 | 9.8
28223.7736 | 3.152047697 | 4576 | 25.67 | 9.8
28225.11182 | 3.15270518 | 4584 | 25.67 | 9.8
28226.46634 | 3.153362663 | 4594 | 25.67 | 9.8
28227.85031 | 3.152540809 | 4602 | 25.67 | 9.8
28229.20158 | 3.150075248 | 4609 | 25.67 | 9.8
28230.52159 | 3.151225843 | 4627 | 25.67 | 9.8
28231.8641 | 3.15270518 | 4634 | 25.67 | 9.8
28233.21136 | 3.153362663 | 4649 | 25.67 | 9.8
28234.56079 | 3.151883326 | 4666 | 25.66 | 9.8
28235.84239 | 3.151554585 | 4670 | 25.67 | 9.8
28237.19924 | 3.150403989 | 4681 | 25.67 | 9.8
28238.60584 | 3.154184517 | 4688 | 25.67 | 9.8
28239.93508 | 3.151718955 | 4696 | 25.67 | 9.8
28241.3319 | 3.153691404 | 4706 | 25.67 | 9.8
28242.69055 | 3.151225843 | 4710 | 25.67 | 9.8
28244.12113 | 3.153033921 | 4717 | 25.67 | 9.8
28245.40613 | 3.151883326 | 4721 | 25.67 | 9.8
28246.68738 | 3.152540809 | 4728 | 25.67 | 9.8
28248.02084 | 3.153198292 | 4739 | 25.67 | 9.8
28249.37877 | 3.152212068 | 4739 | 25.67 | 9.8
28250.67308 | 3.153198292 | 4743 | 25.67 | 9.8
28251.96056 | 3.154348887 | 4753 | 25.67 | 9.76
28253.28694 | 3.152376438 | 4761 | 25.67 | 9.76
28254.56284 | 3.152376438 | 4761 | 25.67 | 9.8
28255.83728 | 3.151718955 | 4772 | 25.67 | 9.76
28257.17813 | 3.152212068 | 4772 | 25.67 | 9.76
28258.46711 | 3.153527034 | 4779 | 25.67 | 9.76
28259.7945 | 3.154677629 | 4786 | 25.67 | 9.76
28261.15508 | 3.151883326 | 4793 | 25.67 | 9.76
28262.45928 | 3.15270518 | 4793 | 25.67 | 9.76
28263.74072 | 3.154677629 | 4804 | 25.67 | 9.76
28265.00047 | 3.152540809 | 4808 | 25.67 | 9.76
28266.32986 | 3.154184517 | 4808 | 25.67 | 9.76
28267.67293 | 3.152047697 | 4815 | 25.67 | 9.76
28268.99789 | 3.151883326 | 4819 | 25.67 | 9.76
28270.39426 | 3.153198292 | 4826 | 25.67 | 9.76
28271.66878 | 3.15500637 | 4826 | 25.67 | 9.76
28272.92943 | 3.15270518 | 4833 | 25.67 | 9.76
28274.2879 | 3.152869551 | 4840 | 25.67 | 9.76
28275.65387 | 3.154020146 | 4837 | 25.67 | 9.76
28276.9203 | 3.154677629 | 4840 | 25.67 | 9.76
28278.26813 | 3.153691404 | 4847 | 25.67 | 9.76
28279.62071 | 3.152212068 | 4855 | 25.67 | 9.76
28280.95239 | 3.152869551 | 4862 | 25.67 | 9.76
28282.21089 | 3.155335112 | 4862 | 25.67 | 9.76
28283.55485 | 3.155992595 | 4862 | 25.67 | 9.76
28284.82305 | 3.154677629 | 4866 | 25.67 | 9.76
28286.1674 | 3.153362663 | 4876 | 25.67 | 9.76
28287.51637 | 3.155170741 | 4884 | 25.67 | 9.72
28288.87341 | 3.155499483 | 4880 | 25.67 | 9.72
28290.1489 | 3.155828224 | 4884 | 25.67 | 9.72
28291.42405 | 3.156156966 | 4884 | 25.67 | 9.72
28292.76945 | 3.153527034 | 4891 | 25.67 | 9.76
28294.12174 | 3.154513258 | 4887 | 25.67 | 9.72
28295.43719 | 3.154842 | 4887 | 25.67 | 9.76
28296.6896 | 3.154513258 | 4898 | 25.67 | 9.76
28298.01464 | 3.153691404 | 4894 | 25.67 | 9.76
28299.29277 | 3.154184517 | 4902 | 25.67 | 9.76
28300.63033 | 3.154184517 | 4909 | 25.67 | 9.76
28301.90734 | 3.155170741 | 4909 | 25.67 | 9.76
28303.21161 | 3.155992595 | 4913 | 25.67 | 9.76
28304.53328 | 3.154184517 | 4916 | 25.67 | 9.76
28305.87258 | 3.154842 | 4920 | 25.67 | 9.76
28307.16595 | 3.15500637 | 4923 | 25.67 | 9.76
28308.48479 | 3.155992595 | 4931 | 25.67 | 9.76
28309.80684 | 3.155828224 | 4931 | 25.67 | 9.76
28311.13005 | 3.154513258 | 4934 | 25.67 | 9.76
28312.4451 | 3.154020146 | 4942 | 25.67 | 9.76
28313.76715 | 3.155828224 | 4938 | 25.67 | 9.76
28315.14446 | 3.156814449 | 4942 | 25.67 | 9.76
28316.46925 | 3.156321337 | 4942 | 25.67 | 9.76
28317.78072 | 3.154348887 | 4942 | 25.67 | 9.76
28319.09905 | 3.15500637 | 4949 | 25.67 | 9.76
28320.42727 | 3.156814449 | 4945 | 25.67 | 9.76
28321.74923 | 3.15714319 | 4949 | 25.67 | 9.76
28323.07701 | 3.154842 | 4949 | 25.67 | 9.76
28324.34636 | 3.155335112 | 4949 | 25.67 | 9.72
28325.68781 | 3.155992595 | 4949 | 25.67 | 9.72
28327.00229 | 3.15697882 | 4956 | 25.67 | 9.72
28328.29054 | 3.158129415 | 4960 | 25.67 | 9.76
28329.63138 | 3.155499483 | 4960 | 25.67 | 9.76
28330.94785 | 3.15500637 | 4960 | 25.67 | 9.76
28332.28759 | 3.157471932 | 4963 | 25.67 | 9.72
28333.62443 | 3.157471932 | 4967 | 25.67 | 9.76
28334.97291 | 3.157307561 | 4967 | 25.67 | 9.76
28336.30076 | 3.155335112 | 4967 | 25.67 | 9.76
28337.63175 | 3.156650078 | 4970 | 25.66 | 9.76
28338.9546 | 3.158458157 | 4967 | 25.67 | 9.76
28340.2346 | 3.157965044 | 4967 | 25.67 | 9.76
28341.49825 | 3.157800673 | 4966 | 25.66 | 9.76
28342.77146 | 3.15500637 | 4967 | 25.67 | 9.76
28344.04548 | 3.155828224 | 4967 | 25.67 | 9.76
28345.31372 | 3.158129415 | 4978 | 25.67 | 9.76
28346.66566 | 3.15911564 | 4978 | 25.67 | 9.76
28347.93438 | 3.157307561 | 4984 | 25.66 | 9.76
28349.25084 | 3.156156966 | 4989 | 25.67 | 9.76
28350.54977 | 3.15697882 | 4992 | 25.67 | 9.76
28351.8848 | 3.157800673 | 4992 | 25.67 | 9.76
28353.16232 | 3.157636303 | 4996 | 25.67 | 9.76
28354.50055 | 3.157636303 | 4999 | 25.66 | 9.76
28355.77295 | 3.156321337 | 4996 | 25.67 | 9.76
28357.04802 | 3.157471932 | 4999 | 25.67 | 9.76
28358.37949 | 3.159773123 | 4996 | 25.67 | 9.76
28359.7169 | 3.157471932 | 5003 | 25.66 | 9.76
28361.06371 | 3.157800673 | 4999 | 25.67 | 9.76
28362.34852 | 3.157965044 | 4996 | 25.67 | 9.76
28363.66139 | 3.157636303 | 5003 | 25.66 | 9.76
28364.98036 | 3.157307561 | 5003 | 25.67 | 9.76
28366.32822 | 3.158786898 | 4999 | 25.67 | 9.76
28367.67896 | 3.15714319 | 4999 | 25.67 | 9.76
28368.94556 | 3.157636303 | 4999 | 25.67 | 9.76
28370.25348 | 3.157800673 | 5003 | 25.67 | 9.76
28371.57671 | 3.159444381 | 5010 | 25.67 | 9.76
28372.95397 | 3.159444381 | 5013 | 25.66 | 9.76
28374.30148 | 3.15714319 | 5013 | 25.66 | 9.76
28375.63075 | 3.156321337 | 5021 | 25.67 | 9.76
28376.95865 | 3.158786898 | 5017 | 25.67 | 9.76
28378.22105 | 3.160266235 | 5017 | 25.67 | 9.76
28379.54758 | 3.157636303 | 5021 | 25.67 | 9.76
28380.80997 | 3.158786898 | 5025 | 25.67 | 9.76
28382.0828 | 3.157471932 | 5028 | 25.67 | 9.76
28383.42548 | 3.158622527 | 5032 | 25.67 | 9.76
28384.70707 | 3.158129415 | 5032 | 25.67 | 9.76
28386.02719 | 3.156485707 | 5031 | 25.66 | 9.76
28387.36844 | 3.157965044 | 5032 | 25.67 | 9.76
28388.76748 | 3.160430606 | 5035 | 25.66 | 9.76
28390.06826 | 3.158951269 | 5042 | 25.66 | 9.76
28391.39521 | 3.157800673 | 5039 | 25.66 | 9.76
28392.68567 | 3.155499483 | 5042 | 25.66 | 9.76
28394.03286 | 3.157307561 | 5046 | 25.66 | 9.76
28395.38787 | 3.159608752 | 5042 | 25.66 | 9.76
28396.73114 | 3.15911564 | 5042 | 25.66 | 9.76
28398.0203 | 3.159937493 | 5042 | 25.66 | 9.76
28399.38857 | 3.157965044 | 5053 | 25.66 | 9.76
28400.74621 | 3.158458157 | 5053 | 25.66 | 9.76
28402.01675 | 3.15928001 | 5050 | 25.67 | 9.76
28403.28776 | 3.160594977 | 5050 | 25.67 | 9.76
28404.64244 | 3.158622527 | 5046 | 25.67 | 9.76
28405.93125 | 3.157800673 | 5053 | 25.66 | 9.76
28407.25278 | 3.157800673 | 5053 | 25.66 | 9.76
28408.57267 | 3.158622527 | 5053 | 25.66 | 9.76
28409.91121 | 3.160266235 | 5053 | 25.66 | 9.8
28411.2366 | 3.159608752 | 5053 | 25.66 | 9.76
28412.49588 | 3.157471932 | 5057 | 25.66 | 9.76
28413.80223 | 3.160101864 | 5057 | 25.66 | 9.8
28415.12528 | 3.159937493 | 5053 | 25.66 | 9.8
28416.45516 | 3.158786898 | 5060 | 25.66 | 9.76
28417.78862 | 3.157307561 | 5060 | 25.66 | 9.8
28419.10101 | 3.157636303 | 5064 | 25.66 | 9.8
28692.79467 | 3.137418702 | 212 | 25.67 | 9.76
28694.31758 | 3.176374573 | 212 | 25.67 | 9.76
28695.65304 | 3.19149669 | 212 | 25.67 | 9.76
28696.9954 | 3.20661881 | 212 | 25.67 | 9.76
28698.43209 | 3.219932854 | 215 | 25.67 | 9.76
28699.80682 | 3.22782266 | 223 | 25.67 | 9.76
28701.14436 | 3.230781337 | 237 | 25.67 | 9.76
28702.51519 | 3.231931934 | 259 | 25.68 | 9.76
28703.86249 | 3.233575643 | 274 | 25.68 | 9.76
28705.23055 | 3.232425047 | 317 | 25.68 | 9.76
28706.53008 | 3.23127445 | 342 | 25.68 | 9.76
28707.84034 | 3.227493918 | 368 | 25.68 | 9.76
28709.12045 | 3.224699612 | 436 | 25.67 | 9.76
28710.46403 | 3.223384644 | 472 | 25.67 | 9.76
28711.7284 | 3.22091908 | 508 | 25.67 | 9.76
28713.09119 | 3.218617887 | 584 | 25.67 | 9.76
28714.43883 | 3.217467291 | 631 | 25.67 | 9.76
28715.70641 | 3.213522388 | 675 | 25.67 | 9.76
28716.98972 | 3.210070599 | 762 | 25.68 | 9.76
28718.27407 | 3.207276294 | 812 | 25.67 | 9.76
28719.60364 | 3.204481989 | 870 | 25.67 | 9.76
28720.92575 | 3.203167022 | 972 | 25.68 | 9.76
28722.30737 | 3.19905775 | 1029 | 25.67 | 9.76
28723.69724 | 3.196756557 | 1138 | 25.68 | 9.76
28725.04384 | 3.191989802 | 1203 | 25.67 | 9.76
28726.32299 | 3.191332319 | 1257 | 25.68 | 9.76
28727.59527 | 3.191167948 | 1369 | 25.67 | 9.76
28728.90889 | 3.188044902 | 1430 | 25.67 | 9.76
28730.25318 | 3.185414968 | 1495 | 25.67 | 9.76
28731.52476 | 3.181470068 | 1622 | 25.67 | 9.76
28732.83507 | 3.181470068 | 1683 | 25.67 | 9.76
28734.22048 | 3.180155102 | 1749 | 25.68 | 9.76
28735.60404 | 3.178018281 | 1876 | 25.68 | 9.76
28736.97828 | 3.176210202 | 1944 | 25.67 | 9.76
28738.28553 | 3.174730865 | 2074 | 25.67 | 9.76
28739.63323 | 3.173251527 | 2140 | 25.68 | 9.76
28741.00036 | 3.171279078 | 2208 | 25.68 | 9.76
28742.34387 | 3.172429673 | 2349 | 25.67 | 9.76
28743.61408 | 3.168649145 | 2418 | 25.67 | 9.76
28744.89235 | 3.167005437 | 2483 | 25.68 | 9.76
28746.25484 | 3.166347954 | 2624 | 25.67 | 9.76
28747.59595 | 3.164375504 | 2692 | 25.67 | 9.76
28748.8772 | 3.165032988 | 2758 | 25.68 | 9.76
28750.20305 | 3.164046763 | 2906 | 25.67 | 9.76
28751.51521 | 3.162731797 | 2974 | 25.67 | 9.76
28752.875 | 3.163553651 | 3112 | 25.68 | 9.76
28754.19322 | 3.162567426 | 3184 | 25.67 | 9.76
28755.53066 | 3.159937493 | 3260 | 25.67 | 9.76
28756.79934 | 3.161745572 | 3394 | 25.67 | 9.76
28758.16762 | 3.160594977 | 3459 | 25.67 | 9.76
28759.4414 | 3.159773123 | 3521 | 25.68 | 9.76
28760.71756 | 3.160430606 | 3643 | 25.67 | 9.76
28761.98585 | 3.158458157 | 3701 | 25.67 | 9.76
28763.26537 | 3.156650078 | 3755 | 25.67 | 9.76
28764.6199 | 3.15714319 | 3857 | 25.67 | 9.76
28765.88668 | 3.158129415 | 3904 | 25.67 | 9.76
28767.22329 | 3.156156966 | 3947 | 25.67 | 9.76
28768.55514 | 3.155499483 | 4027 | 25.67 | 9.8
28769.82304 | 3.156650078 | 4063 | 25.67 | 9.76
28771.1047 | 3.156814449 | 4099 | 25.67 | 9.76
28772.37703 | 3.155992595 | 4164 | 25.67 | 9.8
28773.65753 | 3.156485707 | 4197 | 25.67 | 9.8
28774.99571 | 3.155335112 | 4229 | 25.67 | 9.8
28776.26276 | 3.153527034 | 4280 | 25.67 | 9.8
28777.59679 | 3.156156966 | 4301 | 25.67 | 9.8
28778.96687 | 3.15500637 | 4327 | 25.67 | 9.76
28780.32938 | 3.154348887 | 4374 | 25.67 | 9.8
28781.69115 | 3.153198292 | 4392 | 25.67 | 9.8
28783.04987 | 3.153855775 | 4428 | 25.67 | 9.8
28784.33021 | 3.155335112 | 4450 | 25.67 | 9.8
28785.56009 | 3.155335112 | 4468 | 25.67 | 9.76
28786.80166 | 3.153527034 | 4486 | 25.67 | 9.76
28788.03202 | 3.152540809 | 4518 | 25.67 | 9.8
28789.26324 | 3.153527034 | 4537 | 25.67 | 9.8
28790.49747 | 3.154184517 | 4551 | 25.67 | 9.8
28791.8121 | 3.155170741 | 4576 | 25.67 | 9.8
28793.05707 | 3.153198292 | 4588 | 25.68 | 9.8
28794.28715 | 3.15270518 | 4605 | 25.67 | 9.8
28795.51343 | 3.150239619 | 4616 | 25.67 | 9.8
28796.72056 | 3.154348887 | 4635 | 25.68 | 9.8
28797.92621 | 3.154513258 | 4645 | 25.68 | 9.8
28799.15401 | 3.153855775 | 4656 | 25.68 | 9.8
28800.36083 | 3.152376438 | 4664 | 25.68 | 9.8
28801.56934 | 3.153362663 | 4685 | 25.67 | 9.8
28802.80229 | 3.15270518 | 4692 | 25.67 | 9.8
28804.02946 | 3.154513258 | 4699 | 25.67 | 9.8
28805.25942 | 3.153033921 | 4710 | 25.67 | 9.8
28806.4968 | 3.152869551 | 4728 | 25.67 | 9.8
28807.7081 | 3.151718955 | 4735 | 25.67 | 9.8
28808.92812 | 3.152540809 | 4746 | 25.67 | 9.8
28810.13197 | 3.153033921 | 4750 | 25.67 | 9.8
28811.33398 | 3.152869551 | 4761 | 25.67 | 9.8
28812.5495 | 3.152376438 | 4768 | 25.67 | 9.8
28813.78669 | 3.152376438 | 4775 | 25.67 | 9.8
28815.02657 | 3.154020146 | 4772 | 25.68 | 9.8
28816.25666 | 3.153527034 | 4786 | 25.68 | 9.8
28817.50126 | 3.154184517 | 4790 | 25.67 | 9.8
28818.73183 | 3.153198292 | 4797 | 25.67 | 9.8
28819.97325 | 3.152869551 | 4800 | 25.67 | 9.8
28821.18963 | 3.153855775 | 4804 | 25.67 | 9.8
28822.43713 | 3.15500637 | 4808 | 25.68 | 9.8
28823.67935 | 3.154020146 | 4822 | 25.67 | 9.8
28824.98229 | 3.151554585 | 4826 | 25.67 | 9.8
28826.18435 | 3.152047697 | 4837 | 25.67 | 9.8
28827.404 | 3.153362663 | 4840 | 25.67 | 9.8
28828.61208 | 3.154513258 | 4844 | 25.67 | 9.8
28829.86315 | 3.153691404 | 4855 | 25.67 | 9.8
28831.08041 | 3.154348887 | 4858 | 25.67 | 9.8
28832.32385 | 3.151718955 | 4858 | 25.67 | 9.8
28833.56024 | 3.15270518 | 4866 | 25.67 | 9.8
28834.78199 | 3.153691404 | 4873 | 25.68 | 9.8
28836.00198 | 3.154020146 | 4880 | 25.67 | 9.8
28837.23075 | 3.153855775 | 4877 | 25.68 | 9.8
28838.46207 | 3.152869551 | 4887 | 25.67 | 9.8
28839.69188 | 3.153855775 | 4894 | 25.67 | 9.8
28840.91446 | 3.15270518 | 4898 | 25.67 | 9.8
28842.14805 | 3.154513258 | 4902 | 25.67 | 9.8
28843.36931 | 3.152540809 | 4902 | 25.67 | 9.8
28844.56334 | 3.154020146 | 4909 | 25.67 | 9.8
28845.78449 | 3.15500637 | 4916 | 25.67 | 9.8
28847.00935 | 3.15500637 | 4913 | 25.68 | 9.8
28848.19422 | 3.153855775 | 4917 | 25.68 | 9.8
28849.43064 | 3.153527034 | 4923 | 25.67 | 9.8
28850.63455 | 3.151554585 | 4923 | 25.67 | 9.8
28851.84913 | 3.152376438 | 4927 | 25.67 | 9.8
28853.07506 | 3.154184517 | 4931 | 25.67 | 9.8
28854.2928 | 3.155335112 | 4931 | 25.67 | 9.8
28855.5073 | 3.155170741 | 4934 | 25.67 | 9.8
28856.73167 | 3.15270518 | 4938 | 25.67 | 9.8
28857.95939 | 3.153362663 | 4938 | 25.67 | 9.8
28859.16209 | 3.154513258 | 4942 | 25.67 | 9.8
28860.39202 | 3.155663854 | 4949 | 25.67 | 9.8
28861.60874 | 3.154677629 | 4949 | 25.67 | 9.8
28862.83508 | 3.153691404 | 4952 | 25.67 | 9.8
28864.06619 | 3.154842 | 4952 | 25.67 | 9.8
28865.28401 | 3.153855775 | 4956 | 25.67 | 9.8
28866.47657 | 3.155499483 | 4960 | 25.67 | 9.8
28867.69236 | 3.154842 | 4960 | 25.67 | 9.8
28868.92352 | 3.154184517 | 4970 | 25.67 | 9.8
28870.16066 | 3.154677629 | 4970 | 25.67 | 9.8
28871.38049 | 3.154184517 | 4974 | 25.67 | 9.8
28872.57097 | 3.155992595 | 4974 | 25.67 | 9.8
28873.80195 | 3.154184517 | 4981 | 25.67 | 9.8
28875.03471 | 3.153033921 | 4985 | 25.67 | 9.8
28876.26693 | 3.153691404 | 4985 | 25.67 | 9.8
28877.48941 | 3.154184517 | 4985 | 25.67 | 9.8
28878.7208 | 3.155992595 | 4985 | 25.67 | 9.8
28879.94317 | 3.15714319 | 4992 | 25.67 | 9.76
28881.15103 | 3.154348887 | 4992 | 25.67 | 9.76
28882.34901 | 3.155663854 | 4992 | 25.67 | 9.76
28883.56956 | 3.154677629 | 4999 | 25.67 | 9.76
28884.78804 | 3.156156966 | 4999 | 25.67 | 9.76
28886.01699 | 3.155335112 | 4996 | 25.67 | 9.76
28887.24198 | 3.155663854 | 4999 | 25.67 | 9.76
28888.48113 | 3.155663854 | 4999 | 25.67 | 9.76
28889.72655 | 3.156321337 | 5003 | 25.67 | 9.76
28890.93202 | 3.156156966 | 5007 | 25.67 | 9.76
28892.15331 | 3.155170741 | 5010 | 25.67 | 9.76
28893.34861 | 3.155828224 | 5010 | 25.67 | 9.76
28894.57423 | 3.153855775 | 5014 | 25.67 | 9.76
28895.80999 | 3.154677629 | 5017 | 25.67 | 9.76
28897.01137 | 3.156321337 | 5021 | 25.66 | 9.76
28898.24266 | 3.157307561 | 5017 | 25.67 | 9.76
28899.44921 | 3.155663854 | 5017 | 25.67 | 9.76
28900.68087 | 3.154677629 | 5017 | 25.67 | 9.76
28901.91175 | 3.155335112 | 5021 | 25.67 | 9.76
28903.10871 | 3.156321337 | 5025 | 25.67 | 9.76
28904.31066 | 3.15714319 | 5025 | 25.67 | 9.76
28905.53741 | 3.156485707 | 5028 | 25.67 | 9.76
28906.77738 | 3.155992595 | 5028 | 25.67 | 9.76
28908.00443 | 3.155170741 | 5032 | 25.67 | 9.76
28909.22757 | 3.156156966 | 5039 | 25.67 | 9.76
28910.43083 | 3.155499483 | 5039 | 25.67 | 9.76
28911.66454 | 3.157636303 | 5036 | 25.67 | 9.76
28912.89492 | 3.155335112 | 5050 | 25.67 | 9.72
28914.09401 | 3.156814449 | 5050 | 25.67 | 9.76
28915.29017 | 3.157307561 | 5046 | 25.67 | 9.72
28916.50972 | 3.157471932 | 5050 | 25.67 | 9.72
28917.72501 | 3.15714319 | 5054 | 25.67 | 9.72
28918.91649 | 3.155499483 | 5054 | 25.67 | 9.72
28920.13185 | 3.15697882 | 5054 | 25.67 | 9.72
28921.36875 | 3.158293786 | 5057 | 25.67 | 9.72
28922.58747 | 3.15714319 | 5061 | 25.67 | 9.72
28923.82049 | 3.157636303 | 5061 | 25.67 | 9.72
28925.06311 | 3.154677629 | 5061 | 25.67 | 9.72
28926.27945 | 3.156321337 | 5057 | 25.67 | 9.72
28927.51524 | 3.158293786 | 5057 | 25.67 | 9.72
28928.72692 | 3.15928001 | 5061 | 25.67 | 9.72
28929.95911 | 3.158129415 | 5061 | 25.67 | 9.72
28931.19642 | 3.156814449 | 5061 | 25.67 | 9.72
28932.39048 | 3.156650078 | 5064 | 25.67 | 9.72
28933.62358 | 3.157471932 | 5064 | 25.67 | 9.72
28934.84912 | 3.158458157 | 5068 | 25.67 | 9.72
28936.07395 | 3.15928001 | 5075 | 25.66 | 9.72
28937.30291 | 3.156650078 | 5079 | 25.67 | 9.72
28938.5351 | 3.157636303 | 5075 | 25.67 | 9.72
28939.76001 | 3.15714319 | 5079 | 25.67 | 9.72
28940.98864 | 3.157800673 | 5075 | 25.67 | 9.72
28942.22805 | 3.157800673 | 5075 | 25.67 | 9.72
28943.45078 | 3.158129415 | 5083 | 25.67 | 9.72
28944.67782 | 3.155828224 | 5086 | 25.66 | 9.72
28945.99056 | 3.15714319 | 5086 | 25.66 | 9.72
28947.22234 | 3.158786898 | 5089 | 25.66 | 9.72
28948.46048 | 3.159444381 | 5086 | 25.66 | 9.72
28949.68986 | 3.158129415 | 5086 | 25.67 | 9.72
28950.91157 | 3.156650078 | 5083 | 25.67 | 9.72
28952.14086 | 3.156814449 | 5089 | 25.66 | 9.76
28953.35262 | 3.158293786 | 5089 | 25.66 | 9.72
28954.60101 | 3.159937493 | 5086 | 25.67 | 9.72
28955.81171 | 3.156814449 | 5089 | 25.66 | 9.72
28957.03884 | 3.156814449 | 5090 | 25.67 | 9.72
28958.27623 | 3.157800673 | 5093 | 25.67 | 9.72
28959.52543 | 3.158129415 | 5093 | 25.67 | 9.72
28960.76977 | 3.157965044 | 5104 | 25.66 | 9.72
28962.01147 | 3.15911564 | 5101 | 25.67 | 9.72
28963.2419 | 3.15697882 | 5104 | 25.66 | 9.72
28964.52382 | 3.158293786 | 5100 | 25.66 | 9.72
28965.75853 | 3.158951269 | 5100 | 25.66 | 9.72
28966.96918 | 3.15911564 | 5104 | 25.67 | 9.72
28968.20758 | 3.158622527 | 5107 | 25.66 | 9.72
28969.42919 | 3.155992595 | 5107 | 25.66 | 9.72
28970.63431 | 3.15697882 | 5111 | 25.66 | 9.72
28971.86386 | 3.158622527 | 5108 | 25.67 | 9.72
28973.05639 | 3.15911564 | 5111 | 25.66 | 9.72
28974.28659 | 3.158129415 | 5111 | 25.66 | 9.72
28975.51277 | 3.156650078 | 5111 | 25.67 | 9.72
28976.7359 | 3.158129415 | 5111 | 25.66 | 9.72
28977.93233 | 3.158951269 | 5122 | 25.66 | 9.72
28979.18055 | 3.15911564 | 5115 | 25.66 | 9.72
28980.40955 | 3.158622527 | 5118 | 25.66 | 9.72
28981.61119 | 3.158293786 | 5118 | 25.66 | 9.72
28982.85491 | 3.158622527 | 5118 | 25.66 | 9.72
28984.09208 | 3.158786898 | 5122 | 25.66 | 9.72
28985.31909 | 3.159773123 | 5119 | 25.67 | 9.72
28986.5418 | 3.158129415 | 5122 | 25.66 | 9.72
28987.76196 | 3.158951269 | 5122 | 25.67 | 9.72
28988.99101 | 3.158622527 | 5126 | 25.67 | 9.76
28990.19617 | 3.15928001 | 5130 | 25.67 | 9.72
28991.43564 | 3.160923718 | 5129 | 25.66 | 9.72
28992.64229 | 3.160430606 | 5129 | 25.66 | 9.76
29266.62993 | 3.141199228 | 219 | 25.52 | 9.72
29267.96054 | 3.173580269 | 216 | 25.52 | 9.72
29269.35504 | 3.19544159 | 216 | 25.52 | 9.72
29270.6648 | 3.209248745 | 219 | 25.51 | 9.72
29272.05883 | 3.220590338 | 219 | 25.51 | 9.68
29273.47708 | 3.229137627 | 226 | 25.51 | 9.68
29274.839 | 3.231931934 | 237 | 25.51 | 9.68
29276.28339 | 3.236698692 | 262 | 25.51 | 9.68
29277.63847 | 3.235383724 | 280 | 25.5 | 9.68
29279.02337 | 3.233411272 | 323 | 25.5 | 9.68
29280.33685 | 3.232425047 | 345 | 25.5 | 9.68
29281.76404 | 3.229466369 | 406 | 25.5 | 9.68
29283.21096 | 3.226672063 | 435 | 25.5 | 9.68
29284.67464 | 3.223877757 | 504 | 25.5 | 9.68
29286.10217 | 3.223055902 | 543 | 25.49 | 9.68
29287.5769 | 3.217796032 | 626 | 25.49 | 9.68
29288.96417 | 3.215166098 | 673 | 25.49 | 9.68
29290.3038 | 3.213193647 | 717 | 25.49 | 9.68
29291.65931 | 3.210563712 | 814 | 25.48 | 9.68
29293.01605 | 3.206125698 | 864 | 25.48 | 9.68
29294.40894 | 3.203988876 | 966 | 25.48 | 9.68
29295.75998 | 3.201194571 | 1016 | 25.48 | 9.68
29297.16014 | 3.198235895 | 1071 | 25.48 | 9.68
29298.53181 | 3.197414041 | 1190 | 25.48 | 9.68
29299.91967 | 3.193140398 | 1251 | 25.46 | 9.68
29301.3149 | 3.191167948 | 1367 | 25.46 | 9.68
29302.60278 | 3.186729935 | 1424 | 25.46 | 9.68
29303.90116 | 3.186729935 | 1486 | 25.46 | 9.68
29305.26514 | 3.185908081 | 1612 | 25.45 | 9.68
29306.58497 | 3.183278147 | 1670 | 25.46 | 9.68
29307.97372 | 3.182127552 | 1800 | 25.45 | 9.68
29309.36713 | 3.179168877 | 1865 | 25.45 | 9.68
29310.69975 | 3.177689539 | 1930 | 25.45 | 9.68
29312.0583 | 3.176210202 | 2060 | 25.45 | 9.68
29313.35554 | 3.174402123 | 2129 | 25.45 | 9.66
29314.77603 | 3.172758415 | 2266 | 25.44 | 9.68
29316.18673 | 3.174073381 | 2335 | 25.44 | 9.62
29317.48796 | 3.171936561 | 2403 | 25.44 | 9.66
29318.84767 | 3.170950336 | 2558 | 25.43 | 9.66
29320.22001 | 3.169470999 | 2624 | 25.44 | 9.66
29321.58334 | 3.166347954 | 2757 | 25.43 | 9.62
29322.96098 | 3.168156033 | 2826 | 25.44 | 9.66
29324.34201 | 3.167169808 | 2902 | 25.43 | 9.66
29325.76942 | 3.1655261 | 3046 | 25.43 | 9.62
29327.12904 | 3.16338928 | 3115 | 25.43 | 9.66
29328.42194 | 3.16338928 | 3263 | 25.42 | 9.62
29329.71678 | 3.164868617 | 3328 | 25.43 | 9.62
29331.10565 | 3.164539875 | 3400 | 25.42 | 9.62
29332.51132 | 3.16141683 | 3527 | 25.42 | 9.62
29333.87273 | 3.161909943 | 3591 | 25.41 | 9.62
29335.20577 | 3.160101864 | 3711 | 25.41 | 9.62
29336.58611 | 3.162896167 | 3765 | 25.41 | 9.62
29337.9506 | 3.16125246 | 3815 | 25.41 | 9.62
29339.35817 | 3.158622527 | 3913 | 25.4 | 9.62
29340.70503 | 3.157965044 | 3956 | 25.4 | 9.62
29342.07707 | 3.159608752 | 4032 | 25.4 | 9.62
29343.44703 | 3.158951269 | 4072 | 25.4 | 9.62
29344.88865 | 3.160759347 | 4144 | 25.4 | 9.62
29346.28049 | 3.156814449 | 4180 | 25.4 | 9.62
29347.66575 | 3.155828224 | 4208 | 25.39 | 9.62
29349.04292 | 3.15928001 | 4270 | 25.39 | 9.66
29350.41365 | 3.158622527 | 4295 | 25.39 | 9.62
29351.80056 | 3.157636303 | 4342 | 25.39 | 9.62
29353.1068 | 3.157636303 | 4368 | 25.39 | 9.66
29354.5926 | 3.157307561 | 4421 | 25.37 | 9.66
29355.94091 | 3.157800673 | 4439 | 25.37 | 9.66
29357.34828 | 3.156814449 | 4450 | 25.37 | 9.66
29358.71398 | 3.156321337 | 4493 | 25.37 | 9.66
29360.08088 | 3.156321337 | 4507 | 25.37 | 9.66
29361.46847 | 3.156321337 | 4543 | 25.36 | 9.66
29362.80667 | 3.158786898 | 4558 | 25.36 | 9.66
29364.16968 | 3.157636303 | 4568 | 25.36 | 9.62
29365.51715 | 3.155170741 | 4597 | 25.36 | 9.66
29366.89745 | 3.15714319 | 4601 | 25.36 | 9.62
29368.19461 | 3.15714319 | 4629 | 25.35 | 9.66
29369.49272 | 3.155335112 | 4644 | 25.35 | 9.66
29370.83315 | 3.156156966 | 4655 | 25.35 | 9.66
29372.17305 | 3.15697882 | 4676 | 25.34 | 9.66
29373.61029 | 3.156485707 | 4687 | 25.34 | 9.66
29375.00657 | 3.157307561 | 4697 | 25.34 | 9.66
29376.37531 | 3.156485707 | 4708 | 25.34 | 9.66
29377.77741 | 3.156321337 | 4715 | 25.34 | 9.62
29379.18111 | 3.156485707 | 4737 | 25.32 | 9.66
29380.50277 | 3.155992595 | 4744 | 25.32 | 9.62
29381.84114 | 3.156814449 | 4758 | 25.32 | 9.62
29383.18181 | 3.155170741 | 4765 | 25.32 | 9.66
29384.55429 | 3.155992595 | 4769 | 25.32 | 9.62
29385.86925 | 3.15714319 | 4787 | 25.31 | 9.66
29387.18608 | 3.157800673 | 4794 | 25.31 | 9.66
29388.59436 | 3.156650078 | 4805 | 25.31 | 9.66
29389.96859 | 3.155499483 | 4812 | 25.31 | 9.66
29391.32957 | 3.154184517 | 4819 | 25.3 | 9.66
29392.70115 | 3.156814449 | 4819 | 25.31 | 9.66
29394.06169 | 3.158129415 | 4826 | 25.3 | 9.62
29395.45798 | 3.156485707 | 4833 | 25.3 | 9.66
29396.80558 | 3.155992595 | 4843 | 25.29 | 9.66
29398.18226 | 3.156485707 | 4850 | 25.29 | 9.66
29399.46956 | 3.157471932 | 4861 | 25.29 | 9.66
29400.82428 | 3.159444381 | 4869 | 25.29 | 9.66
29402.25789 | 3.155335112 | 4876 | 25.29 | 9.66
29403.67974 | 3.155828224 | 4879 | 25.29 | 9.66
29405.10201 | 3.158622527 | 4890 | 25.28 | 9.66
29406.45869 | 3.157965044 | 4890 | 25.28 | 9.66
29407.7632 | 3.157307561 | 4893 | 25.28 | 9.66
29409.13063 | 3.155663854 | 4900 | 25.27 | 9.66
29410.54159 | 3.157307561 | 4904 | 25.28 | 9.62
29411.91443 | 3.159444381 | 4911 | 25.27 | 9.62
29413.30408 | 3.157471932 | 4914 | 25.27 | 9.65
29414.62664 | 3.156814449 | 4918 | 25.27 | 9.65
29415.9707 | 3.157800673 | 4932 | 25.26 | 9.65
29417.27054 | 3.158129415 | 4932 | 25.26 | 9.65
29418.58851 | 3.158129415 | 4935 | 25.26 | 9.65
29419.92687 | 3.158622527 | 4943 | 25.26 | 9.65
29421.29086 | 3.157471932 | 4946 | 25.26 | 9.65
29422.66883 | 3.156485707 | 4953 | 25.25 | 9.65
29424.03154 | 3.160266235 | 4953 | 25.25 | 9.65
29425.50068 | 3.158951269 | 4960 | 25.25 | 9.65
29426.84741 | 3.156650078 | 4960 | 25.25 | 9.65
29428.28537 | 3.156650078 | 4970 | 25.24 | 9.65
29429.63831 | 3.159444381 | 4974 | 25.24 | 9.65
29431.01335 | 3.160266235 | 4981 | 25.23 | 9.65
29432.39376 | 3.15911564 | 4981 | 25.23 | 9.65
29433.74766 | 3.158458157 | 4984 | 25.23 | 9.65
29435.0957 | 3.158293786 | 4984 | 25.23 | 9.65
29436.51356 | 3.158786898 | 4988 | 25.23 | 9.65
29437.87936 | 3.157471932 | 4988 | 25.23 | 9.65
29439.2584 | 3.158129415 | 4998 | 25.22 | 9.65
29440.61016 | 3.15714319 | 4998 | 25.22 | 9.65
29442.00678 | 3.160594977 | 5005 | 25.22 | 9.65
29443.36031 | 3.160266235 | 5009 | 25.22 | 9.65
29444.72965 | 3.158951269 | 5009 | 25.22 | 9.65
29446.12499 | 3.157471932 | 5012 | 25.21 | 9.65
29447.51309 | 3.158951269 | 5016 | 25.21 | 9.65
29448.87664 | 3.16125246 | 5022 | 25.2 | 9.65
29450.19009 | 3.160430606 | 5026 | 25.2 | 9.65
29451.55129 | 3.159937493 | 5029 | 25.2 | 9.65
29452.93858 | 3.15697882 | 5029 | 25.2 | 9.69
29454.25762 | 3.158129415 | 5037 | 25.2 | 9.69
29455.64412 | 3.16125246 | 5036 | 25.19 | 9.69
29457.01912 | 3.15928001 | 5036 | 25.19 | 9.69
29458.36702 | 3.157307561 | 5036 | 25.19 | 9.69
29459.65067 | 3.158786898 | 5036 | 25.19 | 9.69
29461.07178 | 3.159773123 | 5032 | 25.19 | 9.69
29462.4091 | 3.16125246 | 5039 | 25.17 | 9.69
29463.75931 | 3.159773123 | 5039 | 25.17 | 9.69
29465.10759 | 3.158293786 | 5039 | 25.17 | 9.69
29466.40109 | 3.15911564 | 5043 | 25.17 | 9.69
29467.79795 | 3.161745572 | 5046 | 25.17 | 9.69
29469.20974 | 3.16125246 | 5049 | 25.16 | 9.69
29470.57009 | 3.158951269 | 5049 | 25.16 | 9.69
29471.92651 | 3.159608752 | 5053 | 25.16 | 9.69
29473.22197 | 3.159773123 | 5056 | 25.15 | 9.69
29474.61496 | 3.16125246 | 5056 | 25.15 | 9.69
29476.0075 | 3.160430606 | 5056 | 25.15 | 9.69
29477.38281 | 3.159773123 | 5059 | 25.14 | 9.69
29478.74677 | 3.158786898 | 5056 | 25.15 | 9.69
29480.14225 | 3.160594977 | 5055 | 25.14 | 9.69
29481.53538 | 3.161745572 | 5055 | 25.14 | 9.69
29482.89129 | 3.159608752 | 5062 | 25.14 | 9.69
29484.23887 | 3.16141683 | 5065 | 25.13 | 9.69
29485.59135 | 3.16141683 | 5069 | 25.13 | 9.69
29486.95714 | 3.16338928 | 5058 | 25.13 | 9.69
29488.34766 | 3.16141683 | 5062 | 25.13 | 9.69
29489.73596 | 3.158951269 | 5068 | 25.12 | 9.69
29491.09624 | 3.160266235 | 5072 | 25.12 | 9.69
29492.38818 | 3.16141683 | 5075 | 25.11 | 9.69
29493.76052 | 3.161909943 | 5076 | 25.12 | 9.69
29495.11669 | 3.162567426 | 5075 | 25.11 | 9.69
29496.51558 | 3.160430606 | 5075 | 25.11 | 9.69
29497.83994 | 3.16125246 | 5075 | 25.11 | 9.69
29499.13783 | 3.161909943 | 5075 | 25.11 | 9.69
29500.4568 | 3.162731797 | 5078 | 25.1 | 9.69
29501.82936 | 3.160759347 | 5078 | 25.1 | 9.69
29503.23787 | 3.16125246 | 5081 | 25.1 | 9.68
29504.65772 | 3.161909943 | 5084 | 25.09 | 9.68
29506.00194 | 3.16338928 | 5088 | 25.09 | 9.68
29507.34604 | 3.162403055 | 5088 | 25.09 | 9.68
29508.74525 | 3.159937493 | 5088 | 25.09 | 9.68
29510.10138 | 3.161745572 | 5095 | 25.08 | 9.68
29511.42751 | 3.163553651 | 5095 | 25.08 | 9.68
29512.76486 | 3.164046763 | 5091 | 25.08 | 9.68
29514.1049 | 3.16338928 | 5091 | 25.08 | 9.68
29515.46234 | 3.162074314 | 5094 | 25.07 | 9.68
29516.84187 | 3.164046763 | 5101 | 25.07 | 9.68
29518.14027 | 3.16141683 | 5101 | 25.07 | 9.68
29519.46441 | 3.163224909 | 5111 | 25.06 | 9.68
29520.84857 | 3.162074314 | 5111 | 25.06 | 9.68
29522.2793 | 3.162238684 | 5111 | 25.06 | 9.68
29523.64262 | 3.163718021 | 5111 | 25.06 | 9.68
29525.01371 | 3.164868617 | 5114 | 25.05 | 9.68
29526.35623 | 3.164046763 | 5114 | 25.05 | 9.68
29527.75366 | 3.16125246 | 5118 | 25.05 | 9.68
29529.04915 | 3.161581201 | 5121 | 25.05 | 9.68
29530.40857 | 3.163718021 | 5114 | 25.05 | 9.65
29531.76291 | 3.165361729 | 5118 | 25.05 | 9.68
29533.16805 | 3.161745572 | 5121 | 25.04 | 9.65
29534.51444 | 3.164046763 | 5124 | 25.04 | 9.65
29535.90263 | 3.162896167 | 5128 | 25.04 | 9.65
29537.23548 | 3.164704246 | 5135 | 25.02 | 9.65
29538.58941 | 3.164868617 | 5135 | 25.04 | 9.65
29539.94869 | 3.164046763 | 5142 | 25.02 | 9.65
29541.32885 | 3.161909943 | 5138 | 25.02 | 9.65
29542.68867 | 3.165361729 | 5138 | 25.02 | 9.65
29544.0681 | 3.164375504 | 5141 | 25.01 | 9.65
29545.47758 | 3.164375504 | 5145 | 25.01 | 9.65
29546.91553 | 3.162731797 | 5141 | 25.01 | 9.65
29548.26099 | 3.163224909 | 5145 | 25.01 | 9.65
29549.62184 | 3.163882392 | 5141 | 25.01 | 9.65
29550.97265 | 3.16338928 | 5144 | 25 | 9.65
29552.29096 | 3.161909943 | 5140 | 25 | 9.65
29553.71748 | 3.162403055 | 5147 | 24.99 | 9.65
29555.10057 | 3.163553651 | 5143 | 24.99 | 9.65
29556.49085 | 3.165032988 | 5147 | 24.99 | 9.65
29557.7971 | 3.16338928 | 5151 | 24.99 | 9.65
29559.20324 | 3.161745572 | 5147 | 24.99 | 9.65
29560.57645 | 3.162238684 | 5150 | 24.98 | 9.65
29561.94492 | 3.164375504 | 5150 | 24.98 | 9.65
29563.4231 | 3.164704246 | 5146 | 24.98 | 9.65
29564.85379 | 3.163882392 | 5146 | 24.97 | 9.65
29566.19566 | 3.162567426 | 5149 | 24.97 | 9.65
29839.63092 | 3.090737437 | 308 | 24.43 | 9.73
29841.29646 | 3.140541745 | 304 | 24.43 | 9.73
29842.5723 | 3.158129415 | 300 | 24.43 | 9.73
29843.85477 | 3.171443449 | 300 | 24.43 | 9.73
29845.23065 | 3.181963181 | 300 | 24.43 | 9.73
29846.56245 | 3.188044902 | 310 | 24.42 | 9.73
29847.93056 | 3.192811657 | 318 | 24.42 | 9.73
29849.32676 | 3.193797882 | 343 | 24.42 | 9.73
29850.64826 | 3.192318544 | 361 | 24.42 | 9.73
29851.98213 | 3.19346914 | 379 | 24.42 | 9.73
29853.39225 | 3.19149669 | 424 | 24.4 | 9.73
29854.73019 | 3.189524239 | 446 | 24.4 | 9.73
29856.11848 | 3.190346094 | 508 | 24.4 | 9.69
29857.45998 | 3.186565564 | 536 | 24.4 | 9.69
29858.84033 | 3.184100002 | 569 | 24.4 | 9.69
29860.23517 | 3.182620664 | 645 | 24.4 | 9.73
29861.52297 | 3.176703314 | 684 | 24.39 | 9.69
29862.91586 | 3.176374573 | 763 | 24.39 | 9.69
29864.27467 | 3.172758415 | 803 | 24.39 | 9.69
29865.62536 | 3.169306628 | 847 | 24.39 | 9.69
29866.9583 | 3.168320403 | 943 | 24.38 | 9.69
29868.24422 | 3.16766292 | 990 | 24.38 | 9.68
29869.60528 | 3.163553651 | 1037 | 24.38 | 9.69
29870.87435 | 3.161581201 | 1146 | 24.38 | 9.69
29872.23225 | 3.15928001 | 1200 | 24.38 | 9.68
29873.59912 | 3.157307561 | 1298 | 24.38 | 9.68
29874.87858 | 3.154348887 | 1352 | 24.38 | 9.69
29876.2313 | 3.153198292 | 1405 | 24.37 | 9.68
29877.60017 | 3.150403989 | 1517 | 24.37 | 9.68
29878.95112 | 3.149089023 | 1572 | 24.37 | 9.68
29880.39568 | 3.147774058 | 1680 | 24.37 | 9.68
29881.68032 | 3.146294721 | 1738 | 24.37 | 9.68
29883.02282 | 3.145472867 | 1799 | 24.37 | 9.68
29884.42155 | 3.143500418 | 1919 | 24.37 | 9.68
29885.77662 | 3.140870487 | 1979 | 24.36 | 9.68
29887.19505 | 3.142185453 | 2091 | 24.36 | 9.68
29888.55913 | 3.140541745 | 2153 | 24.36 | 9.68
29889.87351 | 3.140048633 | 2214 | 24.36 | 9.68
29891.19862 | 3.136432478 | 2334 | 24.36 | 9.68
29892.53042 | 3.137418702 | 2398 | 24.35 | 9.68
29893.79884 | 3.138076185 | 2463 | 24.35 | 9.68
29895.1469 | 3.136761219 | 2586 | 24.35 | 9.68
29896.50416 | 3.136103736 | 2651 | 24.35 | 9.68
29897.8847 | 3.135117512 | 2778 | 24.35 | 9.68
29899.14525 | 3.134295658 | 2843 | 24.35 | 9.68
29900.41328 | 3.13478877 | 2908 | 24.35 | 9.65
29901.77943 | 3.133802546 | 3034 | 24.35 | 9.68
29903.10793 | 3.133309434 | 3096 | 24.35 | 9.65
29904.46424 | 3.132487581 | 3156 | 24.34 | 9.68
29905.82183 | 3.1346244 | 3266 | 24.35 | 9.68
29907.16412 | 3.133309434 | 3323 | 24.34 | 9.68
29908.44767 | 3.133802546 | 3373 | 24.34 | 9.68
29909.71972 | 3.131665727 | 3467 | 24.34 | 9.68
29911.05623 | 3.132158839 | 3514 | 24.34 | 9.68
29912.32154 | 3.13232321 | 3554 | 24.34 | 9.68
29913.6896 | 3.132980693 | 3630 | 24.34 | 9.72
29914.95568 | 3.131665727 | 3669 | 24.33 | 9.72
29916.22466 | 3.131994469 | 3701 | 24.33 | 9.72
29917.59122 | 3.129528908 | 3767 | 24.33 | 9.72
29918.93567 | 3.13232321 | 3795 | 24.33 | 9.72
29920.26748 | 3.131336986 | 3846 | 24.33 | 9.72
29921.67143 | 3.131336986 | 3868 | 24.33 | 9.72
29922.97465 | 3.130186391 | 3889 | 24.33 | 9.72
29924.32703 | 3.129857649 | 3933 | 24.33 | 9.72
29925.70844 | 3.131994469 | 3955 | 24.33 | 9.72
29927.05316 | 3.130186391 | 3991 | 24.33 | 9.72
29928.35454 | 3.129364537 | 4009 | 24.33 | 9.72
29929.63028 | 3.128871425 | 4022 | 24.32 | 9.72
29930.94572 | 3.130679503 | 4052 | 24.33 | 9.72
29932.30233 | 3.130843874 | 4066 | 24.32 | 9.72
29933.56637 | 3.130843874 | 4084 | 24.32 | 9.72
29934.90993 | 3.128707055 | 4113 | 24.32 | 9.72
29936.2987 | 3.129200167 | 4127 | 24.32 | 9.72
29937.57505 | 3.131501356 | 4134 | 24.32 | 9.72
29938.83863 | 3.131172615 | 4155 | 24.31 | 9.72
29940.11682 | 3.131172615 | 4160 | 24.32 | 9.72
29941.50134 | 3.129364537 | 4173 | 24.31 | 9.72
29942.83572 | 3.130186391 | 4185 | 24.32 | 9.72
29944.24074 | 3.130679503 | 4195 | 24.31 | 9.72
29945.52712 | 3.131830098 | 4210 | 24.32 | 9.72
29946.85847 | 3.130843874 | 4220 | 24.31 | 9.72
29948.18371 | 3.127885201 | 4228 | 24.31 | 9.72
29949.52896 | 3.132816322 | 4242 | 24.31 | 9.72
29950.79998 | 3.132158839 | 4249 | 24.31 | 9.72
29952.08144 | 3.132158839 | 4254 | 24.32 | 9.72
29953.35227 | 3.131336986 | 4267 | 24.31 | 9.72
29954.68131 | 3.131172615 | 4275 | 24.31 | 9.72
29956.03841 | 3.131501356 | 4282 | 24.31 | 9.72
29957.31877 | 3.132980693 | 4292 | 24.3 | 9.72
29958.65828 | 3.132816322 | 4299 | 24.3 | 9.72
29959.93776 | 3.129035796 | 4306 | 24.3 | 9.72
29961.21208 | 3.132980693 | 4313 | 24.3 | 9.72
29962.48804 | 3.132816322 | 4317 | 24.3 | 9.72
29963.87729 | 3.131172615 | 4321 | 24.3 | 9.72
29965.1482 | 3.131994469 | 4328 | 24.3 | 9.72
29966.5465 | 3.131665727 | 4332 | 24.31 | 9.72
29967.89308 | 3.131665727 | 4342 | 24.3 | 9.72
29969.22987 | 3.132487581 | 4346 | 24.3 | 9.72
29970.57494 | 3.133802546 | 4353 | 24.3 | 9.72
29971.91998 | 3.13232321 | 4360 | 24.3 | 9.72
29973.18243 | 3.131994469 | 4357 | 24.3 | 9.72
29974.53018 | 3.134295658 | 4364 | 24.3 | 9.72
29975.80184 | 3.132980693 | 4368 | 24.3 | 9.72
29977.15132 | 3.134295658 | 4375 | 24.3 | 9.72
29978.47622 | 3.132487581 | 4379 | 24.3 | 9.72
29979.84162 | 3.132980693 | 4386 | 24.3 | 9.76
29981.15555 | 3.1346244 | 4386 | 24.3 | 9.72
29982.47867 | 3.135281883 | 4393 | 24.3 | 9.76
29983.75894 | 3.134953141 | 4393 | 24.3 | 9.76
29985.06707 | 3.134295658 | 4393 | 24.3 | 9.76
29986.38803 | 3.132651951 | 4397 | 24.3 | 9.76
29987.74703 | 3.136268107 | 4400 | 24.3 | 9.76
29989.07607 | 3.135939365 | 4404 | 24.3 | 9.76
29990.37746 | 3.132816322 | 4407 | 24.3 | 9.76
29991.73041 | 3.133145063 | 4411 | 24.3 | 9.76
29993.02962 | 3.133638176 | 4407 | 24.3 | 9.76
29994.35873 | 3.135610624 | 4418 | 24.3 | 9.76
29995.64341 | 3.135939365 | 4422 | 24.3 | 9.76
29996.9609 | 3.134131288 | 4423 | 24.31 | 9.76
29998.237 | 3.133473805 | 4433 | 24.3 | 9.76
29999.56628 | 3.134953141 | 4433 | 24.3 | 9.76
30000.95176 | 3.137418702 | 4437 | 24.31 | 9.76
30002.29359 | 3.134460029 | 4437 | 24.31 | 9.76
30003.56256 | 3.133473805 | 4440 | 24.3 | 9.76
30004.91289 | 3.136268107 | 4447 | 24.3 | 9.76
30006.18455 | 3.135117512 | 4447 | 24.3 | 9.76
30007.52795 | 3.135610624 | 4454 | 24.3 | 9.76
30008.85728 | 3.135939365 | 4454 | 24.3 | 9.76
30010.13154 | 3.1346244 | 4451 | 24.3 | 9.76
30011.47292 | 3.136761219 | 4451 | 24.3 | 9.76
30012.74625 | 3.136761219 | 4452 | 24.31 | 9.76
30014.06574 | 3.136432478 | 4452 | 24.31 | 9.76
30015.41214 | 3.135774995 | 4448 | 24.31 | 9.79
30016.76623 | 3.135939365 | 4452 | 24.31 | 9.79
30018.06378 | 3.133966917 | 4458 | 24.3 | 9.76
30019.42782 | 3.136268107 | 4462 | 24.3 | 9.79
30020.76878 | 3.137418702 | 4459 | 24.31 | 9.79
30022.10606 | 3.136596848 | 4463 | 24.31 | 9.79
30023.49341 | 3.135610624 | 4463 | 24.31 | 9.79
30024.76147 | 3.136268107 | 4462 | 24.3 | 9.79
30026.04337 | 3.137911814 | 4466 | 24.31 | 9.79
30027.34832 | 3.136268107 | 4465 | 24.3 | 9.79
30028.69457 | 3.1346244 | 4466 | 24.31 | 9.79
30030.0177 | 3.1346244 | 4466 | 24.31 | 9.79
30031.29533 | 3.137583073 | 4473 | 24.31 | 9.79
30032.58197 | 3.136103736 | 4473 | 24.31 | 9.79
30034.00894 | 3.138240555 | 4473 | 24.31 | 9.79
30035.28965 | 3.134295658 | 4473 | 24.31 | 9.79
30036.62927 | 3.136103736 | 4477 | 24.31 | 9.79
30037.92591 | 3.137583073 | 4477 | 24.31 | 9.79
30039.3035 | 3.13692559 | 4481 | 24.31 | 9.79
30040.67284 | 3.137254331 | 4481 | 24.31 | 9.79
30042.03576 | 3.136761219 | 4481 | 24.31 | 9.79
30043.31862 | 3.136596848 | 4484 | 24.31 | 9.79
30044.69796 | 3.137911814 | 4484 | 24.31 | 9.79
30046.01204 | 3.138733668 | 4489 | 24.32 | 9.79
30047.34812 | 3.139555521 | 4485 | 24.32 | 9.79
30048.60414 | 3.136432478 | 4485 | 24.32 | 9.79
30049.86165 | 3.13692559 | 4485 | 24.32 | 9.79
30051.11118 | 3.138733668 | 4489 | 24.32 | 9.79
30052.48286 | 3.138733668 | 4489 | 24.32 | 9.79
30053.75519 | 3.136268107 | 4492 | 24.31 | 9.79
30055.08972 | 3.13708996 | 4492 | 24.32 | 9.79
30056.37627 | 3.139719892 | 4492 | 24.32 | 9.79
30057.6454 | 3.138404926 | 4492 | 24.32 | 9.79
30058.90317 | 3.137747443 | 4492 | 24.32 | 9.79
30060.26918 | 3.136761219 | 4496 | 24.32 | 9.79
30061.61185 | 3.138076185 | 4503 | 24.32 | 9.79
30062.87868 | 3.139062409 | 4503 | 24.32 | 9.79
30064.23108 | 3.138404926 | 4507 | 24.32 | 9.79
30065.49862 | 3.137583073 | 4503 | 24.32 | 9.79
30066.81259 | 3.136761219 | 4507 | 24.32 | 9.79
30068.11619 | 3.138240555 | 4508 | 24.33 | 9.79
30069.45885 | 3.140541745 | 4508 | 24.33 | 9.79
30070.80904 | 3.138404926 | 4508 | 24.33 | 9.79
30072.13993 | 3.13708996 | 4511 | 24.33 | 9.79
30073.40115 | 3.139555521 | 4511 | 24.33 | 9.79
30074.66198 | 3.138240555 | 4515 | 24.33 | 9.79
30075.97382 | 3.140048633 | 4519 | 24.33 | 9.79
30077.2904 | 3.138898038 | 4519 | 24.33 | 9.79
30078.60596 | 3.138404926 | 4519 | 24.33 | 9.79
30079.94967 | 3.138076185 | 4519 | 24.33 | 9.79
30081.21012 | 3.140541745 | 4521 | 24.32 | 9.79
30082.47964 | 3.13939115 | 4522 | 24.33 | 9.79
30083.79075 | 3.138733668 | 4522 | 24.33 | 9.79
30085.14021 | 3.139555521 | 4526 | 24.33 | 9.79
30086.52933 | 3.139062409 | 4530 | 24.33 | 9.79
30087.89238 | 3.140213004 | 4533 | 24.33 | 9.79
30089.1643 | 3.139555521 | 4533 | 24.33 | 9.79
30090.53945 | 3.140541745 | 4533 | 24.33 | 9.79
30091.86506 | 3.137254331 | 4533 | 24.33 | 9.79
30093.19818 | 3.139719892 | 4530 | 24.34 | 9.79
30094.48259 | 3.140706116 | 4533 | 24.33 | 9.79
30095.82674 | 3.140706116 | 4533 | 24.33 | 9.79
30097.22144 | 3.139719892 | 4533 | 24.33 | 9.83
30098.57482 | 3.13922678 | 4533 | 24.33 | 9.83
30099.92966 | 3.140706116 | 4530 | 24.34 | 9.79
30101.20002 | 3.141199228 | 4534 | 24.34 | 9.83
30102.48812 | 3.139884263 | 4534 | 24.34 | 9.83
30103.79717 | 3.138240555 | 4541 | 24.34 | 9.83
30105.12837 | 3.139884263 | 4539 | 24.35 | 9.83
30106.47296 | 3.142678565 | 4542 | 24.35 | 9.83
30107.78572 | 3.143993531 | 4545 | 24.34 | 9.83
30109.06858 | 3.141034858 | 4549 | 24.34 | 9.83
30110.41929 | 3.140377375 | 4546 | 24.35 | 9.83
30111.69349 | 3.140870487 | 4549 | 24.34 | 9.83
30112.95447 | 3.143007306 | 4549 | 24.35 | 9.83
30114.22514 | 3.143171677 | 4553 | 24.35 | 9.83
30115.56416 | 3.140706116 | 4553 | 24.35 | 9.83
30116.90647 | 3.140048633 | 4553 | 24.35 | 9.83
30118.23504 | 3.142678565 | 4553 | 24.35 | 9.83
30119.59306 | 3.142021082 | 4553 | 24.35 | 9.83
30120.93451 | 3.142349823 | 4549 | 24.35 | 9.83
30122.21596 | 3.141363599 | 4553 | 24.35 | 9.83
30123.59132 | 3.140377375 | 4549 | 24.35 | 9.83
30124.92573 | 3.142514194 | 4553 | 24.35 | 9.83
30126.25561 | 3.140706116 | 4553 | 24.35 | 9.83
30127.59678 | 3.143171677 | 4550 | 24.36 | 9.83
30128.86458 | 3.142021082 | 4557 | 24.35 | 9.83
30130.28449 | 3.14152797 | 4558 | 24.36 | 9.83
30131.65228 | 3.143007306 | 4558 | 24.36 | 9.83
30132.93278 | 3.143500418 | 4558 | 24.36 | 9.87
30134.25664 | 3.145308496 | 4558 | 24.36 | 9.83
30135.52827 | 3.141199228 | 4558 | 24.36 | 9.87
30136.80671 | 3.143007306 | 4558 | 24.36 | 9.87
30138.09083 | 3.143500418 | 4561 | 24.36 | 9.87
30139.41831 | 3.143336048 | 4565 | 24.36 | 9.87
30412.89778 | 3.15270518 | 269 | 24.68 | 9.93
30414.2924 | 3.185250598 | 265 | 24.68 | 9.93
30415.60273 | 3.206947552 | 265 | 24.68 | 9.93
30416.86719 | 3.221083451 | 265 | 24.68 | 9.93
30418.19867 | 3.231767563 | 276 | 24.68 | 9.93
30419.47192 | 3.242287305 | 283 | 24.68 | 9.93
30420.8069 | 3.248369032 | 284 | 24.69 | 9.93
30422.08122 | 3.252149566 | 310 | 24.69 | 9.93
30423.41661 | 3.249684001 | 328 | 24.69 | 9.93
30424.73376 | 3.247875919 | 342 | 24.69 | 9.89
30426.01195 | 3.247875919 | 383 | 24.7 | 9.93
30427.3575 | 3.245081612 | 408 | 24.7 | 9.89
30428.62951 | 3.242944789 | 437 | 24.7 | 9.89
30429.95922 | 3.243437902 | 502 | 24.7 | 9.89
30431.3149 | 3.23965737 | 535 | 24.7 | 9.89
30432.6408 | 3.234397498 | 571 | 24.7 | 9.89
30433.98182 | 3.232425047 | 647 | 24.71 | 9.89
30435.27229 | 3.229137627 | 694 | 24.7 | 9.89
30436.64639 | 3.226836434 | 781 | 24.71 | 9.89
30437.90672 | 3.224863983 | 828 | 24.71 | 9.93
30439.24404 | 3.221905306 | 875 | 24.71 | 9.93
30440.5892 | 3.219932854 | 977 | 24.72 | 9.93
30441.92957 | 3.215330469 | 1028 | 24.72 | 9.89
30443.21642 | 3.213193647 | 1082 | 24.72 | 9.89
30444.48325 | 3.212371792 | 1191 | 24.72 | 9.89
30445.85753 | 3.208098148 | 1245 | 24.72 | 9.93
30447.19005 | 3.205632585 | 1303 | 24.72 | 9.93
30448.50818 | 3.204481989 | 1418 | 24.72 | 9.89
30449.84366 | 3.200372717 | 1477 | 24.74 | 9.93
30451.23215 | 3.200372717 | 1600 | 24.74 | 9.93
30452.58244 | 3.196263445 | 1661 | 24.74 | 9.93
30453.84062 | 3.195112849 | 1723 | 24.74 | 9.93
30455.12184 | 3.194126623 | 1853 | 24.74 | 9.94
30456.4612 | 3.188866756 | 1915 | 24.75 | 9.93
30457.76974 | 3.191332319 | 1973 | 24.75 | 9.93
30459.10672 | 3.188373644 | 2107 | 24.75 | 9.94
30460.45206 | 3.186072452 | 2172 | 24.75 | 9.94
30461.72571 | 3.187551789 | 2234 | 24.76 | 9.94
30463.05431 | 3.186894306 | 2368 | 24.76 | 9.94
30464.39562 | 3.183606889 | 2433 | 24.76 | 9.94
30465.6745 | 3.181634439 | 2502 | 24.76 | 9.94
30467.01459 | 3.181470068 | 2639 | 24.76 | 9.94
30468.4007 | 3.180812585 | 2704 | 24.76 | 9.94
30469.77648 | 3.180319473 | 2839 | 24.77 | 9.94
30471.04878 | 3.178182652 | 2915 | 24.77 | 9.94
30472.32596 | 3.178511393 | 2987 | 24.77 | 9.94
30473.6385 | 3.176210202 | 3128 | 24.77 | 9.94
30474.90899 | 3.176538944 | 3204 | 24.77 | 9.94
30476.22809 | 3.177196427 | 3269 | 24.77 | 9.94
30477.52781 | 3.175059606 | 3400 | 24.77 | 9.94
30478.80008 | 3.172758415 | 3468 | 24.77 | 9.94
30480.15091 | 3.173580269 | 3526 | 24.77 | 9.94
30481.52064 | 3.173415898 | 3638 | 24.77 | 9.94
30482.84233 | 3.173580269 | 3696 | 24.77 | 9.94
30484.19301 | 3.171936561 | 3754 | 24.77 | 9.94
30485.47048 | 3.170457224 | 3848 | 24.77 | 9.94
30486.74612 | 3.170128482 | 3888 | 24.78 | 9.9
30488.07667 | 3.16963537 | 3932 | 24.78 | 9.9
30489.40031 | 3.170457224 | 4015 | 24.78 | 9.9
30490.73507 | 3.170785965 | 4052 | 24.79 | 9.9
30492.07811 | 3.168977887 | 4131 | 24.78 | 9.9
30493.43486 | 3.168320403 | 4157 | 24.79 | 9.9
30494.81294 | 3.171279078 | 4197 | 24.79 | 9.9
30496.14116 | 3.169306628 | 4251 | 24.79 | 9.9
30497.42585 | 3.170457224 | 4276 | 24.79 | 9.9
30498.76983 | 3.168484774 | 4301 | 24.79 | 9.9
30500.1286 | 3.167498549 | 4346 | 24.8 | 9.9
30501.46651 | 3.167498549 | 4367 | 24.8 | 9.9
30502.80164 | 3.1655261 | 4411 | 24.8 | 9.9
30504.08612 | 3.166676695 | 4432 | 24.8 | 9.9
30505.36673 | 3.167498549 | 4450 | 24.8 | 9.9
30506.70028 | 3.166347954 | 4483 | 24.8 | 9.9
30508.07604 | 3.166841066 | 4495 | 24.81 | 9.9
30509.40932 | 3.166183583 | 4505 | 24.81 | 9.9
30510.76283 | 3.165197358 | 4538 | 24.81 | 9.9
30512.07775 | 3.167005437 | 4552 | 24.81 | 9.9
30513.46264 | 3.168649145 | 4579 | 24.82 | 9.9
30514.8047 | 3.165690471 | 4593 | 24.82 | 9.9
30516.11128 | 3.166841066 | 4607 | 24.82 | 9.9
30517.40331 | 3.164211134 | 4626 | 24.82 | 9.9
30518.67301 | 3.165032988 | 4636 | 24.82 | 9.9
30519.93696 | 3.167827291 | 4644 | 24.83 | 9.9
30521.24615 | 3.165854842 | 4666 | 24.83 | 9.9
30522.57532 | 3.166019212 | 4677 | 24.83 | 9.9
30523.83696 | 3.167005437 | 4688 | 24.83 | 9.9
30525.19498 | 3.165690471 | 4706 | 24.83 | 9.9
30526.57553 | 3.167498549 | 4713 | 24.83 | 9.9
30527.85088 | 3.164868617 | 4717 | 24.84 | 9.9
30529.15082 | 3.165854842 | 4735 | 24.84 | 9.9
30530.45792 | 3.165197358 | 4743 | 24.84 | 9.9
30531.77959 | 3.166019212 | 4754 | 24.84 | 9.9
30533.04566 | 3.166841066 | 4764 | 24.84 | 9.9
30534.39507 | 3.166347954 | 4769 | 24.85 | 9.9
30535.6673 | 3.164375504 | 4776 | 24.85 | 9.9
30536.93367 | 3.165690471 | 4790 | 24.85 | 9.9
30538.25574 | 3.165361729 | 4798 | 24.85 | 9.9
30539.57867 | 3.167334179 | 4805 | 24.85 | 9.9
30540.90897 | 3.165854842 | 4813 | 24.86 | 9.9
30542.16693 | 3.165361729 | 4817 | 24.86 | 9.9
30543.50153 | 3.166019212 | 4820 | 24.86 | 9.9
30544.84274 | 3.165361729 | 4832 | 24.87 | 9.9
30546.18857 | 3.167827291 | 4839 | 24.87 | 9.9
30547.52509 | 3.166512325 | 4850 | 24.87 | 9.9
30548.84955 | 3.164211134 | 4853 | 24.87 | 9.9
30550.11384 | 3.1655261 | 4857 | 24.87 | 9.9
30551.44277 | 3.167498549 | 4868 | 24.87 | 9.9
30552.75603 | 3.166512325 | 4868 | 24.87 | 9.9
30554.01528 | 3.165197358 | 4865 | 24.89 | 9.9
30555.36721 | 3.164868617 | 4872 | 24.89 | 9.9
30556.66534 | 3.166512325 | 4879 | 24.89 | 9.9
30557.97603 | 3.166512325 | 4887 | 24.89 | 9.9
30559.24323 | 3.167334179 | 4891 | 24.9 | 9.9
30560.50807 | 3.165854842 | 4895 | 24.9 | 9.9
30561.76486 | 3.165690471 | 4898 | 24.9 | 9.9
30563.08478 | 3.166183583 | 4902 | 24.9 | 9.9
30564.35948 | 3.167827291 | 4906 | 24.9 | 9.9
30565.68616 | 3.168813516 | 4910 | 24.91 | 9.9
30567.04582 | 3.165854842 | 4921 | 24.91 | 9.9
30568.32045 | 3.164704246 | 4928 | 24.91 | 9.9
30569.64371 | 3.165854842 | 4932 | 24.91 | 9.9
30570.90374 | 3.166841066 | 4939 | 24.91 | 9.9
30572.17058 | 3.166019212 | 4940 | 24.92 | 9.9
30573.48156 | 3.165361729 | 4940 | 24.92 | 9.9
30574.79895 | 3.165361729 | 4950 | 24.92 | 9.9
30576.06668 | 3.167334179 | 4950 | 24.92 | 9.9
30577.39818 | 3.165854842 | 4950 | 24.92 | 9.9
30578.73636 | 3.166347954 | 4958 | 24.92 | 9.9
30580.05725 | 3.165197358 | 4958 | 24.92 | 9.9
30581.39234 | 3.1655261 | 4965 | 24.92 | 9.9
30582.65167 | 3.166019212 | 4968 | 24.92 | 9.9
30583.91733 | 3.167169808 | 4973 | 24.93 | 9.91
30585.27807 | 3.167005437 | 4976 | 24.93 | 9.91
30586.61765 | 3.167334179 | 4980 | 24.93 | 9.91
30587.96522 | 3.165854842 | 4980 | 24.93 | 9.91
30589.33802 | 3.16766292 | 4978 | 24.95 | 9.91
30590.60171 | 3.1655261 | 4981 | 24.95 | 9.91
30591.99343 | 3.167498549 | 4985 | 24.95 | 9.91
30593.34166 | 3.166841066 | 4992 | 24.95 | 9.91
30594.60798 | 3.166841066 | 4993 | 24.96 | 9.91
30595.93561 | 3.168156033 | 4996 | 24.95 | 9.91
30597.28991 | 3.167498549 | 5003 | 24.95 | 9.91
30598.62261 | 3.167169808 | 5004 | 24.96 | 9.91
30599.89988 | 3.166676695 | 5007 | 24.96 | 9.91
30601.24749 | 3.166676695 | 5012 | 24.97 | 9.91
30602.64629 | 3.167827291 | 5015 | 24.97 | 9.91
30603.96895 | 3.167005437 | 5019 | 24.97 | 9.91
30605.24378 | 3.166512325 | 5019 | 24.97 | 9.91
30606.57849 | 3.167991662 | 5023 | 24.97 | 9.91
30607.8948 | 3.167169808 | 5023 | 24.97 | 9.91
30609.17628 | 3.165854842 | 5023 | 24.98 | 9.91
30610.53715 | 3.165854842 | 5027 | 24.98 | 9.91
30611.91637 | 3.1655261 | 5034 | 24.98 | 9.91
30613.25046 | 3.168320403 | 5034 | 24.98 | 9.91
30614.61845 | 3.167169808 | 5045 | 24.98 | 9.91
30615.95296 | 3.167498549 | 5045 | 24.98 | 9.91
30617.34702 | 3.166676695 | 5042 | 24.99 | 9.91
30618.68504 | 3.167827291 | 5053 | 24.99 | 9.91
30620.02318 | 3.168484774 | 5049 | 24.99 | 9.91
30621.41776 | 3.16766292 | 5057 | 24.99 | 9.91
30622.76287 | 3.16766292 | 5064 | 24.99 | 9.91
30624.10078 | 3.167005437 | 5061 | 25 | 9.91
30625.45178 | 3.167005437 | 5064 | 25 | 9.91
30626.71874 | 3.169799741 | 5068 | 25 | 9.91
30628.05454 | 3.167827291 | 5065 | 25.01 | 9.91
30629.38925 | 3.16766292 | 5069 | 25.01 | 9.91
30630.67296 | 3.167498549 | 5069 | 25.01 | 9.91
30632.01172 | 3.16766292 | 5076 | 25.01 | 9.91
30633.29323 | 3.167991662 | 5076 | 25.01 | 9.91
30634.61769 | 3.167498549 | 5080 | 25.01 | 9.91
30636.00259 | 3.166512325 | 5083 | 25.01 | 9.91
30637.33893 | 3.167169808 | 5084 | 25.02 | 9.91
30638.61844 | 3.170292853 | 5088 | 25.02 | 9.91
30639.99626 | 3.16766292 | 5095 | 25.02 | 9.91
30641.36612 | 3.168156033 | 5091 | 25.02 | 9.91
30642.63332 | 3.166841066 | 5092 | 25.04 | 9.87
30643.9691 | 3.168156033 | 5095 | 25.04 | 9.87
30645.26381 | 3.168484774 | 5103 | 25.04 | 9.87
30646.69217 | 3.168977887 | 5106 | 25.04 | 9.91
30647.98713 | 3.168320403 | 5107 | 25.05 | 9.91
30649.26 | 3.167991662 | 5111 | 25.05 | 9.91
30650.61954 | 3.168156033 | 5118 | 25.05 | 9.91
30651.95404 | 3.169306628 | 5118 | 25.05 | 9.91
30653.21808 | 3.168484774 | 5114 | 25.05 | 9.91
30654.49571 | 3.168156033 | 5118 | 25.05 | 9.91
30655.77407 | 3.167169808 | 5118 | 25.05 | 9.91
30657.05497 | 3.169142257 | 5121 | 25.05 | 9.91
30658.40027 | 3.16963537 | 5121 | 25.05 | 9.91
30659.73598 | 3.168484774 | 5121 | 25.05 | 9.91
30661.05618 | 3.166512325 | 5115 | 25.06 | 9.91
30662.329 | 3.169142257 | 5119 | 25.06 | 9.91
30663.6145 | 3.169799741 | 5119 | 25.06 | 9.91
30664.96317 | 3.168649145 | 5122 | 25.06 | 9.91
30666.25935 | 3.168977887 | 5126 | 25.07 | 9.91
30667.59754 | 3.169142257 | 5130 | 25.07 | 9.91
30668.86747 | 3.168649145 | 5130 | 25.07 | 9.91
30670.18907 | 3.170621595 | 5134 | 25.07 | 9.91
30671.45408 | 3.168649145 | 5137 | 25.07 | 9.91
30672.79652 | 3.168320403 | 5134 | 25.07 | 9.91
30674.07694 | 3.169470999 | 5134 | 25.08 | 9.91
30675.41753 | 3.168156033 | 5134 | 25.08 | 9.91
30676.84775 | 3.16963537 | 5134 | 25.08 | 9.91
30678.2325 | 3.170785965 | 5138 | 25.08 | 9.91
30679.50135 | 3.169306628 | 5145 | 25.08 | 9.91
30680.83967 | 3.168484774 | 5142 | 25.08 | 9.91
30682.17611 | 3.170292853 | 5142 | 25.08 | 9.91
30683.52581 | 3.168813516 | 5139 | 25.09 | 9.91
30684.88306 | 3.170128482 | 5142 | 25.09 | 9.91
30686.15508 | 3.167498549 | 5142 | 25.09 | 9.91
30687.41497 | 3.169799741 | 5146 | 25.09 | 9.92
30688.74653 | 3.169470999 | 5149 | 25.09 | 9.91
30690.1091 | 3.171279078 | 5143 | 25.1 | 9.92
30691.46734 | 3.167005437 | 5147 | 25.1 | 9.92
30692.78724 | 3.168156033 | 5150 | 25.1 | 9.92
30694.15583 | 3.171279078 | 5150 | 25.1 | 9.92
30695.50411 | 3.168977887 | 5157 | 25.1 | 9.92
30696.75838 | 3.169306628 | 5154 | 25.11 | 9.92
30698.07222 | 3.169142257 | 5158 | 25.11 | 9.92
30699.41147 | 3.16963537 | 5158 | 25.11 | 9.92
30700.78841 | 3.171279078 | 5162 | 25.11 | 9.92
30702.12393 | 3.169306628 | 5169 | 25.11 | 9.92
30703.46787 | 3.168977887 | 5169 | 25.11 | 9.92
30704.79253 | 3.169306628 | 5169 | 25.11 | 9.92
30706.06239 | 3.169964111 | 5166 | 25.12 | 9.92
30707.36982 | 3.171279078 | 5166 | 25.12 | 9.92
30708.72571 | 3.16963537 | 5170 | 25.12 | 9.92
30710.00212 | 3.170457224 | 5170 | 25.12 | 9.92
30711.38551 | 3.169142257 | 5170 | 25.12 | 9.92
30712.71453 | 3.170457224 | 5173 | 25.12 | 9.92
30986.39724 | 3.148102799 | 232 | 25.41 | 9.85
30987.93476 | 3.186236823 | 228 | 25.41 | 9.85
30989.19508 | 3.201523313 | 228 | 25.41 | 9.85
30990.45792 | 3.214344243 | 228 | 25.41 | 9.89
30991.71896 | 3.226672063 | 225 | 25.41 | 9.85
30993.01041 | 3.233411272 | 233 | 25.42 | 9.85
30994.36118 | 3.238506773 | 246 | 25.41 | 9.85
30995.7037 | 3.242451676 | 251 | 25.42 | 9.85
30996.97436 | 3.240314854 | 287 | 25.42 | 9.89
30998.29348 | 3.24146545 | 312 | 25.42 | 9.89
30999.57241 | 3.237027434 | 334 | 25.42 | 9.89
31000.87229 | 3.233740014 | 384 | 25.42 | 9.89
31002.25064 | 3.229795111 | 417 | 25.42 | 9.89
31003.67075 | 3.229137627 | 478 | 25.42 | 9.89
31004.93914 | 3.227165176 | 518 | 25.42 | 9.89
31006.27668 | 3.226014579 | 551 | 25.43 | 9.89
31007.55913 | 3.221412193 | 634 | 25.42 | 9.89
31008.89065 | 3.220097225 | 677 | 25.42 | 9.85
31010.23437 | 3.214672985 | 721 | 25.43 | 9.85
31011.5577 | 3.212536163 | 819 | 25.43 | 9.85
31012.83587 | 3.210728083 | 869 | 25.43 | 9.85
31014.11221 | 3.207440665 | 920 | 25.43 | 9.85
31015.37472 | 3.203824505 | 1029 | 25.43 | 9.85
31016.63465 | 3.200701458 | 1083 | 25.43 | 9.85
31017.90008 | 3.198400266 | 1137 | 25.43 | 9.85
31019.2355 | 3.196263445 | 1249 | 25.43 | 9.85
31020.50368 | 3.194619736 | 1307 | 25.43 | 9.85
31021.76548 | 3.192318544 | 1365 | 25.43 | 9.85
31023.03148 | 3.190017352 | 1423 | 25.43 | 9.85
31024.37082 | 3.186565564 | 1542 | 25.43 | 9.85
31025.68227 | 3.186072452 | 1604 | 25.43 | 9.85
31027.0223 | 3.185086227 | 1737 | 25.43 | 9.85
31028.36799 | 3.181634439 | 1802 | 25.43 | 9.86
31029.63535 | 3.179168877 | 1868 | 25.44 | 9.85
31030.97999 | 3.177525169 | 1998 | 25.44 | 9.85
31032.34862 | 3.177032056 | 2067 | 25.44 | 9.85
31033.66658 | 3.176867685 | 2136 | 25.44 | 9.85
31034.97078 | 3.175059606 | 2273 | 25.44 | 9.85
31036.34771 | 3.173909011 | 2345 | 25.44 | 9.86
31037.71739 | 3.172100932 | 2479 | 25.44 | 9.86
31039.07216 | 3.170785965 | 2548 | 25.44 | 9.85
31040.33948 | 3.169470999 | 2614 | 25.45 | 9.85
31041.65038 | 3.16766292 | 2758 | 25.45 | 9.86
31042.98379 | 3.167334179 | 2837 | 25.44 | 9.85
31044.25464 | 3.166841066 | 2903 | 25.45 | 9.86
31045.51341 | 3.166841066 | 3047 | 25.44 | 9.86
31046.78406 | 3.164704246 | 3116 | 25.45 | 9.86
31048.06049 | 3.16338928 | 3192 | 25.44 | 9.86
31049.39764 | 3.161088089 | 3333 | 25.45 | 9.86
31050.75349 | 3.161909943 | 3402 | 25.45 | 9.86
31052.08904 | 3.163718021 | 3467 | 25.45 | 9.86
31053.45643 | 3.164046763 | 3597 | 25.45 | 9.86
31054.77156 | 3.161581201 | 3651 | 25.45 | 9.86
31056.05271 | 3.160594977 | 3706 | 25.45 | 9.86
31057.39829 | 3.160266235 | 3807 | 25.45 | 9.86
31058.78075 | 3.157965044 | 3857 | 25.45 | 9.86
31060.10527 | 3.162074314 | 3944 | 25.45 | 9.86
31061.46415 | 3.159444381 | 3991 | 25.45 | 9.86
31062.73116 | 3.156321337 | 4031 | 25.45 | 9.86
31064.08104 | 3.158622527 | 4103 | 25.45 | 9.86
31065.40367 | 3.157800673 | 4136 | 25.46 | 9.86
31066.68394 | 3.158458157 | 4169 | 25.46 | 9.86
31068.01894 | 3.158458157 | 4234 | 25.46 | 9.86
31069.29514 | 3.156156966 | 4259 | 25.46 | 9.86
31070.56393 | 3.155992595 | 4285 | 25.46 | 9.86
31071.90634 | 3.157471932 | 4335 | 25.46 | 9.86
31073.18443 | 3.15714319 | 4361 | 25.46 | 9.86
31074.46491 | 3.156156966 | 4382 | 25.46 | 9.86
31075.8095 | 3.155170741 | 4422 | 25.46 | 9.86
31077.14922 | 3.155828224 | 4441 | 25.48 | 9.86
31078.57581 | 3.155335112 | 4484 | 25.46 | 9.86
31079.94217 | 3.155499483 | 4502 | 25.46 | 9.86
31081.28337 | 3.153855775 | 4520 | 25.48 | 9.86
31082.65277 | 3.15270518 | 4552 | 25.46 | 9.86
31083.93832 | 3.155992595 | 4570 | 25.46 | 9.86
31085.37277 | 3.15500637 | 4599 | 25.46 | 9.86
31086.70293 | 3.155663854 | 4614 | 25.46 | 9.86
31087.98747 | 3.153855775 | 4621 | 25.48 | 9.86
31089.31946 | 3.15500637 | 4654 | 25.48 | 9.86
31090.66908 | 3.154513258 | 4661 | 25.48 | 9.86
31091.98934 | 3.155828224 | 4672 | 25.48 | 9.86
31093.28258 | 3.153527034 | 4690 | 25.48 | 9.86
31094.59875 | 3.153691404 | 4697 | 25.48 | 9.86
31095.95103 | 3.156156966 | 4712 | 25.48 | 9.86
31097.29255 | 3.155663854 | 4726 | 25.48 | 9.86
31098.57218 | 3.153691404 | 4734 | 25.48 | 9.86
31099.95933 | 3.152869551 | 4752 | 25.48 | 9.86
31101.31351 | 3.154677629 | 4759 | 25.48 | 9.86
31102.66557 | 3.154348887 | 4770 | 25.48 | 9.86
31104.00308 | 3.155499483 | 4781 | 25.48 | 9.86
31105.28411 | 3.153691404 | 4791 | 25.48 | 9.86
31106.62688 | 3.154348887 | 4799 | 25.48 | 9.86
31107.96735 | 3.154348887 | 4810 | 25.48 | 9.86
31109.34026 | 3.154842 | 4813 | 25.48 | 9.86
31110.71342 | 3.154184517 | 4828 | 25.48 | 9.86
31111.99802 | 3.153527034 | 4831 | 25.48 | 9.86
31113.33395 | 3.154184517 | 4838 | 25.48 | 9.86
31114.68767 | 3.154842 | 4850 | 25.49 | 9.86
31116.04559 | 3.155828224 | 4853 | 25.49 | 9.86
31117.33402 | 3.15500637 | 4864 | 25.49 | 9.86
31118.60103 | 3.15270518 | 4872 | 25.49 | 9.86
31119.87908 | 3.153362663 | 4875 | 25.49 | 9.86
31121.22065 | 3.15500637 | 4879 | 25.49 | 9.86
31122.5432 | 3.154842 | 4890 | 25.49 | 9.86
31123.86807 | 3.154677629 | 4897 | 25.49 | 9.86
31125.14255 | 3.154513258 | 4897 | 25.49 | 9.86
31126.45155 | 3.153362663 | 4911 | 25.49 | 9.86
31127.78619 | 3.154842 | 4915 | 25.49 | 9.86
31129.13906 | 3.156321337 | 4926 | 25.49 | 9.86
31130.42327 | 3.153198292 | 4929 | 25.49 | 9.86
31131.69709 | 3.153691404 | 4933 | 25.49 | 9.86
31133.03581 | 3.155663854 | 4937 | 25.5 | 9.86
31134.37389 | 3.15500637 | 4941 | 25.5 | 9.86
31135.64113 | 3.155499483 | 4948 | 25.5 | 9.86
31136.99503 | 3.152869551 | 4962 | 25.5 | 9.86
31138.26403 | 3.153855775 | 4962 | 25.5 | 9.86
31139.53357 | 3.154020146 | 4962 | 25.5 | 9.86
31140.82348 | 3.155663854 | 4970 | 25.5 | 9.83
31142.1639 | 3.155663854 | 4973 | 25.5 | 9.86
31143.50614 | 3.153691404 | 4970 | 25.5 | 9.86
31144.85869 | 3.154513258 | 4977 | 25.5 | 9.83
31146.19452 | 3.155663854 | 4981 | 25.5 | 9.83
31147.45656 | 3.154842 | 4981 | 25.5 | 9.83
31148.71331 | 3.154348887 | 4991 | 25.5 | 9.83
31150.06149 | 3.152869551 | 4991 | 25.5 | 9.83
31151.39568 | 3.154513258 | 4991 | 25.5 | 9.83
31152.6465 | 3.153855775 | 4995 | 25.5 | 9.83
31153.90839 | 3.154184517 | 4999 | 25.5 | 9.83
31155.2325 | 3.155992595 | 5002 | 25.5 | 9.83
31156.49888 | 3.154842 | 5009 | 25.5 | 9.83
31157.76012 | 3.155828224 | 5009 | 25.5 | 9.79
31159.08112 | 3.154842 | 5013 | 25.5 | 9.79
31160.40082 | 3.155499483 | 5020 | 25.5 | 9.79
31161.67485 | 3.154677629 | 5017 | 25.51 | 9.79
31162.94549 | 3.15500637 | 5024 | 25.51 | 9.79
31164.32109 | 3.156156966 | 5028 | 25.51 | 9.79
31165.6266 | 3.155828224 | 5032 | 25.51 | 9.79
31166.94586 | 3.15697882 | 5035 | 25.51 | 9.79
31168.20379 | 3.15500637 | 5035 | 25.51 | 9.79
31169.52021 | 3.155335112 | 5039 | 25.51 | 9.79
31170.9877 | 3.155170741 | 5043 | 25.51 | 9.79
31172.31736 | 3.155499483 | 5046 | 25.51 | 9.79
31173.68552 | 3.155992595 | 5046 | 25.51 | 9.79
31175.01423 | 3.154842 | 5050 | 25.51 | 9.79
31176.33633 | 3.15500637 | 5057 | 25.51 | 9.79
31177.60496 | 3.154513258 | 5057 | 25.51 | 9.79
31178.9731 | 3.155828224 | 5064 | 25.51 | 9.79
31180.27589 | 3.155663854 | 5071 | 25.51 | 9.79
31181.55232 | 3.15500637 | 5071 | 25.51 | 9.79
31182.86421 | 3.155663854 | 5075 | 25.51 | 9.79
31184.19728 | 3.156156966 | 5075 | 25.51 | 9.79
31185.58048 | 3.157800673 | 5076 | 25.52 | 9.79
31186.92125 | 3.15714319 | 5086 | 25.51 | 9.79
31188.18267 | 3.154513258 | 5083 | 25.52 | 9.79
31189.50236 | 3.156650078 | 5083 | 25.52 | 9.79
31190.85484 | 3.15714319 | 5083 | 25.52 | 9.79
31192.15876 | 3.156814449 | 5090 | 25.51 | 9.79
31193.46504 | 3.156156966 | 5083 | 25.52 | 9.79
31194.78481 | 3.157307561 | 5083 | 25.52 | 9.79
31196.05629 | 3.156814449 | 5086 | 25.52 | 9.79
31197.32682 | 3.156814449 | 5090 | 25.52 | 9.75
31198.59181 | 3.155992595 | 5090 | 25.52 | 9.75
31199.9148 | 3.153527034 | 5094 | 25.52 | 9.75
31201.17281 | 3.155170741 | 5094 | 25.52 | 9.79
31202.43742 | 3.156321337 | 5094 | 25.52 | 9.75
31203.77457 | 3.156814449 | 5097 | 25.52 | 9.75
31205.10614 | 3.158951269 | 5101 | 25.52 | 9.75
31206.37234 | 3.155663854 | 5105 | 25.52 | 9.75
31207.74606 | 3.156321337 | 5105 | 25.52 | 9.75
31209.08565 | 3.157965044 | 5115 | 25.52 | 9.75
31210.36416 | 3.15714319 | 5112 | 25.52 | 9.75
31211.70851 | 3.157307561 | 5115 | 25.52 | 9.79
31212.96562 | 3.156485707 | 5119 | 25.52 | 9.79
31214.33974 | 3.157965044 | 5119 | 25.52 | 9.79
31215.74266 | 3.157636303 | 5126 | 25.52 | 9.79
31217.01383 | 3.155992595 | 5119 | 25.52 | 9.79
31218.38889 | 3.156814449 | 5119 | 25.52 | 9.79
31219.65357 | 3.155335112 | 5123 | 25.52 | 9.79
31221.02212 | 3.157800673 | 5123 | 25.52 | 9.79
31222.29621 | 3.158293786 | 5123 | 25.52 | 9.79
31223.56449 | 3.157307561 | 5123 | 25.52 | 9.79
31224.9259 | 3.155663854 | 5123 | 25.52 | 9.79
31226.25244 | 3.15714319 | 5126 | 25.52 | 9.79
31227.58384 | 3.157800673 | 5127 | 25.53 | 9.79
31228.85933 | 3.157965044 | 5130 | 25.52 | 9.79
31230.13783 | 3.156650078 | 5133 | 25.52 | 9.79
31231.50975 | 3.15714319 | 5133 | 25.52 | 9.79
31232.83529 | 3.158458157 | 5133 | 25.52 | 9.75
31234.10391 | 3.157471932 | 5134 | 25.53 | 9.75
31235.43582 | 3.15714319 | 5130 | 25.53 | 9.75
31236.76796 | 3.15697882 | 5130 | 25.53 | 9.75
31238.1172 | 3.157636303 | 5134 | 25.53 | 9.75
31239.45645 | 3.158293786 | 5138 | 25.53 | 9.79
31240.79067 | 3.158622527 | 5134 | 25.53 | 9.79
31242.1241 | 3.158458157 | 5141 | 25.53 | 9.75
31243.44403 | 3.15697882 | 5141 | 25.53 | 9.75
31244.75963 | 3.156156966 | 5141 | 25.53 | 9.75
31246.07649 | 3.157471932 | 5141 | 25.53 | 9.75
31247.35053 | 3.15911564 | 5145 | 25.53 | 9.75
31248.68232 | 3.158458157 | 5145 | 25.53 | 9.75
31249.95621 | 3.156156966 | 5152 | 25.53 | 9.75
31251.32469 | 3.15714319 | 5156 | 25.53 | 9.75
31252.70533 | 3.157965044 | 5156 | 25.53 | 9.75
31254.04424 | 3.159444381 | 5159 | 25.53 | 9.75
31255.43147 | 3.157471932 | 5167 | 25.53 | 9.75
31256.69906 | 3.15697882 | 5167 | 25.53 | 9.75
31258.03938 | 3.158458157 | 5167 | 25.53 | 9.75
31259.507 | 3.158129415 | 5174 | 25.53 | 9.79
31260.83701 | 3.159444381 | 5174 | 25.53 | 9.75
31262.15067 | 3.157471932 | 5174 | 25.53 | 9.75
31263.51648 | 3.157800673 | 5170 | 25.53 | 9.75
31264.88779 | 3.15928001 | 5167 | 25.54 | 9.75
31266.3092 | 3.15928001 | 5174 | 25.53 | 9.75
31267.65336 | 3.15911564 | 5174 | 25.53 | 9.75
31268.94279 | 3.158622527 | 5171 | 25.54 | 9.75
31270.31173 | 3.158293786 | 5174 | 25.54 | 9.75
31271.65068 | 3.158951269 | 5177 | 25.53 | 9.75
31272.98399 | 3.158786898 | 5174 | 25.54 | 9.75
31274.33178 | 3.158129415 | 5174 | 25.54 | 9.79
31275.68024 | 3.158622527 | 5181 | 25.53 | 9.79
31277.04997 | 3.15911564 | 5178 | 25.54 | 9.79
31278.39053 | 3.160266235 | 5181 | 25.53 | 9.79
31279.74166 | 3.15928001 | 5189 | 25.54 | 9.75
31281.07711 | 3.157800673 | 5192 | 25.53 | 9.79
31282.44562 | 3.157800673 | 5192 | 25.54 | 9.79
31283.8041 | 3.159444381 | 5192 | 25.54 | 9.75
31285.10238 | 3.160266235 | 5196 | 25.54 | 9.79
31286.39102 | 3.158458157 | 5196 | 25.54 | 9.79
31560.1035 | 3.149910877 | 206 | 25.61 | 9.75
31561.56024 | 3.184100002 | 209 | 25.61 | 9.79
31563.01013 | 3.20283828 | 206 | 25.61 | 9.79
31564.37183 | 3.213193647 | 206 | 25.61 | 9.75
31565.70469 | 3.225685837 | 206 | 25.63 | 9.75
31567.04072 | 3.236205579 | 220 | 25.61 | 9.79
31568.37391 | 3.239821741 | 228 | 25.63 | 9.79
31569.80605 | 3.240643596 | 260 | 25.63 | 9.75
31571.08954 | 3.239328628 | 279 | 25.63 | 9.75
31572.46804 | 3.237849289 | 303 | 25.61 | 9.75
31573.81029 | 3.236534321 | 347 | 25.61 | 9.75
31575.08799 | 3.233575643 | 373 | 25.63 | 9.75
31576.37432 | 3.232260676 | 405 | 25.63 | 9.75
31577.63783 | 3.228315773 | 477 | 25.61 | 9.75
31578.94635 | 3.225521466 | 513 | 25.61 | 9.75
31580.22128 | 3.222398418 | 553 | 25.61 | 9.75
31581.52935 | 3.217631661 | 633 | 25.63 | 9.75
31582.80127 | 3.216974178 | 680 | 25.63 | 9.75
31584.12172 | 3.213193647 | 730 | 25.61 | 9.75
31585.48567 | 3.211714308 | 828 | 25.63 | 9.75
31586.85276 | 3.207769407 | 875 | 25.63 | 9.75
31588.11745 | 3.20283828 | 929 | 25.63 | 9.75
31589.38618 | 3.200208346 | 1034 | 25.63 | 9.75
31590.72168 | 3.197907153 | 1089 | 25.63 | 9.76
31592.17009 | 3.196427816 | 1201 | 25.63 | 9.75
31593.53017 | 3.192647286 | 1258 | 25.63 | 9.75
31594.87279 | 3.18968861 | 1320 | 25.63 | 9.75
31596.22068 | 3.188044902 | 1443 | 25.63 | 9.75
31597.48186 | 3.185908081 | 1508 | 25.63 | 9.75
31598.79069 | 3.183935631 | 1573 | 25.63 | 9.75
31600.13913 | 3.181634439 | 1696 | 25.63 | 9.75
31601.45682 | 3.180483843 | 1761 | 25.63 | 9.75
31602.72664 | 3.178182652 | 1830 | 25.63 | 9.75
31604.06364 | 3.178511393 | 1964 | 25.63 | 9.75
31605.33879 | 3.174237752 | 2032 | 25.63 | 9.75
31606.75833 | 3.174566494 | 2166 | 25.63 | 9.75
31608.10234 | 3.172100932 | 2231 | 25.63 | 9.75
31609.46202 | 3.170621595 | 2304 | 25.63 | 9.75
31610.83328 | 3.171114707 | 2437 | 25.63 | 9.75
31612.15721 | 3.169799741 | 2510 | 25.63 | 9.75
31613.44545 | 3.167991662 | 2582 | 25.63 | 9.75
31614.80101 | 3.165032988 | 2723 | 25.63 | 9.75
31616.13964 | 3.167498549 | 2792 | 25.63 | 9.75
31617.49078 | 3.165854842 | 2933 | 25.63 | 9.75
31618.81831 | 3.162238684 | 3009 | 25.63 | 9.75
31620.13637 | 3.163060538 | 3081 | 25.63 | 9.75
31621.41576 | 3.161088089 | 3226 | 25.63 | 9.75
31622.75977 | 3.162567426 | 3298 | 25.63 | 9.75
31624.04437 | 3.160759347 | 3370 | 25.63 | 9.75
31625.36844 | 3.16125246 | 3508 | 25.63 | 9.75
31626.63793 | 3.158786898 | 3573 | 25.63 | 9.75
31627.89868 | 3.15911564 | 3631 | 25.63 | 9.75
31629.23057 | 3.159608752 | 3743 | 25.63 | 9.76
31630.59932 | 3.15911564 | 3801 | 25.63 | 9.75
31631.9477 | 3.157636303 | 3851 | 25.63 | 9.75
31633.22247 | 3.157471932 | 3945 | 25.63 | 9.76
31634.48722 | 3.15714319 | 3989 | 25.63 | 9.75
31635.93756 | 3.157307561 | 4065 | 25.63 | 9.75
31637.20633 | 3.157471932 | 4104 | 25.63 | 9.76
31638.48318 | 3.155335112 | 4140 | 25.63 | 9.76
31639.836 | 3.154348887 | 4206 | 25.63 | 9.8
31641.161 | 3.157471932 | 4235 | 25.64 | 9.75
31642.44289 | 3.155828224 | 4263 | 25.63 | 9.75
31643.72261 | 3.154842 | 4318 | 25.63 | 9.76
31644.99345 | 3.154348887 | 4350 | 25.63 | 9.75
31646.2837 | 3.154184517 | 4372 | 25.63 | 9.8
31647.65392 | 3.155499483 | 4415 | 25.63 | 9.75
31648.96472 | 3.155663854 | 4437 | 25.64 | 9.8
31650.23249 | 3.153527034 | 4459 | 25.63 | 9.8
31651.50924 | 3.152540809 | 4499 | 25.64 | 9.8
31652.79161 | 3.153691404 | 4517 | 25.64 | 9.75
31654.07452 | 3.154184517 | 4535 | 25.64 | 9.76
31655.42229 | 3.154842 | 4568 | 25.64 | 9.75
31656.70992 | 3.153362663 | 4586 | 25.64 | 9.75
31658.04135 | 3.151390214 | 4604 | 25.64 | 9.76
31659.39124 | 3.151883326 | 4622 | 25.64 | 9.75
31660.79514 | 3.154020146 | 4636 | 25.64 | 9.75
31662.20857 | 3.153855775 | 4658 | 25.64 | 9.76
31663.54342 | 3.152212068 | 4669 | 25.64 | 9.75
31664.82395 | 3.151225843 | 4680 | 25.64 | 9.76
31666.154 | 3.153033921 | 4701 | 25.64 | 9.76
31667.42902 | 3.15500637 | 4712 | 25.64 | 9.8
31668.76599 | 3.15270518 | 4723 | 25.64 | 9.8
31670.10199 | 3.151061472 | 4738 | 25.65 | 9.8
31671.37678 | 3.150897102 | 4752 | 25.64 | 9.8
31672.65774 | 3.154184517 | 4759 | 25.64 | 9.8
31673.97252 | 3.153855775 | 4774 | 25.64 | 9.8
31675.32477 | 3.15270518 | 4785 | 25.64 | 9.8
31676.60579 | 3.15270518 | 4792 | 25.64 | 9.8
31677.93505 | 3.151390214 | 4803 | 25.64 | 9.8
31679.20829 | 3.153527034 | 4814 | 25.64 | 9.8
31680.58867 | 3.151718955 | 4817 | 25.64 | 9.8
31681.94982 | 3.151225843 | 4828 | 25.64 | 9.8
31683.2358 | 3.152540809 | 4832 | 25.64 | 9.8
31684.5812 | 3.151554585 | 4842 | 25.64 | 9.8
31685.85307 | 3.154348887 | 4850 | 25.64 | 9.8
31687.1405 | 3.152376438 | 4854 | 25.65 | 9.8
31688.47506 | 3.151390214 | 4868 | 25.64 | 9.8
31689.81232 | 3.151718955 | 4875 | 25.64 | 9.8
31691.09344 | 3.152212068 | 4882 | 25.64 | 9.8
31692.4538 | 3.152540809 | 4897 | 25.64 | 9.8
31693.77917 | 3.153527034 | 4897 | 25.65 | 9.8
31695.08683 | 3.151061472 | 4904 | 25.65 | 9.8
31696.4234 | 3.149910877 | 4915 | 25.64 | 9.8
31697.70149 | 3.154184517 | 4922 | 25.64 | 9.8
31699.04378 | 3.152047697 | 4922 | 25.64 | 9.8
31700.32862 | 3.151554585 | 4930 | 25.65 | 9.8
31701.59294 | 3.150897102 | 4933 | 25.65 | 9.8
31703.06412 | 3.152212068 | 4941 | 25.65 | 9.8
31704.39702 | 3.154184517 | 4944 | 25.65 | 9.8
31705.66176 | 3.155499483 | 4951 | 25.64 | 9.8
31706.95659 | 3.153033921 | 4951 | 25.65 | 9.8
31708.29566 | 3.15056836 | 4955 | 25.65 | 9.8
31709.55654 | 3.152047697 | 4959 | 25.65 | 9.8
31710.85012 | 3.154020146 | 4959 | 25.65 | 9.8
31712.16151 | 3.153362663 | 4959 | 25.65 | 9.8
31713.48806 | 3.15270518 | 4959 | 25.65 | 9.8
31714.82127 | 3.151390214 | 4962 | 25.65 | 9.8
31716.11959 | 3.151554585 | 4962 | 25.65 | 9.8
31717.39032 | 3.152376438 | 4962 | 25.65 | 9.8
31718.69974 | 3.154020146 | 4973 | 25.65 | 9.8
31720.008 | 3.152540809 | 4977 | 25.65 | 9.8
31721.27855 | 3.151225843 | 4980 | 25.64 | 9.8
31722.53993 | 3.153691404 | 4984 | 25.65 | 9.8
31723.84173 | 3.154842 | 4984 | 25.65 | 9.8
31725.11057 | 3.153362663 | 4988 | 25.65 | 9.8
31726.41981 | 3.153855775 | 4991 | 25.65 | 9.8
31727.68992 | 3.152047697 | 4991 | 25.65 | 9.8
31729.03669 | 3.153033921 | 4995 | 25.65 | 9.8
31730.31266 | 3.154020146 | 5002 | 25.65 | 9.8
31731.64909 | 3.153033921 | 5006 | 25.65 | 9.8
31732.90184 | 3.151390214 | 5009 | 25.65 | 9.8
31734.20615 | 3.152869551 | 5013 | 25.65 | 9.8
31735.47366 | 3.152869551 | 5013 | 25.65 | 9.8
31736.74746 | 3.153198292 | 5020 | 25.65 | 9.8
31738.09895 | 3.15270518 | 5020 | 25.65 | 9.8
31739.39609 | 3.152540809 | 5016 | 25.65 | 9.8
31740.71494 | 3.153198292 | 5024 | 25.65 | 9.8
31742.04722 | 3.155499483 | 5031 | 25.65 | 9.8
31743.33339 | 3.154842 | 5031 | 25.65 | 9.8
31744.6046 | 3.153033921 | 5031 | 25.65 | 9.8
31745.88413 | 3.152376438 | 5035 | 25.65 | 9.8
31747.21443 | 3.154348887 | 5038 | 25.65 | 9.8
31748.59096 | 3.154020146 | 5038 | 25.65 | 9.8
31749.91897 | 3.15500637 | 5045 | 25.65 | 9.8
31751.17857 | 3.152869551 | 5042 | 25.65 | 9.8
31752.44733 | 3.153527034 | 5042 | 25.65 | 9.8
31753.81891 | 3.153691404 | 5049 | 25.65 | 9.8
31755.1417 | 3.154842 | 5045 | 25.65 | 9.8
31756.40425 | 3.153527034 | 5049 | 25.65 | 9.8
31757.75204 | 3.152376438 | 5060 | 25.65 | 9.8
31759.02867 | 3.153033921 | 5060 | 25.65 | 9.8
31760.29241 | 3.155663854 | 5060 | 25.65 | 9.8
31761.58162 | 3.15500637 | 5060 | 25.65 | 9.8
31762.85241 | 3.156156966 | 5060 | 25.65 | 9.8
31764.12959 | 3.153033921 | 5063 | 25.65 | 9.8
31765.45972 | 3.154020146 | 5071 | 25.65 | 9.8
31766.73481 | 3.155828224 | 5071 | 25.65 | 9.8
31768.07587 | 3.156321337 | 5071 | 25.66 | 9.8
31769.40914 | 3.153527034 | 5082 | 25.65 | 9.8
31770.74315 | 3.152376438 | 5085 | 25.65 | 9.8
31772.15054 | 3.154513258 | 5092 | 25.65 | 9.8
31773.4672 | 3.155663854 | 5096 | 25.65 | 9.8
31774.74603 | 3.155170741 | 5100 | 25.65 | 9.8
31776.0797 | 3.153855775 | 5107 | 25.65 | 9.8
31777.42002 | 3.152869551 | 5103 | 25.65 | 9.8
31778.68331 | 3.155170741 | 5107 | 25.65 | 9.8
31780.02368 | 3.155828224 | 5107 | 25.66 | 9.8
31781.35084 | 3.154842 | 5114 | 25.65 | 9.8
31782.6225 | 3.153033921 | 5115 | 25.66 | 9.8
31783.95808 | 3.154348887 | 5111 | 25.66 | 9.8
31785.21711 | 3.154842 | 5115 | 25.66 | 9.8
31786.54198 | 3.155828224 | 5125 | 25.65 | 9.8
31787.88688 | 3.154842 | 5122 | 25.66 | 9.8
31789.21396 | 3.152376438 | 5129 | 25.65 | 9.8
31790.47833 | 3.153362663 | 5125 | 25.65 | 9.8
31791.75713 | 3.156485707 | 5129 | 25.66 | 9.8
31793.05282 | 3.155663854 | 5132 | 25.65 | 9.8
31794.31885 | 3.155828224 | 5136 | 25.65 | 9.8
31795.59733 | 3.154020146 | 5136 | 25.65 | 9.8
31796.90797 | 3.154184517 | 5143 | 25.65 | 9.8
31798.18348 | 3.155335112 | 5147 | 25.65 | 9.8
31799.50723 | 3.156814449 | 5140 | 25.66 | 9.8
31800.83407 | 3.15500637 | 5143 | 25.65 | 9.8
31802.1467 | 3.153527034 | 5143 | 25.65 | 9.76
31803.43522 | 3.155663854 | 5151 | 25.66 | 9.76
31804.76803 | 3.156814449 | 5154 | 25.66 | 9.76
31806.20019 | 3.156485707 | 5151 | 25.66 | 9.76
31807.46341 | 3.154677629 | 5158 | 25.65 | 9.76
31808.79483 | 3.15500637 | 5154 | 25.66 | 9.76
31810.13834 | 3.155499483 | 5165 | 25.66 | 9.8
31811.47653 | 3.156814449 | 5165 | 25.66 | 9.8
31812.75504 | 3.156321337 | 5169 | 25.66 | 9.76
31814.07107 | 3.152376438 | 5172 | 25.66 | 9.8
31815.42062 | 3.155499483 | 5172 | 25.66 | 9.8
31816.7616 | 3.157636303 | 5172 | 25.66 | 9.8
31818.02943 | 3.157965044 | 5176 | 25.66 | 9.8
31819.30003 | 3.156156966 | 5176 | 25.66 | 9.8
31820.7875 | 3.153691404 | 5180 | 25.66 | 9.76
31822.13464 | 3.157307561 | 5180 | 25.66 | 9.76
31823.48239 | 3.158129415 | 5176 | 25.66 | 9.76
31824.764 | 3.157965044 | 5180 | 25.66 | 9.76
31826.04774 | 3.156814449 | 5180 | 25.66 | 9.76
31827.37926 | 3.154842 | 5180 | 25.66 | 9.76
31828.63438 | 3.155992595 | 5183 | 25.66 | 9.76
31829.95136 | 3.156650078 | 5183 | 25.66 | 9.76
31831.30172 | 3.157636303 | 5187 | 25.66 | 9.76
31832.60545 | 3.156321337 | 5187 | 25.66 | 9.76
31833.94358 | 3.155992595 | 5191 | 25.66 | 9.76
31835.22903 | 3.156814449 | 5191 | 25.66 | 9.76
31836.56469 | 3.157307561 | 5194 | 25.66 | 9.76
31837.98513 | 3.15714319 | 5194 | 25.66 | 9.76
31839.32116 | 3.156814449 | 5198 | 25.66 | 9.76
31840.60001 | 3.152869551 | 5201 | 25.66 | 9.76
31841.9267 | 3.15697882 | 5201 | 25.66 | 9.76
31843.21412 | 3.156321337 | 5205 | 25.66 | 9.76
31844.55234 | 3.155663854 | 5201 | 25.66 | 9.76
31845.82405 | 3.154513258 | 5201 | 25.66 | 9.76
31847.23035 | 3.158129415 | 5201 | 25.66 | 9.76
31848.56269 | 3.158951269 | 5205 | 25.66 | 9.76
31849.96048 | 3.157307561 | 5201 | 25.66 | 9.76
31851.29628 | 3.156485707 | 5205 | 25.66 | 9.76
31852.56835 | 3.155992595 | 5209 | 25.66 | 9.76
31853.93424 | 3.15697882 | 5212 | 25.66 | 9.76
31855.20226 | 3.157965044 | 5212 | 25.66 | 9.76
31856.55251 | 3.157471932 | 5212 | 25.66 | 9.76
31857.82277 | 3.15697882 | 5219 | 25.66 | 9.76
31859.09476 | 3.156156966 | 5219 | 25.66 | 9.76
32132.88019 | 3.148595911 | 198 | 25.68 | 9.8
32134.45268 | 3.186894306 | 197 | 25.67 | 9.8
32135.79779 | 3.202180796 | 197 | 25.67 | 9.8
32137.19623 | 3.217467291 | 201 | 25.67 | 9.8
32138.51959 | 3.228973256 | 208 | 25.67 | 9.76
32139.87149 | 3.237027434 | 219 | 25.67 | 9.76
32141.21097 | 3.240807967 | 230 | 25.67 | 9.76
32142.54375 | 3.241958563 | 241 | 25.67 | 9.76
32143.89309 | 3.240807967 | 277 | 25.67 | 9.76
32145.25739 | 3.24146545 | 299 | 25.67 | 9.76
32146.65665 | 3.237191805 | 346 | 25.68 | 9.76
32148.01308 | 3.231603192 | 382 | 25.67 | 9.76
32149.37779 | 3.231110079 | 411 | 25.67 | 9.76
32150.65216 | 3.229959482 | 483 | 25.67 | 9.76
32151.92344 | 3.225028354 | 512 | 25.68 | 9.76
32153.20145 | 3.223384644 | 559 | 25.67 | 9.72
32154.57445 | 3.221740935 | 646 | 25.67 | 9.76
32155.90792 | 3.216809807 | 686 | 25.68 | 9.76
32157.23945 | 3.212207421 | 733 | 25.68 | 9.72
32158.49757 | 3.209577487 | 834 | 25.67 | 9.72
32159.75983 | 3.209084374 | 878 | 25.68 | 9.72
32161.03055 | 3.205796956 | 928 | 25.68 | 9.72
32162.31141 | 3.203331393 | 1043 | 25.67 | 9.72
32163.58687 | 3.19922212 | 1098 | 25.67 | 9.72
32164.92261 | 3.196099074 | 1152 | 25.67 | 9.72
32166.24488 | 3.194126623 | 1268 | 25.67 | 9.72
32167.59468 | 3.192647286 | 1329 | 25.67 | 9.72
32169.02015 | 3.188538014 | 1448 | 25.67 | 9.72
32170.30032 | 3.186894306 | 1517 | 25.67 | 9.72
32171.67979 | 3.184264372 | 1579 | 25.67 | 9.72
32173.01531 | 3.183113777 | 1705 | 25.67 | 9.72
32174.33911 | 3.181305697 | 1767 | 25.67 | 9.72
32175.66728 | 3.179990731 | 1835 | 25.67 | 9.72
32176.99907 | 3.177196427 | 1962 | 25.68 | 9.72
32178.33584 | 3.17571709 | 2031 | 25.67 | 9.72
32179.7145 | 3.173909011 | 2168 | 25.68 | 9.72
32181.03799 | 3.173415898 | 2240 | 25.67 | 9.72
32182.37977 | 3.170950336 | 2313 | 25.67 | 9.72
32183.71878 | 3.169306628 | 2450 | 25.67 | 9.72
32184.99118 | 3.168813516 | 2516 | 25.68 | 9.72
32186.32215 | 3.167827291 | 2591 | 25.67 | 9.72
32187.62631 | 3.167334179 | 2743 | 25.67 | 9.72
32189.01196 | 3.166512325 | 2805 | 25.68 | 9.72
32190.40802 | 3.163553651 | 2953 | 25.67 | 9.72
32191.83003 | 3.163060538 | 3025 | 25.67 | 9.72
32193.10632 | 3.163553651 | 3097 | 25.67 | 9.72
32194.37891 | 3.162238684 | 3246 | 25.67 | 9.72
32195.64865 | 3.16125246 | 3318 | 25.67 | 9.72
32196.92271 | 3.160594977 | 3383 | 25.68 | 9.72
32198.27423 | 3.159937493 | 3524 | 25.67 | 9.72
32199.65169 | 3.160430606 | 3589 | 25.67 | 9.72
32201.00068 | 3.159444381 | 3647 | 25.68 | 9.72
32202.37384 | 3.15928001 | 3763 | 25.67 | 9.72
32203.6402 | 3.156321337 | 3821 | 25.67 | 9.72
32204.99526 | 3.157307561 | 3918 | 25.67 | 9.72
32206.32477 | 3.158622527 | 3958 | 25.67 | 9.72
32207.59864 | 3.156321337 | 4005 | 25.67 | 9.72
32208.98073 | 3.155499483 | 4085 | 25.67 | 9.72
32210.32562 | 3.155170741 | 4124 | 25.67 | 9.72
32211.60606 | 3.156321337 | 4160 | 25.67 | 9.72
32212.96378 | 3.157471932 | 4226 | 25.67 | 9.72
32214.24068 | 3.15500637 | 4258 | 25.67 | 9.72
32215.51576 | 3.153362663 | 4287 | 25.67 | 9.72
32216.8285 | 3.154020146 | 4341 | 25.67 | 9.72
32218.16317 | 3.154020146 | 4367 | 25.67 | 9.72
32219.42913 | 3.154513258 | 4392 | 25.67 | 9.72
32220.69905 | 3.154348887 | 4435 | 25.67 | 9.72
32221.97838 | 3.154020146 | 4457 | 25.67 | 9.72
32223.36344 | 3.153198292 | 4482 | 25.67 | 9.72
32224.69982 | 3.154348887 | 4518 | 25.67 | 9.72
32225.96014 | 3.154513258 | 4537 | 25.67 | 9.72
32227.3729 | 3.152376438 | 4573 | 25.67 | 9.72
32228.6593 | 3.152047697 | 4584 | 25.67 | 9.72
32229.9626 | 3.153855775 | 4602 | 25.67 | 9.72
32231.26452 | 3.154513258 | 4631 | 25.67 | 9.72
32232.53602 | 3.15500637 | 4645 | 25.67 | 9.72
32233.8735 | 3.151883326 | 4659 | 25.67 | 9.72
32235.15983 | 3.153033921 | 4685 | 25.67 | 9.72
32236.52161 | 3.152540809 | 4699 | 25.67 | 9.72
32237.80348 | 3.153527034 | 4710 | 25.67 | 9.72
32239.14543 | 3.154184517 | 4725 | 25.67 | 9.72
32240.42257 | 3.151883326 | 4735 | 25.67 | 9.72
32241.75719 | 3.150732731 | 4746 | 25.67 | 9.72
32243.10296 | 3.153198292 | 4764 | 25.67 | 9.72
32244.43669 | 3.151061472 | 4775 | 25.67 | 9.72
32245.72471 | 3.154184517 | 4782 | 25.67 | 9.72
32247.07749 | 3.151883326 | 4793 | 25.67 | 9.72
32248.36037 | 3.152869551 | 4797 | 25.67 | 9.72
32249.74719 | 3.154677629 | 4811 | 25.67 | 9.72
32251.02583 | 3.153033921 | 4822 | 25.67 | 9.72
32252.32024 | 3.152376438 | 4829 | 25.67 | 9.72
32253.67429 | 3.152212068 | 4840 | 25.67 | 9.72
32255.09214 | 3.152047697 | 4844 | 25.67 | 9.72
32256.41055 | 3.152869551 | 4851 | 25.67 | 9.72
32257.74912 | 3.15270518 | 4862 | 25.67 | 9.72
32259.08001 | 3.150403989 | 4869 | 25.67 | 9.72
32260.4439 | 3.151225843 | 4884 | 25.67 | 9.72
32261.78911 | 3.152376438 | 4884 | 25.67 | 9.72
32263.13291 | 3.153855775 | 4884 | 25.67 | 9.72
32264.40779 | 3.152540809 | 4902 | 25.67 | 9.72
32265.77467 | 3.151061472 | 4905 | 25.67 | 9.72
32267.13224 | 3.151225843 | 4913 | 25.67 | 9.72
32268.48331 | 3.153527034 | 4920 | 25.67 | 9.72
32269.75558 | 3.15500637 | 4923 | 25.67 | 9.72
32271.02786 | 3.152376438 | 4931 | 25.67 | 9.72
32272.29786 | 3.153033921 | 4934 | 25.67 | 9.72
32273.61726 | 3.153362663 | 4938 | 25.67 | 9.72
32275.03322 | 3.153527034 | 4949 | 25.67 | 9.72
32276.3355 | 3.152540809 | 4952 | 25.67 | 9.72
32277.66036 | 3.151390214 | 4952 | 25.67 | 9.76
32278.98648 | 3.151718955 | 4963 | 25.67 | 9.72
32280.35913 | 3.15270518 | 4974 | 25.67 | 9.76
32281.73075 | 3.154348887 | 4974 | 25.67 | 9.76
32283.09385 | 3.152869551 | 4978 | 25.67 | 9.76
32284.43208 | 3.152047697 | 4978 | 25.67 | 9.76
32285.72971 | 3.152869551 | 4985 | 25.67 | 9.76
32287.05345 | 3.153691404 | 4985 | 25.67 | 9.76
32288.32838 | 3.153691404 | 4989 | 25.67 | 9.76
32289.66927 | 3.152869551 | 4992 | 25.67 | 9.76
32291.01384 | 3.152212068 | 4996 | 25.67 | 9.76
32292.34809 | 3.15270518 | 4996 | 25.67 | 9.76
32293.65611 | 3.154513258 | 5003 | 25.67 | 9.76
32294.97653 | 3.153527034 | 5007 | 25.67 | 9.76
32296.24806 | 3.152212068 | 5003 | 25.67 | 9.76
32297.50757 | 3.15270518 | 5017 | 25.67 | 9.76
32298.81451 | 3.153691404 | 5017 | 25.67 | 9.76
32300.15618 | 3.153855775 | 5017 | 25.67 | 9.76
32301.42434 | 3.153855775 | 5025 | 25.67 | 9.76
32302.75022 | 3.153033921 | 5028 | 25.67 | 9.76
32304.06573 | 3.15270518 | 5036 | 25.67 | 9.76
32305.42923 | 3.152212068 | 5039 | 25.67 | 9.76
32306.69642 | 3.153527034 | 5046 | 25.67 | 9.76
32307.96494 | 3.155335112 | 5050 | 25.67 | 9.76
32309.2679 | 3.152047697 | 5050 | 25.67 | 9.76
32310.52678 | 3.15270518 | 5057 | 25.67 | 9.76
32311.79634 | 3.154020146 | 5057 | 25.67 | 9.76
32313.09917 | 3.154513258 | 5064 | 25.67 | 9.76
32314.42126 | 3.152047697 | 5068 | 25.67 | 9.76
32315.69874 | 3.152212068 | 5064 | 25.67 | 9.76
32317.03778 | 3.153033921 | 5072 | 25.67 | 9.76
32318.29838 | 3.154513258 | 5072 | 25.67 | 9.76
32319.63192 | 3.154677629 | 5068 | 25.67 | 9.76
32320.96662 | 3.153527034 | 5079 | 25.67 | 9.76
32322.23753 | 3.151718955 | 5083 | 25.67 | 9.76
32323.51902 | 3.152869551 | 5083 | 25.67 | 9.76
32324.8372 | 3.15500637 | 5086 | 25.67 | 9.76
32326.10047 | 3.155170741 | 5090 | 25.67 | 9.76
32327.44278 | 3.153691404 | 5090 | 25.67 | 9.76
32328.73171 | 3.154513258 | 5090 | 25.67 | 9.76
32330.07052 | 3.154513258 | 5093 | 25.67 | 9.76
32331.46558 | 3.156814449 | 5093 | 25.67 | 9.76
32332.79726 | 3.153198292 | 5100 | 25.66 | 9.76
32334.06483 | 3.153855775 | 5101 | 25.67 | 9.76
32335.36139 | 3.153527034 | 5104 | 25.67 | 9.76
32336.63194 | 3.154348887 | 5097 | 25.67 | 9.76
32337.89566 | 3.155170741 | 5104 | 25.67 | 9.76
32339.25492 | 3.154677629 | 5108 | 25.67 | 9.76
32340.53637 | 3.152869551 | 5108 | 25.67 | 9.76
32341.87562 | 3.152047697 | 5111 | 25.67 | 9.76
32343.19941 | 3.155828224 | 5119 | 25.67 | 9.76
32344.46594 | 3.155828224 | 5119 | 25.67 | 9.76
32345.79822 | 3.155499483 | 5126 | 25.67 | 9.76
32347.07599 | 3.154184517 | 5126 | 25.67 | 9.76
32348.42022 | 3.154677629 | 5126 | 25.67 | 9.76
32349.74803 | 3.155992595 | 5126 | 25.67 | 9.76
32351.01719 | 3.155663854 | 5130 | 25.67 | 9.76
32352.36132 | 3.15500637 | 5130 | 25.67 | 9.76
32353.69568 | 3.154677629 | 5130 | 25.67 | 9.76
32355.05511 | 3.154677629 | 5126 | 25.67 | 9.76
32356.38459 | 3.15714319 | 5126 | 25.67 | 9.8
32357.73561 | 3.156485707 | 5126 | 25.67 | 9.8
32359.0066 | 3.154513258 | 5133 | 25.67 | 9.8
32360.33134 | 3.154348887 | 5136 | 25.66 | 9.76
32361.62975 | 3.155663854 | 5133 | 25.67 | 9.8
32362.90509 | 3.15500637 | 5137 | 25.67 | 9.8
32364.17316 | 3.155828224 | 5140 | 25.66 | 9.8
32365.52496 | 3.153691404 | 5137 | 25.67 | 9.8
32366.79122 | 3.152376438 | 5137 | 25.67 | 9.8
32368.15344 | 3.159444381 | 5140 | 25.67 | 9.8
32369.4956 | 3.15714319 | 5144 | 25.67 | 9.8
32370.83469 | 3.153527034 | 5144 | 25.67 | 9.8
32372.15883 | 3.153855775 | 5140 | 25.67 | 9.8
32373.51232 | 3.156156966 | 5144 | 25.67 | 9.8
32374.94724 | 3.157800673 | 5144 | 25.67 | 9.8
32376.40335 | 3.15697882 | 5144 | 25.67 | 9.8
32377.77344 | 3.154020146 | 5148 | 25.67 | 9.8
32379.01384 | 3.154677629 | 5151 | 25.67 | 9.8
32380.23228 | 3.158458157 | 5155 | 25.67 | 9.8
32381.48088 | 3.158293786 | 5155 | 25.67 | 9.8
32382.72683 | 3.156156966 | 5158 | 25.67 | 9.8
32384.00721 | 3.155170741 | 5166 | 25.67 | 9.8
32385.23539 | 3.155663854 | 5169 | 25.66 | 9.8
32386.44494 | 3.155992595 | 5169 | 25.66 | 9.8
32387.67633 | 3.156321337 | 5165 | 25.66 | 9.8
32388.91252 | 3.155828224 | 5169 | 25.67 | 9.8
32390.15457 | 3.154677629 | 5169 | 25.67 | 9.8
32391.38503 | 3.155992595 | 5169 | 25.67 | 9.8
32392.61554 | 3.15697882 | 5169 | 25.67 | 9.8
32393.84551 | 3.157307561 | 5177 | 25.67 | 9.8
32395.04237 | 3.155499483 | 5184 | 25.67 | 9.8
32396.27466 | 3.15500637 | 5184 | 25.67 | 9.8
32397.50033 | 3.15500637 | 5180 | 25.67 | 9.8
32398.74131 | 3.15697882 | 5184 | 25.67 | 9.8
32399.98898 | 3.15697882 | 5184 | 25.67 | 9.8
32401.2175 | 3.158458157 | 5177 | 25.67 | 9.8
32402.43371 | 3.156650078 | 5177 | 25.67 | 9.8
32403.68142 | 3.155828224 | 5184 | 25.67 | 9.8
32404.90309 | 3.156650078 | 5187 | 25.67 | 9.8
32406.09375 | 3.15697882 | 5184 | 25.67 | 9.8
32407.41801 | 3.157471932 | 5194 | 25.66 | 9.8
32408.64841 | 3.156814449 | 5198 | 25.66 | 9.8
32409.89913 | 3.155499483 | 5191 | 25.67 | 9.8
32411.12968 | 3.156814449 | 5195 | 25.67 | 9.8
32412.35076 | 3.158786898 | 5198 | 25.67 | 9.8
32413.59812 | 3.158951269 | 5202 | 25.67 | 9.8
32414.81524 | 3.157307561 | 5202 | 25.67 | 9.8
32416.03932 | 3.154513258 | 5202 | 25.67 | 9.8
32417.24407 | 3.155335112 | 5205 | 25.67 | 9.8
32418.46593 | 3.160759347 | 5202 | 25.67 | 9.8
32419.6888 | 3.15928001 | 5205 | 25.67 | 9.8
32420.916 | 3.156156966 | 5205 | 25.67 | 9.8
32422.15271 | 3.155499483 | 5209 | 25.66 | 9.8
32423.39565 | 3.155663854 | 5209 | 25.67 | 9.8
32424.6147 | 3.157471932 | 5212 | 25.66 | 9.8
32425.85138 | 3.157636303 | 5209 | 25.67 | 9.8
32427.07202 | 3.156814449 | 5209 | 25.67 | 9.8
32428.28871 | 3.15500637 | 5213 | 25.67 | 9.8
32429.47133 | 3.15714319 | 5213 | 25.67 | 9.8
32430.70287 | 3.160101864 | 5220 | 25.67 | 9.8
32431.93498 | 3.157965044 | 5213 | 25.67 | 9.8
32705.68561 | 3.14826717 | 198 | 25.68 | 9.8
32707.24371 | 3.185414968 | 201 | 25.68 | 9.8
32708.58984 | 3.202673909 | 201 | 25.68 | 9.8
32709.87759 | 3.216809807 | 198 | 25.68 | 9.8
32711.16308 | 3.22782266 | 212 | 25.68 | 9.8
32712.47387 | 3.233904385 | 219 | 25.68 | 9.8
32713.79397 | 3.240479225 | 227 | 25.68 | 9.8
32715.09808 | 3.241136708 | 252 | 25.68 | 9.8
32716.38746 | 3.24146545 | 266 | 25.68 | 9.8
32717.66811 | 3.24146545 | 285 | 25.68 | 9.8
32718.95686 | 3.237520547 | 335 | 25.68 | 9.8
32720.27741 | 3.235383724 | 364 | 25.68 | 9.8
32721.56747 | 3.232260676 | 393 | 25.68 | 9.8
32722.85491 | 3.230123853 | 462 | 25.68 | 9.8
32724.12198 | 3.226507692 | 502 | 25.68 | 9.8
32725.39484 | 3.225521466 | 538 | 25.68 | 9.8
32726.72686 | 3.220425967 | 621 | 25.68 | 9.8
32728.08037 | 3.216645436 | 668 | 25.68 | 9.8
32729.34967 | 3.215166098 | 711 | 25.68 | 9.8
32730.60779 | 3.211385567 | 802 | 25.68 | 9.8
32731.92203 | 3.210892454 | 852 | 25.68 | 9.8
32733.26659 | 3.206290069 | 906 | 25.68 | 9.8
32734.60101 | 3.203167022 | 1011 | 25.68 | 9.8
32735.92727 | 3.200537087 | 1062 | 25.68 | 9.8
32737.29802 | 3.196920928 | 1178 | 25.68 | 9.8
32738.62061 | 3.197907153 | 1236 | 25.68 | 9.8
32739.90551 | 3.192811657 | 1293 | 25.68 | 9.8
32741.209 | 3.189031127 | 1413 | 25.68 | 9.8
32742.59365 | 3.186894306 | 1471 | 25.68 | 9.8
32743.94478 | 3.18574371 | 1536 | 25.68 | 9.8
32745.27641 | 3.183278147 | 1666 | 25.68 | 9.8
32746.59054 | 3.182620664 | 1727 | 25.68 | 9.76
32747.99455 | 3.179497618 | 1858 | 25.68 | 9.76
32749.34289 | 3.178347023 | 1923 | 25.68 | 9.8
32750.60041 | 3.176210202 | 1984 | 25.68 | 9.76
32751.88731 | 3.175223977 | 2118 | 25.69 | 9.76
32753.15569 | 3.174073381 | 2190 | 25.68 | 9.8
32754.49518 | 3.17177219 | 2263 | 25.68 | 9.8
32755.82909 | 3.171443449 | 2404 | 25.68 | 9.8
32757.16918 | 3.171114707 | 2469 | 25.68 | 9.8
32758.43792 | 3.169306628 | 2537 | 25.68 | 9.8
32759.72309 | 3.166676695 | 2682 | 25.68 | 9.8
32761.06341 | 3.166019212 | 2757 | 25.67 | 9.8
32762.34655 | 3.166347954 | 2827 | 25.68 | 9.76
32763.67732 | 3.162403055 | 2968 | 25.68 | 9.76
32764.95731 | 3.165197358 | 3040 | 25.68 | 9.76
32766.31024 | 3.162731797 | 3109 | 25.68 | 9.76
32767.6614 | 3.161745572 | 3261 | 25.68 | 9.76
32768.98544 | 3.162403055 | 3333 | 25.68 | 9.76
32770.3701 | 3.160594977 | 3467 | 25.68 | 9.76
32771.65921 | 3.160923718 | 3535 | 25.67 | 9.76
32773.00034 | 3.15911564 | 3590 | 25.68 | 9.76
32774.32223 | 3.158622527 | 3709 | 25.68 | 9.76
32775.6089 | 3.158622527 | 3763 | 25.68 | 9.76
32776.91147 | 3.157800673 | 3817 | 25.68 | 9.76
32778.23082 | 3.158129415 | 3911 | 25.68 | 9.76
32779.50362 | 3.156814449 | 3955 | 25.68 | 9.76
32780.78123 | 3.156814449 | 3995 | 25.68 | 9.72
32782.06446 | 3.157471932 | 4078 | 25.68 | 9.76
32783.43941 | 3.155992595 | 4114 | 25.68 | 9.72
32784.77619 | 3.155499483 | 4150 | 25.68 | 9.76
32786.05162 | 3.154842 | 4215 | 25.68 | 9.72
32787.32936 | 3.154842 | 4248 | 25.68 | 9.76
32788.65974 | 3.155828224 | 4277 | 25.68 | 9.72
32789.93888 | 3.156321337 | 4327 | 25.68 | 9.72
32791.26944 | 3.154020146 | 4353 | 25.68 | 9.72
32792.57565 | 3.153691404 | 4381 | 25.68 | 9.72
32793.9196 | 3.153362663 | 4432 | 25.68 | 9.72
32795.19153 | 3.153033921 | 4454 | 25.68 | 9.72
32796.45382 | 3.154677629 | 4476 | 25.68 | 9.72
32797.78424 | 3.154842 | 4508 | 25.68 | 9.72
32799.12067 | 3.15270518 | 4533 | 25.68 | 9.72
32800.53139 | 3.153033921 | 4559 | 25.68 | 9.72
32801.89518 | 3.155499483 | 4577 | 25.68 | 9.72
32803.16966 | 3.154184517 | 4591 | 25.68 | 9.72
32804.4456 | 3.153855775 | 4617 | 25.68 | 9.72
32805.77941 | 3.151883326 | 4631 | 25.68 | 9.72
32807.12475 | 3.153691404 | 4645 | 25.68 | 9.72
32808.51204 | 3.153198292 | 4671 | 25.68 | 9.72
32809.78964 | 3.153527034 | 4682 | 25.68 | 9.72
32811.0766 | 3.152212068 | 4692 | 25.68 | 9.72
32812.40787 | 3.152212068 | 4711 | 25.68 | 9.72
32813.77391 | 3.153198292 | 4721 | 25.68 | 9.72
32815.11948 | 3.153198292 | 4747 | 25.68 | 9.72
32816.46691 | 3.153527034 | 4758 | 25.68 | 9.72
32817.77518 | 3.151061472 | 4765 | 25.68 | 9.72
32819.11256 | 3.151718955 | 4783 | 25.68 | 9.72
32820.50093 | 3.15270518 | 4790 | 25.68 | 9.72
32821.77285 | 3.152869551 | 4797 | 25.68 | 9.72
32823.0628 | 3.151883326 | 4815 | 25.68 | 9.72
32824.34154 | 3.15270518 | 4823 | 25.68 | 9.72
32825.62003 | 3.15270518 | 4826 | 25.68 | 9.72
32826.96525 | 3.153362663 | 4837 | 25.68 | 9.72
32828.23442 | 3.151883326 | 4844 | 25.68 | 9.72
32829.52242 | 3.152540809 | 4844 | 25.68 | 9.72
32830.90662 | 3.152376438 | 4862 | 25.68 | 9.72
32832.2729 | 3.152212068 | 4870 | 25.68 | 9.72
32833.63294 | 3.152047697 | 4877 | 25.68 | 9.72
32834.99881 | 3.153362663 | 4880 | 25.68 | 9.72
32836.33167 | 3.151225843 | 4891 | 25.68 | 9.72
32837.66075 | 3.152212068 | 4902 | 25.68 | 9.72
32839.05365 | 3.153198292 | 4909 | 25.68 | 9.72
32840.39938 | 3.153198292 | 4917 | 25.68 | 9.72
32841.72378 | 3.151390214 | 4928 | 25.68 | 9.72
32843.00122 | 3.152376438 | 4931 | 25.68 | 9.72
32844.29154 | 3.152376438 | 4931 | 25.68 | 9.72
32845.6246 | 3.153362663 | 4935 | 25.68 | 9.72
32846.90718 | 3.153198292 | 4942 | 25.68 | 9.72
32848.25036 | 3.150732731 | 4952 | 25.67 | 9.72
32849.52767 | 3.152540809 | 4949 | 25.68 | 9.72
32850.84924 | 3.152376438 | 4953 | 25.68 | 9.72
32852.1546 | 3.152540809 | 4956 | 25.68 | 9.72
32853.43227 | 3.153691404 | 4956 | 25.68 | 9.72
32854.71163 | 3.151225843 | 4960 | 25.68 | 9.72
32855.99861 | 3.15056836 | 4978 | 25.67 | 9.72
32857.36465 | 3.154020146 | 4978 | 25.68 | 9.72
32858.67904 | 3.153691404 | 4982 | 25.68 | 9.72
32859.99815 | 3.15270518 | 4989 | 25.67 | 9.72
32861.33002 | 3.150403989 | 4993 | 25.68 | 9.72
32862.77276 | 3.152047697 | 4999 | 25.67 | 9.72
32864.09205 | 3.153033921 | 4996 | 25.68 | 9.72
32865.38168 | 3.154677629 | 4999 | 25.67 | 9.72
32866.66751 | 3.152212068 | 5003 | 25.68 | 9.72
32867.9371 | 3.153033921 | 5000 | 25.68 | 9.72
32869.25552 | 3.153691404 | 5007 | 25.67 | 9.72
32870.58459 | 3.153691404 | 5017 | 25.67 | 9.72
32871.90761 | 3.154020146 | 5021 | 25.67 | 9.72
32873.23784 | 3.151883326 | 5022 | 25.68 | 9.72
32874.5019 | 3.151883326 | 5022 | 25.68 | 9.72
32875.78163 | 3.154842 | 5025 | 25.68 | 9.72
32877.03508 | 3.154842 | 5025 | 25.68 | 9.72
32878.34689 | 3.153362663 | 5029 | 25.68 | 9.72
32879.69166 | 3.152047697 | 5032 | 25.68 | 9.72
32880.9556 | 3.15500637 | 5036 | 25.68 | 9.72
32882.30275 | 3.151061472 | 5046 | 25.67 | 9.72
32883.65506 | 3.153527034 | 5043 | 25.68 | 9.72
32884.98725 | 3.152869551 | 5043 | 25.68 | 9.72
32886.31771 | 3.152047697 | 5050 | 25.67 | 9.72
32887.6449 | 3.152376438 | 5050 | 25.68 | 9.72
32889.04033 | 3.154184517 | 5057 | 25.67 | 9.72
32890.3244 | 3.153855775 | 5061 | 25.67 | 9.72
32891.66837 | 3.154020146 | 5064 | 25.67 | 9.72
32892.99758 | 3.153033921 | 5065 | 25.68 | 9.72
32894.36224 | 3.152869551 | 5068 | 25.67 | 9.72
32895.7424 | 3.155499483 | 5072 | 25.67 | 9.72
32897.0714 | 3.153855775 | 5076 | 25.68 | 9.72
32898.34233 | 3.153033921 | 5072 | 25.68 | 9.72
32899.73529 | 3.155335112 | 5079 | 25.67 | 9.72
32901.06867 | 3.158951269 | 5079 | 25.67 | 9.72
32902.34889 | 3.155170741 | 5079 | 25.68 | 9.72
32903.7044 | 3.154677629 | 5087 | 25.68 | 9.72
32905.02728 | 3.154348887 | 5083 | 25.68 | 9.72
32906.3521 | 3.153198292 | 5090 | 25.68 | 9.72
32907.61782 | 3.153691404 | 5094 | 25.68 | 9.72
32908.98292 | 3.154842 | 5101 | 25.67 | 9.72
32910.42577 | 3.153362663 | 5104 | 25.67 | 9.72
32911.75151 | 3.153527034 | 5105 | 25.68 | 9.72
32913.02748 | 3.152212068 | 5112 | 25.68 | 9.72
32914.36114 | 3.155170741 | 5108 | 25.68 | 9.72
32915.68515 | 3.155992595 | 5108 | 25.68 | 9.72
32917.04213 | 3.153198292 | 5115 | 25.67 | 9.72
32918.31839 | 3.152540809 | 5126 | 25.67 | 9.72
32919.58724 | 3.154020146 | 5122 | 25.67 | 9.72
32920.85713 | 3.155335112 | 5126 | 25.67 | 9.72
32922.13814 | 3.154184517 | 5133 | 25.67 | 9.72
32923.41888 | 3.153855775 | 5137 | 25.67 | 9.72
32924.75506 | 3.154677629 | 5137 | 25.67 | 9.72
32926.07837 | 3.153855775 | 5148 | 25.67 | 9.72
32927.34311 | 3.155663854 | 5148 | 25.67 | 9.72
32928.60686 | 3.155663854 | 5137 | 25.67 | 9.72
32929.93455 | 3.153691404 | 5137 | 25.67 | 9.72
32931.1901 | 3.154184517 | 5144 | 25.67 | 9.72
32932.45197 | 3.156814449 | 5144 | 25.67 | 9.72
32933.78098 | 3.155335112 | 5148 | 25.67 | 9.72
32935.05592 | 3.154348887 | 5148 | 25.67 | 9.72
32936.37592 | 3.153527034 | 5148 | 25.67 | 9.72
32937.68974 | 3.154184517 | 5155 | 25.67 | 9.72
32939.00878 | 3.156156966 | 5155 | 25.67 | 9.72
32940.32565 | 3.156321337 | 5151 | 25.67 | 9.72
32941.60279 | 3.15500637 | 5155 | 25.67 | 9.72
32942.94301 | 3.154184517 | 5158 | 25.67 | 9.72
32944.21038 | 3.15500637 | 5158 | 25.67 | 9.72
32945.57209 | 3.15697882 | 5158 | 25.67 | 9.72
32946.84365 | 3.154513258 | 5169 | 25.67 | 9.72
32948.12554 | 3.154842 | 5169 | 25.67 | 9.72
32949.40273 | 3.155992595 | 5173 | 25.67 | 9.72
32950.73931 | 3.157307561 | 5170 | 25.68 | 9.72
32952.04221 | 3.154513258 | 5169 | 25.67 | 9.72
32953.32062 | 3.156814449 | 5169 | 25.67 | 9.72
32954.69531 | 3.154677629 | 5166 | 25.67 | 9.72
32956.02553 | 3.154842 | 5169 | 25.67 | 9.72
32957.30366 | 3.15714319 | 5173 | 25.67 | 9.72
32958.65912 | 3.156485707 | 5173 | 25.67 | 9.72
32960.04793 | 3.155992595 | 5180 | 25.67 | 9.72
32961.38897 | 3.152212068 | 5180 | 25.67 | 9.72
32962.73192 | 3.152376438 | 5183 | 25.66 | 9.72
32964.00989 | 3.156650078 | 5184 | 25.67 | 9.72
32965.34835 | 3.155499483 | 5187 | 25.67 | 9.72
32966.66404 | 3.156156966 | 5191 | 25.67 | 9.76
32968.00773 | 3.155335112 | 5191 | 25.67 | 9.72
32969.34211 | 3.15714319 | 5191 | 25.67 | 9.72
32970.73991 | 3.158129415 | 5191 | 25.67 | 9.72
32972.01559 | 3.15697882 | 5195 | 25.67 | 9.72
32973.30662 | 3.154513258 | 5191 | 25.67 | 9.72
32974.64566 | 3.155828224 | 5191 | 25.67 | 9.72
32975.92161 | 3.157636303 | 5187 | 25.67 | 9.72
32977.19876 | 3.157636303 | 5184 | 25.67 | 9.72
32978.52405 | 3.156650078 | 5191 | 25.67 | 9.76
32979.81793 | 3.155499483 | 5191 | 25.67 | 9.76
32981.1016 | 3.154677629 | 5187 | 25.67 | 9.76
32982.41808 | 3.15697882 | 5191 | 25.67 | 9.76
32983.77019 | 3.158458157 | 5195 | 25.67 | 9.76
32985.04598 | 3.155499483 | 5191 | 25.67 | 9.76
32986.39061 | 3.155828224 | 5198 | 25.67 | 9.76
32987.72197 | 3.156650078 | 5198 | 25.67 | 9.76
32989.01527 | 3.156650078 | 5205 | 25.67 | 9.72
32990.36484 | 3.156650078 | 5202 | 25.67 | 9.72
32991.64964 | 3.157307561 | 5205 | 25.67 | 9.72
32992.93095 | 3.155992595 | 5205 | 25.67 | 9.72
32994.25753 | 3.157471932 | 5209 | 25.67 | 9.72
32995.53372 | 3.158129415 | 5209 | 25.67 | 9.72
32996.80096 | 3.157636303 | 5209 | 25.67 | 9.72
32998.06288 | 3.156156966 | 5209 | 25.67 | 9.72
32999.33571 | 3.155499483 | 5216 | 25.66 | 9.76
33000.61037 | 3.157636303 | 5216 | 25.67 | 9.76
33001.88426 | 3.15928001 | 5220 | 25.67 | 9.76
33003.31564 | 3.156814449 | 5220 | 25.67 | 9.76
33004.5774 | 3.156156966 | 5220 | 25.67 | 9.76
33278.0452 | 3.133966917 | 217 | 25.63 | 9.72
33279.56396 | 3.170292853 | 217 | 25.63 | 9.72
33281.05676 | 3.18771616 | 217 | 25.63 | 9.72
33282.52418 | 3.201687684 | 213 | 25.63 | 9.72
33283.95974 | 3.211714308 | 228 | 25.63 | 9.72
33285.16194 | 3.219604113 | 232 | 25.63 | 9.72
33286.42745 | 3.221247822 | 239 | 25.63 | 9.72
33287.68991 | 3.223055902 | 253 | 25.63 | 9.72
33288.93978 | 3.221576564 | 289 | 25.63 | 9.72
33290.18283 | 3.223384644 | 314 | 25.61 | 9.72
33291.441 | 3.218617887 | 340 | 25.61 | 9.72
33292.7265 | 3.216974178 | 390 | 25.61 | 9.72
33293.97906 | 3.217138549 | 415 | 25.61 | 9.72
33295.24882 | 3.21385113 | 448 | 25.61 | 9.72
33296.49434 | 3.210728083 | 481 | 25.61 | 9.72
33297.74385 | 3.206454439 | 553 | 25.61 | 9.72
33298.99015 | 3.203495763 | 593 | 25.61 | 9.72
33300.26118 | 3.203167022 | 636 | 25.61 | 9.72
33301.52671 | 3.19905775 | 733 | 25.6 | 9.72
33302.75935 | 3.196099074 | 780 | 25.6 | 9.72
33303.99932 | 3.192647286 | 831 | 25.6 | 9.72
33305.24725 | 3.189195498 | 881 | 25.6 | 9.72
33306.48592 | 3.186894306 | 983 | 25.6 | 9.72
33307.72769 | 3.182785035 | 1033 | 25.6 | 9.72
33308.96671 | 3.181963181 | 1091 | 25.6 | 9.72
33310.25833 | 3.179004506 | 1203 | 25.6 | 9.72
33311.51866 | 3.174402123 | 1265 | 25.6 | 9.72
33312.7721 | 3.173909011 | 1323 | 25.6 | 9.72
33314.00556 | 3.171279078 | 1384 | 25.59 | 9.72
33315.25149 | 3.16963537 | 1503 | 25.6 | 9.72
33316.47707 | 3.168320403 | 1561 | 25.6 | 9.72
33317.70677 | 3.1655261 | 1622 | 25.59 | 9.72
33319.03221 | 3.164375504 | 1749 | 25.59 | 9.72
33320.27502 | 3.16125246 | 1818 | 25.59 | 9.72
33321.52941 | 3.158622527 | 1879 | 25.59 | 9.72
33322.80108 | 3.15911564 | 1947 | 25.58 | 9.72
33324.07103 | 3.158951269 | 2071 | 25.59 | 9.72
33325.33937 | 3.157307561 | 2139 | 25.58 | 9.72
33326.58544 | 3.155170741 | 2211 | 25.58 | 9.72
33327.84141 | 3.154184517 | 2341 | 25.58 | 9.72
33329.06561 | 3.153527034 | 2410 | 25.58 | 9.72
33330.30273 | 3.152212068 | 2479 | 25.58 | 9.72
33331.54082 | 3.149417765 | 2544 | 25.58 | 9.72
33332.78756 | 3.15056836 | 2685 | 25.58 | 9.72
33334.02278 | 3.150732731 | 2750 | 25.58 | 9.72
33335.26314 | 3.14843154 | 2822 | 25.58 | 9.72
33336.57487 | 3.147280945 | 2963 | 25.58 | 9.72
33337.81951 | 3.147445316 | 3039 | 25.57 | 9.72
33339.07852 | 3.149582136 | 3108 | 25.58 | 9.72
33340.31735 | 3.145801609 | 3183 | 25.57 | 9.72
33341.5583 | 3.146623462 | 3324 | 25.57 | 9.72
33342.80702 | 3.145144126 | 3389 | 25.57 | 9.72
33344.068 | 3.143664789 | 3458 | 25.57 | 9.72
33345.34838 | 3.143007306 | 3581 | 25.56 | 9.72
33346.60274 | 3.144157901 | 3632 | 25.57 | 9.72
33347.83697 | 3.144815384 | 3689 | 25.56 | 9.72
33349.07561 | 3.144486643 | 3737 | 25.57 | 9.72
33350.32205 | 3.141199228 | 3837 | 25.56 | 9.72
33351.55397 | 3.142021082 | 3884 | 25.56 | 9.72
33352.80574 | 3.142185453 | 3928 | 25.56 | 9.72
33354.1186 | 3.141363599 | 4011 | 25.56 | 9.72
33355.36646 | 3.141199228 | 4047 | 25.56 | 9.72
33356.62295 | 3.141034858 | 4090 | 25.56 | 9.72
33357.85573 | 3.140541745 | 4123 | 25.56 | 9.72
33359.1219 | 3.140541745 | 4191 | 25.55 | 9.72
33360.36508 | 3.140870487 | 4217 | 25.55 | 9.72
33361.5979 | 3.140870487 | 4245 | 25.55 | 9.72
33362.89089 | 3.138898038 | 4296 | 25.55 | 9.72
33364.13806 | 3.138898038 | 4314 | 25.55 | 9.72
33365.38042 | 3.139062409 | 4339 | 25.55 | 9.72
33366.60908 | 3.140213004 | 4364 | 25.54 | 9.72
33367.83763 | 3.141199228 | 4400 | 25.54 | 9.72
33369.0731 | 3.139062409 | 4419 | 25.54 | 9.72
33370.31789 | 3.13939115 | 4433 | 25.54 | 9.72
33371.56675 | 3.139884263 | 4447 | 25.54 | 9.72
33372.80553 | 3.138733668 | 4484 | 25.54 | 9.72
33374.0447 | 3.140048633 | 4498 | 25.54 | 9.72
33375.29257 | 3.138076185 | 4516 | 25.54 | 9.72
33376.54246 | 3.137583073 | 4545 | 25.53 | 9.72
33377.794 | 3.139884263 | 4555 | 25.53 | 9.72
33379.04768 | 3.138404926 | 4563 | 25.53 | 9.72
33380.29477 | 3.138076185 | 4581 | 25.53 | 9.72
33381.52265 | 3.138733668 | 4609 | 25.52 | 9.72
33382.75937 | 3.138240555 | 4617 | 25.53 | 9.72
33384.00494 | 3.140541745 | 4631 | 25.52 | 9.72
33385.31523 | 3.13939115 | 4649 | 25.52 | 9.72
33386.56416 | 3.13922678 | 4656 | 25.52 | 9.72
33387.81864 | 3.138404926 | 4667 | 25.52 | 9.72
33389.07869 | 3.137418702 | 4671 | 25.52 | 9.72
33390.34167 | 3.139062409 | 4692 | 25.51 | 9.72
33391.58915 | 3.139555521 | 4703 | 25.51 | 9.72
33392.82953 | 3.139062409 | 4703 | 25.51 | 9.72
33394.08728 | 3.139062409 | 4713 | 25.51 | 9.72
33395.3469 | 3.137747443 | 4721 | 25.51 | 9.72
33396.5934 | 3.13939115 | 4728 | 25.51 | 9.72
33397.83972 | 3.138733668 | 4735 | 25.51 | 9.72
33399.07478 | 3.13939115 | 4745 | 25.5 | 9.72
33400.32826 | 3.137911814 | 4756 | 25.5 | 9.72
33401.58047 | 3.139555521 | 4760 | 25.5 | 9.72
33402.85643 | 3.139884263 | 4767 | 25.5 | 9.72
33404.09325 | 3.139555521 | 4774 | 25.5 | 9.72
33405.35451 | 3.13939115 | 4774 | 25.5 | 9.72
33406.61413 | 3.13692559 | 4781 | 25.49 | 9.72
33407.84334 | 3.138076185 | 4792 | 25.49 | 9.72
33409.07537 | 3.13922678 | 4796 | 25.49 | 9.68
33410.31814 | 3.139555521 | 4796 | 25.49 | 9.68
33411.63483 | 3.139719892 | 4803 | 25.49 | 9.68
33412.8893 | 3.13922678 | 4814 | 25.49 | 9.68
33414.13655 | 3.137583073 | 4821 | 25.49 | 9.68
33415.38106 | 3.140870487 | 4824 | 25.48 | 9.68
33416.62236 | 3.140213004 | 4828 | 25.48 | 9.68
33417.8847 | 3.140213004 | 4831 | 25.48 | 9.68
33419.13649 | 3.138898038 | 4835 | 25.48 | 9.68
33420.40197 | 3.13939115 | 4846 | 25.48 | 9.68
33421.66082 | 3.139719892 | 4852 | 25.46 | 9.68
33422.90842 | 3.141199228 | 4860 | 25.46 | 9.68
33424.14852 | 3.139062409 | 4863 | 25.46 | 9.68
33425.41318 | 3.138898038 | 4870 | 25.46 | 9.68
33426.67726 | 3.139884263 | 4878 | 25.46 | 9.68
33427.93142 | 3.140541745 | 4884 | 25.45 | 9.68
33429.173 | 3.140377375 | 4892 | 25.45 | 9.68
33430.42127 | 3.139884263 | 4892 | 25.45 | 9.68
33431.67057 | 3.13939115 | 4892 | 25.45 | 9.68
33432.9151 | 3.139062409 | 4895 | 25.45 | 9.68
33434.16219 | 3.141034858 | 4902 | 25.45 | 9.68
33435.39137 | 3.141034858 | 4909 | 25.44 | 9.66
33436.63014 | 3.139555521 | 4913 | 25.44 | 9.66
33437.94689 | 3.139884263 | 4919 | 25.43 | 9.66
33439.1828 | 3.13922678 | 4916 | 25.44 | 9.62
33440.43817 | 3.142349823 | 4920 | 25.44 | 9.62
33441.68359 | 3.141363599 | 4927 | 25.43 | 9.62
33442.93916 | 3.140213004 | 4934 | 25.43 | 9.62
33444.1756 | 3.139062409 | 4934 | 25.43 | 9.62
33445.41894 | 3.140541745 | 4934 | 25.43 | 9.62
33446.72008 | 3.142678565 | 4944 | 25.42 | 9.62
33447.97397 | 3.14169234 | 4945 | 25.43 | 9.62
33449.20739 | 3.139555521 | 4944 | 25.42 | 9.62
33450.42934 | 3.13939115 | 4944 | 25.42 | 9.62
33451.66237 | 3.140048633 | 4951 | 25.42 | 9.62
33452.90013 | 3.143171677 | 4955 | 25.42 | 9.62
33454.14809 | 3.140870487 | 4954 | 25.41 | 9.62
33455.49211 | 3.140870487 | 4954 | 25.41 | 9.62
33456.73716 | 3.140706116 | 4958 | 25.41 | 9.62
33457.97667 | 3.13939115 | 4962 | 25.41 | 9.62
33459.20493 | 3.142678565 | 4962 | 25.41 | 9.62
33460.43766 | 3.14152797 | 4962 | 25.41 | 9.62
33461.6786 | 3.141363599 | 4972 | 25.4 | 9.62
33462.9132 | 3.139555521 | 4976 | 25.4 | 9.62
33464.16491 | 3.140706116 | 4976 | 25.4 | 9.62
33465.41315 | 3.142349823 | 4976 | 25.4 | 9.62
33466.65622 | 3.142185453 | 4976 | 25.4 | 9.62
33467.88365 | 3.141034858 | 4979 | 25.4 | 9.62
33469.14266 | 3.141363599 | 4986 | 25.39 | 9.62
33470.36937 | 3.140870487 | 4986 | 25.39 | 9.62
33471.62738 | 3.142514194 | 4986 | 25.39 | 9.62
33472.85516 | 3.143664789 | 4986 | 25.39 | 9.62
33474.06947 | 3.141199228 | 4992 | 25.37 | 9.62
33475.29996 | 3.141363599 | 4992 | 25.37 | 9.62
33476.52863 | 3.140213004 | 4996 | 25.37 | 9.62
33477.75464 | 3.143500418 | 4999 | 25.37 | 9.62
33478.9997 | 3.143336048 | 5002 | 25.36 | 9.62
33480.24568 | 3.142021082 | 5006 | 25.36 | 9.62
33481.4757 | 3.141856711 | 5006 | 25.36 | 9.62
33482.79392 | 3.142185453 | 5006 | 25.36 | 9.62
33484.04931 | 3.143664789 | 5006 | 25.36 | 9.62
33485.29969 | 3.144486643 | 5013 | 25.35 | 9.62
33486.53937 | 3.141856711 | 5002 | 25.36 | 9.62
33487.77062 | 3.142349823 | 5009 | 25.35 | 9.62
33489.0108 | 3.140706116 | 5013 | 25.35 | 9.62
33490.24686 | 3.142678565 | 5013 | 25.35 | 9.62
33491.56641 | 3.143336048 | 5019 | 25.34 | 9.62
33492.80833 | 3.144486643 | 5019 | 25.34 | 9.62
33494.04752 | 3.14169234 | 5023 | 25.34 | 9.62
33495.29216 | 3.142021082 | 5023 | 25.34 | 9.62
33496.52789 | 3.144157901 | 5026 | 25.34 | 9.62
33497.77342 | 3.144322272 | 5026 | 25.34 | 9.62
33499.02137 | 3.142021082 | 5033 | 25.32 | 9.62
33500.34132 | 3.141199228 | 5037 | 25.32 | 9.62
33501.58699 | 3.142514194 | 5037 | 25.32 | 9.62
33502.83391 | 3.14382916 | 5029 | 25.32 | 9.62
33504.06245 | 3.144815384 | 5032 | 25.31 | 9.62
33505.29667 | 3.143007306 | 5029 | 25.31 | 9.62
33506.53613 | 3.142185453 | 5032 | 25.31 | 9.62
33507.77096 | 3.142514194 | 5036 | 25.31 | 9.62
33509.01634 | 3.144486643 | 5032 | 25.31 | 9.62
33510.26804 | 3.146294721 | 5040 | 25.31 | 9.62
33511.50444 | 3.143171677 | 5043 | 25.3 | 9.62
33512.75835 | 3.142514194 | 5046 | 25.3 | 9.62
33514.0046 | 3.14152797 | 5046 | 25.3 | 9.62
33515.24229 | 3.144979755 | 5043 | 25.3 | 9.62
33516.47728 | 3.145472867 | 5046 | 25.29 | 9.62
33517.72393 | 3.143336048 | 5046 | 25.29 | 9.62
33518.98288 | 3.142349823 | 5046 | 25.29 | 9.62
33520.2247 | 3.141856711 | 5046 | 25.29 | 9.62
33521.46457 | 3.14382916 | 5052 | 25.28 | 9.62
33522.76711 | 3.145308496 | 5052 | 25.28 | 9.62
33523.98476 | 3.144157901 | 5052 | 25.28 | 9.62
33525.2467 | 3.142349823 | 5056 | 25.28 | 9.62
33526.48019 | 3.142678565 | 5052 | 25.28 | 9.62
33527.73942 | 3.146294721 | 5056 | 25.28 | 9.62
33528.97957 | 3.144815384 | 5059 | 25.27 | 9.62
33530.23023 | 3.144486643 | 5063 | 25.27 | 9.62
33531.53978 | 3.142514194 | 5066 | 25.26 | 9.62
33532.78795 | 3.143007306 | 5062 | 25.26 | 9.62
33534.03029 | 3.145144126 | 5062 | 25.26 | 9.62
33535.27296 | 3.145801609 | 5062 | 25.26 | 9.62
33536.6318 | 3.144322272 | 5065 | 25.25 | 9.62
33538.01924 | 3.143171677 | 5069 | 25.25 | 9.62
33539.37485 | 3.143336048 | 5069 | 25.25 | 9.62
33540.74349 | 3.146294721 | 5069 | 25.25 | 9.62
33542.09783 | 3.144979755 | 5072 | 25.25 | 9.62
33543.45902 | 3.144979755 | 5075 | 25.24 | 9.62
33544.86049 | 3.143500418 | 5083 | 25.24 | 9.62
33546.28591 | 3.144157901 | 5086 | 25.23 | 9.62
33547.66227 | 3.143500418 | 5082 | 25.23 | 9.62
33549.07432 | 3.145965979 | 5082 | 25.23 | 9.62
33550.45419 | 3.144486643 | 5086 | 25.23 | 9.62
33551.94784 | 3.144322272 | 5082 | 25.23 | 9.62
33553.29611 | 3.146623462 | 5086 | 25.23 | 9.62
33554.63917 | 3.146459092 | 5085 | 25.22 | 9.62
33556.02248 | 3.144815384 | 5085 | 25.22 | 9.62
33557.42621 | 3.14382916 | 5085 | 25.22 | 9.62
33558.80851 | 3.145472867 | 5084 | 25.21 | 9.62
33560.21658 | 3.147280945 | 5084 | 25.21 | 9.62
33561.65396 | 3.148102799 | 5095 | 25.21 | 9.62
33563.01431 | 3.144486643 | 5099 | 25.21 | 9.62
33564.39186 | 3.144979755 | 5099 | 25.21 | 9.62
33565.788 | 3.14843154 | 5099 | 25.21 | 9.62
33567.19819 | 3.145637238 | 5109 | 25.2 | 9.62
33568.58275 | 3.144651014 | 5113 | 25.2 | 9.62
33569.95934 | 3.145144126 | 5116 | 25.2 | 9.62
33571.36071 | 3.147774058 | 5120 | 25.2 | 9.62
33572.70449 | 3.146294721 | 5116 | 25.2 | 9.62
33574.08415 | 3.147280945 | 5119 | 25.19 | 9.62
33575.42342 | 3.148102799 | 5123 | 25.19 | 9.62
33576.7936 | 3.14843154 | 5120 | 25.2 | 9.62
33849.93977 | 3.191825431 | 268 | 24.82 | 9.6
33851.325 | 3.226672063 | 268 | 24.82 | 9.6
33852.70452 | 3.251656453 | 268 | 24.82 | 9.6
33854.07376 | 3.274504029 | 268 | 24.82 | 9.6
33855.45133 | 3.290119283 | 278 | 24.81 | 9.6
33856.86056 | 3.297844727 | 279 | 24.82 | 9.6
33858.33964 | 3.300474665 | 300 | 24.81 | 9.6
33859.72174 | 3.298830954 | 311 | 24.81 | 9.6
33861.09704 | 3.300310294 | 325 | 24.81 | 9.6
33862.45863 | 3.294228562 | 358 | 24.81 | 9.6
33863.87572 | 3.292256108 | 382 | 24.8 | 9.6
33865.30425 | 3.290941139 | 426 | 24.8 | 9.6
33866.75108 | 3.284366294 | 455 | 24.8 | 9.6
33868.16079 | 3.282393841 | 513 | 24.8 | 9.6
33869.59367 | 3.278284564 | 542 | 24.8 | 9.6
33870.94498 | 3.274175287 | 614 | 24.8 | 9.6
33872.31447 | 3.274010915 | 653 | 24.79 | 9.6
33873.68778 | 3.266778588 | 693 | 24.79 | 9.6
33875.03398 | 3.265627991 | 769 | 24.79 | 9.6
33876.45936 | 3.263162425 | 812 | 24.79 | 9.6
33877.86076 | 3.260696859 | 902 | 24.79 | 9.6
33879.21727 | 3.257080697 | 949 | 24.78 | 9.6
33880.64454 | 3.254122018 | 1046 | 24.78 | 9.6
33881.9962 | 3.251327711 | 1097 | 24.78 | 9.6
33883.36802 | 3.245739096 | 1150 | 24.77 | 9.6
33884.71331 | 3.247547177 | 1255 | 24.77 | 9.6
33886.07891 | 3.243931015 | 1306 | 24.77 | 9.6
33887.45948 | 3.239328628 | 1411 | 24.77 | 9.6
33888.80276 | 3.239986112 | 1465 | 24.77 | 9.6
33890.17796 | 3.238342402 | 1516 | 24.77 | 9.6
33891.56863 | 3.235712466 | 1628 | 24.77 | 9.6
33892.9416 | 3.232425047 | 1682 | 24.77 | 9.6
33894.33072 | 3.232589418 | 1801 | 24.77 | 9.6
33895.71076 | 3.231931934 | 1855 | 24.77 | 9.6
33897.15649 | 3.229301998 | 1971 | 24.77 | 9.6
33898.50421 | 3.228315773 | 2029 | 24.77 | 9.6
33899.88977 | 3.227658289 | 2091 | 24.77 | 9.6
33901.29994 | 3.224042128 | 2210 | 24.77 | 9.6
33902.69797 | 3.22437087 | 2274 | 24.76 | 9.6
33904.07794 | 3.223877757 | 2393 | 24.76 | 9.6
33905.47776 | 3.222891531 | 2451 | 24.76 | 9.6
33906.86363 | 3.221740935 | 2578 | 24.76 | 9.6
33908.23577 | 3.218617887 | 2646 | 24.75 | 9.6
33909.57466 | 3.220097225 | 2701 | 24.76 | 9.6
33910.95543 | 3.219275371 | 2827 | 24.75 | 9.6
33912.35115 | 3.218124774 | 2892 | 24.75 | 9.6
33913.7455 | 3.216316694 | 3015 | 24.75 | 9.6
33915.13494 | 3.21730292 | 3073 | 24.75 | 9.6
33916.57186 | 3.218124774 | 3187 | 24.74 | 9.59
33917.97976 | 3.215166098 | 3238 | 24.74 | 9.59
33919.33378 | 3.215166098 | 3284 | 24.72 | 9.59
33920.70335 | 3.212371792 | 3375 | 24.74 | 9.59
33922.08171 | 3.215987952 | 3415 | 24.74 | 9.59
33923.43067 | 3.215987952 | 3490 | 24.72 | 9.59
33924.82206 | 3.212864905 | 3527 | 24.72 | 9.59
33926.27827 | 3.211714308 | 3595 | 24.72 | 9.59
33927.63758 | 3.21023497 | 3628 | 24.72 | 9.59
33929.03079 | 3.212207421 | 3657 | 24.72 | 9.59
33930.41798 | 3.21204305 | 3714 | 24.71 | 9.59
33931.76843 | 3.209413116 | 3743 | 24.71 | 9.59
33933.14781 | 3.210070599 | 3786 | 24.71 | 9.59
33934.49574 | 3.21023497 | 3808 | 24.71 | 9.59
33935.84529 | 3.210892454 | 3833 | 24.71 | 9.59
33937.18928 | 3.211056825 | 3869 | 24.71 | 9.59
33938.53466 | 3.209248745 | 3890 | 24.7 | 9.59
33939.93366 | 3.208591261 | 3919 | 24.7 | 9.59
33941.314 | 3.210070599 | 3937 | 24.7 | 9.59
33942.78838 | 3.210070599 | 3959 | 24.7 | 9.59
33944.17469 | 3.208755632 | 3973 | 24.7 | 9.59
33945.53695 | 3.206125698 | 3984 | 24.7 | 9.59
33946.92554 | 3.208591261 | 4009 | 24.69 | 9.59
33948.33512 | 3.209577487 | 4020 | 24.69 | 9.59
33949.71591 | 3.208920003 | 4041 | 24.69 | 9.59
33951.05045 | 3.207276294 | 4049 | 24.69 | 9.59
33952.49489 | 3.207605036 | 4062 | 24.68 | 9.59
33953.84647 | 3.21023497 | 4073 | 24.68 | 9.59
33955.18057 | 3.208920003 | 4080 | 24.68 | 9.59
33956.54042 | 3.209084374 | 4098 | 24.68 | 9.59
33957.89441 | 3.209084374 | 4102 | 24.68 | 9.59
33959.29493 | 3.210563712 | 4116 | 24.68 | 9.59
33960.64308 | 3.208591261 | 4124 | 24.68 | 9.59
33962.00109 | 3.209741857 | 4127 | 24.68 | 9.59
33963.35636 | 3.207769407 | 4141 | 24.67 | 9.59
33964.69067 | 3.207276294 | 4148 | 24.67 | 9.59
33966.0964 | 3.209906228 | 4152 | 24.67 | 9.59
33967.46221 | 3.209248745 | 4159 | 24.67 | 9.59
33968.80911 | 3.208262519 | 4163 | 24.67 | 9.59
33970.17148 | 3.208262519 | 4163 | 24.67 | 9.59
33971.54783 | 3.208755632 | 4169 | 24.66 | 9.59
33972.94726 | 3.208755632 | 4176 | 24.66 | 9.59
33974.32762 | 3.210399341 | 4176 | 24.66 | 9.59
33975.80513 | 3.208098148 | 4180 | 24.66 | 9.59
33977.17127 | 3.207111923 | 4186 | 24.65 | 9.59
33978.5215 | 3.210070599 | 4187 | 24.66 | 9.59
33979.89188 | 3.208591261 | 4190 | 24.65 | 9.59
33981.25019 | 3.209741857 | 4194 | 24.65 | 9.59
33982.61019 | 3.207111923 | 4201 | 24.65 | 9.59
33983.98015 | 3.207933778 | 4201 | 24.65 | 9.59
33985.33062 | 3.210070599 | 4204 | 24.65 | 9.59
33986.70493 | 3.208755632 | 4211 | 24.64 | 9.59
33988.08031 | 3.207440665 | 4208 | 24.65 | 9.59
33989.46434 | 3.206783181 | 4214 | 24.64 | 9.59
33990.84269 | 3.209906228 | 4218 | 24.64 | 9.59
33992.20275 | 3.209084374 | 4214 | 24.64 | 9.59
33993.55259 | 3.209741857 | 4222 | 24.64 | 9.59
33994.91447 | 3.208098148 | 4225 | 24.63 | 9.59
33996.31298 | 3.208920003 | 4228 | 24.63 | 9.59
33997.6776 | 3.209577487 | 4222 | 24.64 | 9.59
33999.11266 | 3.210399341 | 4228 | 24.63 | 9.59
34000.4733 | 3.207440665 | 4232 | 24.63 | 9.59
34001.86351 | 3.207111923 | 4232 | 24.63 | 9.59
34003.24363 | 3.210070599 | 4235 | 24.62 | 9.59
34004.62811 | 3.209248745 | 4232 | 24.63 | 9.59
34005.99668 | 3.207769407 | 4238 | 24.62 | 9.59
34007.35848 | 3.207769407 | 4238 | 24.62 | 9.59
34008.82674 | 3.208098148 | 4242 | 24.62 | 9.62
34010.19772 | 3.211221196 | 4245 | 24.62 | 9.59
34011.54291 | 3.210728083 | 4245 | 24.62 | 9.62
34012.89389 | 3.208920003 | 4245 | 24.61 | 9.59
34014.27615 | 3.208755632 | 4241 | 24.61 | 9.62
34015.6209 | 3.209741857 | 4241 | 24.61 | 9.62
34017.01586 | 3.211221196 | 4245 | 24.61 | 9.62
34018.399 | 3.212864905 | 4245 | 24.61 | 9.62
34019.78536 | 3.210728083 | 4248 | 24.61 | 9.62
34021.12613 | 3.210070599 | 4251 | 24.6 | 9.62
34022.52749 | 3.21023497 | 4251 | 24.6 | 9.62
34023.87512 | 3.210728083 | 4251 | 24.6 | 9.62
34025.3311 | 3.209906228 | 4251 | 24.6 | 9.62
34026.6816 | 3.208920003 | 4251 | 24.6 | 9.62
34028.02828 | 3.211714308 | 4247 | 24.6 | 9.62
34029.3739 | 3.212864905 | 4254 | 24.58 | 9.62
34030.71019 | 3.211056825 | 4257 | 24.58 | 9.62
34032.12946 | 3.210728083 | 4257 | 24.58 | 9.62
34033.49277 | 3.209741857 | 4257 | 24.58 | 9.62
34034.86385 | 3.210892454 | 4257 | 24.58 | 9.62
34036.24165 | 3.211878679 | 4257 | 24.58 | 9.62
34037.61633 | 3.210399341 | 4257 | 24.58 | 9.62
34038.99096 | 3.209577487 | 4264 | 24.57 | 9.62
34040.37346 | 3.210892454 | 4260 | 24.57 | 9.62
34041.83222 | 3.212700534 | 4264 | 24.57 | 9.62
34043.16975 | 3.211878679 | 4260 | 24.57 | 9.62
34044.51308 | 3.21023497 | 4257 | 24.57 | 9.62
34045.863 | 3.21023497 | 4253 | 24.57 | 9.62
34047.21769 | 3.21204305 | 4257 | 24.57 | 9.62
34048.63569 | 3.212864905 | 4257 | 24.57 | 9.62
34049.98613 | 3.212536163 | 4263 | 24.56 | 9.62
34051.36626 | 3.209906228 | 4259 | 24.56 | 9.58
34052.68924 | 3.211878679 | 4263 | 24.56 | 9.58
34054.03039 | 3.213522388 | 4259 | 24.56 | 9.58
34055.43269 | 3.211221196 | 4263 | 24.56 | 9.58
34056.76667 | 3.211221196 | 4263 | 24.56 | 9.58
34058.13279 | 3.211714308 | 4259 | 24.56 | 9.58
34059.44709 | 3.212864905 | 4262 | 24.55 | 9.58
34060.77616 | 3.213029276 | 4259 | 24.56 | 9.58
34062.11394 | 3.213358018 | 4266 | 24.55 | 9.58
34063.45892 | 3.211385567 | 4266 | 24.55 | 9.58
34064.80948 | 3.211549937 | 4269 | 24.55 | 9.58
34066.1367 | 3.213029276 | 4269 | 24.55 | 9.58
34067.43224 | 3.215987952 | 4269 | 24.55 | 9.58
34068.79863 | 3.211056825 | 4266 | 24.55 | 9.58
34070.12056 | 3.214837356 | 4269 | 24.54 | 9.58
34071.43494 | 3.214179872 | 4266 | 24.55 | 9.58
34072.79586 | 3.211878679 | 4276 | 24.54 | 9.58
34074.11625 | 3.213686759 | 4272 | 24.54 | 9.58
34075.4017 | 3.212864905 | 4276 | 24.54 | 9.58
34076.82 | 3.21204305 | 4272 | 24.54 | 9.58
34078.1841 | 3.214672985 | 4272 | 24.54 | 9.58
34079.50551 | 3.212700534 | 4275 | 24.53 | 9.58
34080.86332 | 3.213029276 | 4275 | 24.53 | 9.58
34082.19508 | 3.212536163 | 4275 | 24.53 | 9.58
34083.61687 | 3.210399341 | 4275 | 24.53 | 9.58
34084.9472 | 3.212864905 | 4275 | 24.53 | 9.58
34086.2705 | 3.214672985 | 4279 | 24.53 | 9.58
34087.61285 | 3.21385113 | 4281 | 24.52 | 9.58
34088.94275 | 3.212207421 | 4275 | 24.53 | 9.58
34090.29556 | 3.210563712 | 4281 | 24.52 | 9.58
34091.6731 | 3.213686759 | 4281 | 24.52 | 9.58
34093.03033 | 3.21385113 | 4281 | 24.52 | 9.58
34094.37056 | 3.213522388 | 4281 | 24.52 | 9.58
34095.72477 | 3.211385567 | 4281 | 24.52 | 9.58
34097.06196 | 3.21385113 | 4278 | 24.52 | 9.58
34098.44294 | 3.21565921 | 4278 | 24.52 | 9.58
34099.79306 | 3.21385113 | 4280 | 24.51 | 9.58
34101.11967 | 3.212864905 | 4280 | 24.51 | 9.58
34102.49308 | 3.212536163 | 4284 | 24.51 | 9.58
34103.84411 | 3.213686759 | 4288 | 24.51 | 9.58
34105.17606 | 3.214837356 | 4284 | 24.51 | 9.58
34106.47898 | 3.214508614 | 4284 | 24.51 | 9.58
34107.90994 | 3.213358018 | 4288 | 24.51 | 9.58
34109.26527 | 3.212371792 | 4288 | 24.51 | 9.58
34110.64644 | 3.214672985 | 4288 | 24.51 | 9.58
34112.0423 | 3.215001727 | 4287 | 24.5 | 9.58
34113.42856 | 3.215001727 | 4287 | 24.5 | 9.58
34114.7725 | 3.21204305 | 4290 | 24.5 | 9.58
34116.17242 | 3.215330469 | 4290 | 24.5 | 9.58
34117.61394 | 3.216645436 | 4290 | 24.5 | 9.58
34119.03544 | 3.215330469 | 4294 | 24.5 | 9.58
34120.41927 | 3.217138549 | 4290 | 24.5 | 9.58
34121.78598 | 3.215166098 | 4287 | 24.5 | 9.58
34123.16777 | 3.215330469 | 4287 | 24.5 | 9.58
34124.55124 | 3.21565921 | 4290 | 24.49 | 9.58
34125.92075 | 3.213358018 | 4290 | 24.49 | 9.58
34127.3228 | 3.21204305 | 4293 | 24.49 | 9.58
34128.65181 | 3.214508614 | 4293 | 24.49 | 9.58
34129.99147 | 3.217138549 | 4293 | 24.49 | 9.58
34131.37365 | 3.215166098 | 4300 | 24.48 | 9.58
34132.78837 | 3.214837356 | 4296 | 24.48 | 9.58
34134.2332 | 3.213686759 | 4300 | 24.48 | 9.58
34135.58499 | 3.216481065 | 4296 | 24.48 | 9.58
34137.02838 | 3.215823581 | 4292 | 24.48 | 9.58
34138.35866 | 3.214015501 | 4292 | 24.48 | 9.58
34139.68909 | 3.212536163 | 4292 | 24.48 | 9.58
34141.02619 | 3.216809807 | 4292 | 24.48 | 9.58
34142.39504 | 3.216974178 | 4292 | 24.48 | 9.58
34143.83121 | 3.217796032 | 4292 | 24.47 | 9.58
34145.19839 | 3.215001727 | 4292 | 24.47 | 9.58
34146.54508 | 3.21385113 | 4292 | 24.47 | 9.58
34147.88531 | 3.222398418 | 4295 | 24.47 | 9.58
34149.22849 | 3.224206499 | 4296 | 24.48 | 9.58
34422.36717 | 3.088600619 | 251 | 24.49 | 9.77
34423.70913 | 3.127227718 | 247 | 24.49 | 9.77
34425.0534 | 3.155992595 | 254 | 24.49 | 9.77
34426.38076 | 3.170457224 | 248 | 24.5 | 9.77
34427.8563 | 3.182456293 | 255 | 24.5 | 9.77
34429.24391 | 3.189195498 | 259 | 24.5 | 9.77
34430.60351 | 3.190839206 | 266 | 24.5 | 9.77
34432.01429 | 3.194619736 | 291 | 24.5 | 9.77
34433.42703 | 3.193962253 | 306 | 24.5 | 9.77
34434.73863 | 3.19527722 | 345 | 24.5 | 9.77
34436.10648 | 3.191332319 | 367 | 24.5 | 9.77
34437.55755 | 3.191661061 | 425 | 24.5 | 9.77
34438.8965 | 3.190181723 | 444 | 24.51 | 9.77
34440.25369 | 3.188373644 | 479 | 24.5 | 9.77
34441.5984 | 3.185579339 | 542 | 24.51 | 9.77
34443.01024 | 3.180648214 | 578 | 24.51 | 9.77
34444.35683 | 3.177196427 | 654 | 24.51 | 9.77
34445.70203 | 3.178182652 | 690 | 24.51 | 9.77
34447.07315 | 3.17571709 | 737 | 24.51 | 9.77
34448.39232 | 3.170292853 | 816 | 24.51 | 9.77
34449.75249 | 3.168320403 | 863 | 24.51 | 9.77
34451.14934 | 3.166019212 | 954 | 24.51 | 9.77
34452.45071 | 3.162567426 | 1001 | 24.51 | 9.77
34453.79567 | 3.160594977 | 1051 | 24.51 | 9.77
34455.16353 | 3.15714319 | 1153 | 24.51 | 9.77
34456.47501 | 3.155335112 | 1203 | 24.51 | 9.77
34457.94918 | 3.153198292 | 1312 | 24.51 | 9.77
34459.29458 | 3.151390214 | 1366 | 24.51 | 9.73
34460.63722 | 3.150239619 | 1417 | 24.52 | 9.73
34461.95973 | 3.147774058 | 1526 | 24.52 | 9.77
34463.32266 | 3.143993531 | 1584 | 24.52 | 9.73
34464.62664 | 3.14382916 | 1642 | 24.52 | 9.73
34465.95866 | 3.14382916 | 1754 | 24.52 | 9.73
34467.31538 | 3.14169234 | 1812 | 24.52 | 9.77
34468.64447 | 3.13922678 | 1931 | 24.52 | 9.77
34469.94943 | 3.13922678 | 1992 | 24.52 | 9.73
34471.3384 | 3.137418702 | 2047 | 24.53 | 9.73
34472.69626 | 3.13692559 | 2167 | 24.53 | 9.77
34474.02782 | 3.135281883 | 2225 | 24.53 | 9.77
34475.44289 | 3.134953141 | 2347 | 24.52 | 9.73
34476.77366 | 3.1346244 | 2409 | 24.53 | 9.73
34478.11053 | 3.1346244 | 2471 | 24.53 | 9.73
34479.4764 | 3.134460029 | 2601 | 24.53 | 9.73
34480.80457 | 3.132651951 | 2666 | 24.53 | 9.73
34482.14554 | 3.132158839 | 2731 | 24.53 | 9.73
34483.49355 | 3.131172615 | 2847 | 24.54 | 9.77
34484.8279 | 3.131336986 | 2913 | 24.54 | 9.77
34486.19604 | 3.131008244 | 3025 | 24.54 | 9.77
34487.56017 | 3.129857649 | 3086 | 24.54 | 9.77
34488.91182 | 3.129364537 | 3140 | 24.54 | 9.73
34490.23696 | 3.129857649 | 3245 | 24.54 | 9.73
34491.61171 | 3.129200167 | 3292 | 24.54 | 9.73
34492.99196 | 3.129364537 | 3380 | 24.55 | 9.73
34494.38499 | 3.127885201 | 3423 | 24.55 | 9.73
34495.84025 | 3.125584012 | 3503 | 24.55 | 9.73
34497.20533 | 3.128049572 | 3539 | 24.55 | 9.77
34498.58641 | 3.129035796 | 3579 | 24.55 | 9.77
34499.92252 | 3.127227718 | 3644 | 24.55 | 9.73
34501.25497 | 3.126898977 | 3673 | 24.55 | 9.77
34502.64136 | 3.128049572 | 3734 | 24.55 | 9.77
34503.98916 | 3.128213943 | 3763 | 24.55 | 9.77
34505.342 | 3.128707055 | 3785 | 24.55 | 9.77
34506.70409 | 3.126077124 | 3832 | 24.55 | 9.73
34508.0456 | 3.127392089 | 3854 | 24.55 | 9.77
34509.44002 | 3.127063348 | 3891 | 24.56 | 9.77
34510.77533 | 3.126734606 | 3905 | 24.56 | 9.77
34512.10615 | 3.126570236 | 3923 | 24.56 | 9.77
34513.51164 | 3.125748382 | 3956 | 24.56 | 9.77
34514.85742 | 3.126898977 | 3970 | 24.56 | 9.77
34516.245 | 3.12755646 | 3999 | 24.56 | 9.77
34517.59392 | 3.128378313 | 4010 | 24.56 | 9.77
34518.9074 | 3.127720831 | 4024 | 24.56 | 9.77
34520.22788 | 3.126570236 | 4046 | 24.56 | 9.77
34521.60011 | 3.128049572 | 4053 | 24.56 | 9.77
34523.04287 | 3.12755646 | 4069 | 24.57 | 9.77
34524.40753 | 3.127227718 | 4079 | 24.57 | 9.77
34525.74259 | 3.126734606 | 4094 | 24.57 | 9.77
34527.1155 | 3.125912753 | 4112 | 24.57 | 9.77
34528.50903 | 3.128049572 | 4119 | 24.57 | 9.77
34529.84975 | 3.128378313 | 4134 | 24.57 | 9.77
34531.18894 | 3.126405865 | 4141 | 24.57 | 9.77
34532.55307 | 3.126077124 | 4152 | 24.57 | 9.77
34533.88739 | 3.1250909 | 4166 | 24.57 | 9.78
34535.24426 | 3.129200167 | 4173 | 24.57 | 9.77
34536.64436 | 3.127885201 | 4173 | 24.57 | 9.77
34538.0163 | 3.127227718 | 4184 | 24.57 | 9.77
34539.382 | 3.126241494 | 4184 | 24.57 | 9.77
34540.75388 | 3.128707055 | 4196 | 24.58 | 9.78
34542.07289 | 3.130186391 | 4206 | 24.57 | 9.77
34543.44918 | 3.128871425 | 4218 | 24.58 | 9.78
34544.77778 | 3.127392089 | 4225 | 24.58 | 9.78
34546.13991 | 3.12755646 | 4232 | 24.58 | 9.78
34547.45755 | 3.128213943 | 4239 | 24.58 | 9.78
34548.84479 | 3.129528908 | 4247 | 24.58 | 9.77
34550.24754 | 3.128213943 | 4255 | 24.6 | 9.78
34551.58171 | 3.127885201 | 4258 | 24.6 | 9.78
34552.94304 | 3.128378313 | 4258 | 24.6 | 9.78
34554.30989 | 3.129035796 | 4262 | 24.6 | 9.78
34555.68726 | 3.128213943 | 4272 | 24.58 | 9.78
34557.04765 | 3.128871425 | 4273 | 24.6 | 9.78
34558.39145 | 3.128707055 | 4276 | 24.6 | 9.78
34559.72433 | 3.128542684 | 4284 | 24.6 | 9.78
34561.11875 | 3.128542684 | 4287 | 24.6 | 9.78
34562.47876 | 3.13002202 | 4287 | 24.6 | 9.78
34563.84738 | 3.128049572 | 4292 | 24.61 | 9.78
34565.21673 | 3.128378313 | 4295 | 24.61 | 9.78
34566.55585 | 3.134131288 | 4295 | 24.61 | 9.78
34567.89266 | 3.131172615 | 4299 | 24.61 | 9.78
34569.25998 | 3.129528908 | 4310 | 24.61 | 9.78
34570.64504 | 3.129857649 | 4310 | 24.61 | 9.78
34572.00448 | 3.129200167 | 4313 | 24.61 | 9.81
34573.37062 | 3.130515132 | 4317 | 24.61 | 9.81
34574.70611 | 3.130679503 | 4321 | 24.62 | 9.78
34576.0287 | 3.128707055 | 4321 | 24.62 | 9.78
34577.44522 | 3.129528908 | 4332 | 24.62 | 9.78
34578.77582 | 3.132487581 | 4332 | 24.62 | 9.81
34580.10508 | 3.131172615 | 4339 | 24.62 | 9.81
34581.46586 | 3.128871425 | 4343 | 24.62 | 9.81
34582.77265 | 3.128871425 | 4343 | 24.62 | 9.81
34584.13458 | 3.129693279 | 4340 | 24.63 | 9.81
34585.47738 | 3.131501356 | 4340 | 24.63 | 9.81
34586.81833 | 3.129364537 | 4347 | 24.63 | 9.81
34588.13781 | 3.130350762 | 4355 | 24.63 | 9.81
34589.4935 | 3.130679503 | 4358 | 24.63 | 9.81
34590.84202 | 3.131172615 | 4355 | 24.63 | 9.81
34592.18435 | 3.130679503 | 4362 | 24.63 | 9.81
34593.52629 | 3.131172615 | 4362 | 24.63 | 9.81
34594.9376 | 3.129693279 | 4366 | 24.64 | 9.81
34596.29412 | 3.132487581 | 4370 | 24.64 | 9.81
34597.64063 | 3.131336986 | 4374 | 24.64 | 9.81
34598.98708 | 3.131008244 | 4377 | 24.64 | 9.81
34600.33585 | 3.131501356 | 4374 | 24.64 | 9.81
34601.73731 | 3.131172615 | 4377 | 24.64 | 9.81
34603.07256 | 3.130679503 | 4381 | 24.64 | 9.81
34604.40417 | 3.13232321 | 4377 | 24.64 | 9.81
34605.77069 | 3.132980693 | 4378 | 24.65 | 9.81
34607.07938 | 3.131336986 | 4378 | 24.65 | 9.81
34608.42375 | 3.13232321 | 4384 | 24.64 | 9.81
34609.75867 | 3.132816322 | 4388 | 24.64 | 9.81
34611.10925 | 3.133145063 | 4392 | 24.65 | 9.81
34612.45794 | 3.131336986 | 4396 | 24.65 | 9.81
34613.78759 | 3.130843874 | 4396 | 24.65 | 9.81
34615.1503 | 3.131830098 | 4400 | 24.65 | 9.81
34616.52338 | 3.133309434 | 4403 | 24.65 | 9.81
34617.84598 | 3.134460029 | 4407 | 24.65 | 9.81
34619.23129 | 3.132816322 | 4408 | 24.66 | 9.81
34620.53842 | 3.132980693 | 4408 | 24.66 | 9.81
34621.85701 | 3.131501356 | 4411 | 24.66 | 9.81
34623.21387 | 3.134460029 | 4411 | 24.66 | 9.81
34624.55838 | 3.134295658 | 4415 | 24.66 | 9.81
34625.88246 | 3.133145063 | 4419 | 24.66 | 9.81
34627.19542 | 3.132651951 | 4419 | 24.66 | 9.81
34628.50502 | 3.1346244 | 4422 | 24.66 | 9.81
34629.92576 | 3.1346244 | 4426 | 24.66 | 9.81
34631.28358 | 3.133802546 | 4427 | 24.67 | 9.81
34632.61859 | 3.131994469 | 4427 | 24.67 | 9.81
34633.97838 | 3.133638176 | 4434 | 24.67 | 9.81
34635.35159 | 3.1346244 | 4434 | 24.67 | 9.81
34636.72992 | 3.134131288 | 4437 | 24.67 | 9.81
34638.08586 | 3.13478877 | 4441 | 24.67 | 9.81
34639.44248 | 3.132816322 | 4441 | 24.67 | 9.81
34640.77119 | 3.135610624 | 4445 | 24.67 | 9.81
34642.0786 | 3.13478877 | 4445 | 24.67 | 9.81
34643.52906 | 3.13478877 | 4446 | 24.68 | 9.81
34644.87129 | 3.133802546 | 4442 | 24.68 | 9.81
34646.22593 | 3.133145063 | 4446 | 24.68 | 9.81
34647.60571 | 3.134131288 | 4453 | 24.68 | 9.81
34648.96052 | 3.134295658 | 4453 | 24.68 | 9.81
34650.36288 | 3.133802546 | 4453 | 24.68 | 9.81
34651.70025 | 3.133309434 | 4456 | 24.68 | 9.81
34653.09239 | 3.135117512 | 4456 | 24.68 | 9.81
34654.46027 | 3.135939365 | 4461 | 24.69 | 9.81
34655.811 | 3.136761219 | 4464 | 24.68 | 9.81
34657.14566 | 3.13478877 | 4464 | 24.69 | 9.81
34658.46711 | 3.135281883 | 4464 | 24.69 | 9.81
34659.83189 | 3.135446253 | 4464 | 24.69 | 9.81
34661.17967 | 3.136596848 | 4465 | 24.7 | 9.81
34662.51028 | 3.134295658 | 4469 | 24.7 | 9.81
34663.92817 | 3.133473805 | 4476 | 24.7 | 9.81
34665.22105 | 3.135117512 | 4480 | 24.7 | 9.81
34666.56877 | 3.135939365 | 4476 | 24.7 | 9.85
34667.9051 | 3.135281883 | 4480 | 24.7 | 9.85
34669.23872 | 3.136268107 | 4480 | 24.7 | 9.85
34670.58006 | 3.135446253 | 4483 | 24.7 | 9.81
34671.93764 | 3.136432478 | 4480 | 24.71 | 9.85
34673.33292 | 3.136268107 | 4483 | 24.7 | 9.85
34674.65665 | 3.136596848 | 4484 | 24.71 | 9.85
34676.00028 | 3.135939365 | 4480 | 24.71 | 9.85
34677.34595 | 3.135117512 | 4480 | 24.71 | 9.85
34678.67221 | 3.135446253 | 4485 | 24.72 | 9.85
34680.00449 | 3.137583073 | 4484 | 24.71 | 9.85
34681.42047 | 3.136103736 | 4488 | 24.72 | 9.85
34682.77241 | 3.13478877 | 4488 | 24.72 | 9.85
34684.1395 | 3.137418702 | 4488 | 24.72 | 9.85
34685.46795 | 3.13692559 | 4496 | 24.72 | 9.85
34686.8462 | 3.136761219 | 4496 | 24.72 | 9.85
34688.22127 | 3.136268107 | 4489 | 24.74 | 9.85
34689.58799 | 3.134460029 | 4489 | 24.74 | 9.85
34690.93186 | 3.138240555 | 4489 | 24.74 | 9.85
34692.25118 | 3.137583073 | 4489 | 24.74 | 9.85
34693.60893 | 3.13708996 | 4493 | 24.74 | 9.86
34695.02412 | 3.136268107 | 4493 | 24.74 | 9.82
34696.35622 | 3.135939365 | 4490 | 24.75 | 9.82
34697.67335 | 3.139062409 | 4494 | 24.75 | 9.82
34699.00245 | 3.13939115 | 4494 | 24.75 | 9.82
34700.35014 | 3.13692559 | 4497 | 24.75 | 9.82
34701.68788 | 3.136268107 | 4494 | 24.76 | 9.82
34703.02166 | 3.138404926 | 4502 | 24.76 | 9.82
34704.3899 | 3.138076185 | 4502 | 24.76 | 9.82
34705.73125 | 3.137747443 | 4499 | 24.77 | 9.82
34707.12435 | 3.135281883 | 4505 | 24.76 | 9.82
34708.47249 | 3.137911814 | 4505 | 24.76 | 9.82
34709.80902 | 3.138404926 | 4506 | 24.77 | 9.82
34711.10753 | 3.139884263 | 4510 | 24.77 | 9.82
34712.51695 | 3.138569297 | 4510 | 24.77 | 9.82
34713.88696 | 3.13708996 | 4510 | 24.77 | 9.82
34715.25071 | 3.137418702 | 4513 | 24.77 | 9.82
34716.55677 | 3.138404926 | 4517 | 24.77 | 9.82
34717.86416 | 3.139062409 | 4517 | 24.77 | 9.82
34719.21016 | 3.14382916 | 4517 | 24.77 | 9.82
34720.53855 | 3.143500418 | 4520 | 24.77 | 9.82
34721.91944 | 3.146952204 | 4514 | 24.78 | 9.82
34995.0323 | 3.234890611 | 227 | 25.07 | 9.91
34996.39858 | 3.305734542 | 227 | 25.07 | 9.91
34997.77569 | 3.333842019 | 230 | 25.07 | 9.91
34999.15626 | 3.353566571 | 234 | 25.07 | 9.91
35000.47542 | 3.362771365 | 234 | 25.07 | 9.91
35001.8216 | 3.364415078 | 238 | 25.07 | 9.91
35003.16512 | 3.359977052 | 242 | 25.08 | 9.91
35004.48971 | 3.358662082 | 253 | 25.08 | 9.91
35005.8056 | 3.352580343 | 260 | 25.08 | 9.91
35007.12887 | 3.348799804 | 267 | 25.08 | 9.91
35008.47934 | 3.344361779 | 289 | 25.08 | 9.91
35009.85197 | 3.339759384 | 303 | 25.08 | 9.91
35011.17913 | 3.334170761 | 332 | 25.08 | 9.91
35012.50081 | 3.33137645 | 340 | 25.08 | 9.91
35013.81329 | 3.323815373 | 354 | 25.08 | 9.91
35015.13556 | 3.319870464 | 383 | 25.08 | 9.91
35016.4875 | 3.317076154 | 397 | 25.08 | 9.91
35017.82115 | 3.314939328 | 405 | 25.09 | 9.91
35019.17342 | 3.30967945 | 445 | 25.09 | 9.87
35020.52061 | 3.306392027 | 460 | 25.09 | 9.87
35021.92846 | 3.304419573 | 499 | 25.09 | 9.87
35023.31712 | 3.300639036 | 517 | 25.09 | 9.87
35024.75396 | 3.298830954 | 564 | 25.09 | 9.87
35026.13589 | 3.296694129 | 579 | 25.1 | 9.88
35027.54642 | 3.294886046 | 601 | 25.09 | 9.88
35028.92785 | 3.292749222 | 640 | 25.09 | 9.87
35030.32949 | 3.28962617 | 662 | 25.09 | 9.88
35031.75738 | 3.286503119 | 706 | 25.1 | 9.87
35033.09133 | 3.284366294 | 734 | 25.09 | 9.87
35034.46814 | 3.282886954 | 771 | 25.1 | 9.88
35035.83801 | 3.28518815 | 793 | 25.1 | 9.87
35037.18219 | 3.280421388 | 818 | 25.1 | 9.88
35038.54754 | 3.280421388 | 869 | 25.1 | 9.88
35039.90703 | 3.278777677 | 894 | 25.1 | 9.88
35041.27568 | 3.278942048 | 937 | 25.1 | 9.88
35042.64903 | 3.279928275 | 963 | 25.1 | 9.88
35044.00107 | 3.275161513 | 988 | 25.1 | 9.88
35045.34179 | 3.274339658 | 1029 | 25.11 | 9.88
35046.68404 | 3.276312111 | 1057 | 25.11 | 9.88
35048.05297 | 3.276805224 | 1104 | 25.11 | 9.88
35049.40258 | 3.275161513 | 1133 | 25.11 | 9.88
35050.72756 | 3.276640853 | 1155 | 25.11 | 9.88
35052.07296 | 3.276640853 | 1202 | 25.11 | 9.88
35053.41147 | 3.274997142 | 1224 | 25.12 | 9.88
35054.74393 | 3.272531576 | 1253 | 25.11 | 9.88
35056.09213 | 3.275654626 | 1293 | 25.12 | 9.85
35057.45177 | 3.274832771 | 1315 | 25.12 | 9.88
35058.77121 | 3.275325884 | 1362 | 25.12 | 9.85
35060.11713 | 3.275654626 | 1384 | 25.12 | 9.88
35061.46091 | 3.275983368 | 1405 | 25.12 | 9.85
35062.7943 | 3.275654626 | 1438 | 25.12 | 9.88
35064.10346 | 3.276476482 | 1452 | 25.12 | 9.85
35065.41306 | 3.27779145 | 1470 | 25.12 | 9.88
35066.72359 | 3.280092646 | 1492 | 25.12 | 9.85
35068.03857 | 3.280585759 | 1504 | 25.13 | 9.85
35069.44212 | 3.280421388 | 1525 | 25.13 | 9.85
35070.77655 | 3.279928275 | 1536 | 25.13 | 9.85
35072.16276 | 3.282065099 | 1547 | 25.13 | 9.85
35073.52283 | 3.283380068 | 1565 | 25.13 | 9.85
35074.85253 | 3.28518815 | 1572 | 25.13 | 9.85
35076.24467 | 3.284366294 | 1590 | 25.13 | 9.85
35077.60005 | 3.287489346 | 1598 | 25.13 | 9.85
35078.91508 | 3.286996232 | 1602 | 25.14 | 9.85
35080.24483 | 3.287324974 | 1609 | 25.14 | 9.85
35081.61296 | 3.289461799 | 1616 | 25.14 | 9.88
35083.04275 | 3.289297428 | 1616 | 25.14 | 9.85
35084.38374 | 3.289133057 | 1620 | 25.14 | 9.85
35085.70704 | 3.295050417 | 1624 | 25.14 | 9.88
35087.04738 | 3.288475572 | 1631 | 25.14 | 9.85
35088.40652 | 3.292420479 | 1628 | 25.15 | 9.85
35089.84484 | 3.294886046 | 1628 | 25.15 | 9.85
35091.16774 | 3.297351613 | 1628 | 25.15 | 9.85
35092.53914 | 3.298666583 | 1624 | 25.15 | 9.85
35093.89626 | 3.296201015 | 1624 | 25.15 | 9.85
35095.23063 | 3.299652809 | 1621 | 25.15 | 9.85
35096.64466 | 3.299981552 | 1624 | 25.15 | 9.85
35097.98788 | 3.303104604 | 1624 | 25.15 | 9.85
35099.3155 | 3.301296521 | 1624 | 25.15 | 9.85
35100.6836 | 3.301460892 | 1621 | 25.15 | 9.85
35102.04821 | 3.305241429 | 1618 | 25.16 | 9.85
35103.44754 | 3.306720769 | 1610 | 25.16 | 9.85
35104.77507 | 3.303926459 | 1610 | 25.16 | 9.85
35106.11171 | 3.303762088 | 1607 | 25.16 | 9.85
35107.43178 | 3.304748315 | 1603 | 25.16 | 9.85
35108.77856 | 3.308364481 | 1603 | 25.16 | 9.85
35110.13496 | 3.307213883 | 1600 | 25.16 | 9.85
35111.50516 | 3.309843822 | 1592 | 25.16 | 9.85
35112.87954 | 3.309350708 | 1592 | 25.16 | 9.85
35114.23431 | 3.308035739 | 1592 | 25.16 | 9.85
35115.61648 | 3.311323162 | 1589 | 25.16 | 9.85
35117.04349 | 3.313295616 | 1578 | 25.17 | 9.85
35118.40256 | 3.310008193 | 1575 | 25.17 | 9.85
35119.76523 | 3.312638132 | 1571 | 25.17 | 9.85
35121.10509 | 3.311158791 | 1568 | 25.17 | 9.85
35122.49508 | 3.311651905 | 1564 | 25.17 | 9.85
35123.84816 | 3.313295616 | 1557 | 25.17 | 9.85
35125.20855 | 3.311487533 | 1557 | 25.17 | 9.85
35126.577 | 3.311158791 | 1553 | 25.17 | 9.85
35127.91931 | 3.312309389 | 1546 | 25.17 | 9.85
35129.23653 | 3.314117472 | 1542 | 25.17 | 9.85
35130.64892 | 3.312309389 | 1532 | 25.19 | 9.85
35132.01742 | 3.313131245 | 1525 | 25.19 | 9.85
35133.33087 | 3.312802503 | 1518 | 25.19 | 9.85
35134.66525 | 3.310501306 | 1510 | 25.19 | 9.85
35136.03076 | 3.313131245 | 1503 | 25.19 | 9.85
35137.44693 | 3.31099442 | 1492 | 25.19 | 9.88
35138.82594 | 3.310665678 | 1489 | 25.19 | 9.88
35140.16772 | 3.314774957 | 1485 | 25.19 | 9.88
35141.49964 | 3.311487533 | 1478 | 25.19 | 9.85
35142.84695 | 3.313131245 | 1478 | 25.19 | 9.85
35144.24785 | 3.310665678 | 1464 | 25.2 | 9.88
35145.55405 | 3.309186337 | 1463 | 25.19 | 9.88
35146.88832 | 3.308528852 | 1457 | 25.2 | 9.88
35148.2184 | 3.312802503 | 1450 | 25.2 | 9.88
35149.56925 | 3.311651905 | 1449 | 25.19 | 9.88
35150.94671 | 3.309186337 | 1445 | 25.19 | 9.88
35152.31701 | 3.309843822 | 1431 | 25.2 | 9.88
35153.65799 | 3.309021966 | 1428 | 25.2 | 9.88
35154.99466 | 3.30967945 | 1410 | 25.2 | 9.88
35156.30212 | 3.307378254 | 1403 | 25.2 | 9.88
35157.60086 | 3.306392027 | 1399 | 25.2 | 9.88
35158.95666 | 3.306720769 | 1389 | 25.21 | 9.88
35160.31959 | 3.308035739 | 1381 | 25.21 | 9.88
35161.7472 | 3.307049512 | 1374 | 25.21 | 9.88
35163.08044 | 3.304090831 | 1371 | 25.21 | 9.88
35164.44638 | 3.302282748 | 1363 | 25.21 | 9.88
35165.78866 | 3.304419573 | 1353 | 25.21 | 9.88
35167.13929 | 3.303104604 | 1345 | 25.21 | 9.88
35168.54991 | 3.300803407 | 1338 | 25.21 | 9.88
35169.90357 | 3.301625263 | 1334 | 25.21 | 9.88
35171.2355 | 3.300474665 | 1324 | 25.22 | 9.88
35172.56535 | 3.301296521 | 1313 | 25.22 | 9.88
35173.92199 | 3.299652809 | 1310 | 25.22 | 9.88
35175.35057 | 3.299817181 | 1299 | 25.22 | 9.88
35176.63853 | 3.298173469 | 1292 | 25.22 | 9.88
35178.01237 | 3.297187242 | 1288 | 25.22 | 9.88
35179.35955 | 3.295872273 | 1274 | 25.23 | 9.88
35180.70473 | 3.296365387 | 1274 | 25.22 | 9.88
35182.03777 | 3.295214789 | 1267 | 25.23 | 9.88
35183.38648 | 3.293571077 | 1253 | 25.23 | 9.88
35184.75393 | 3.292749222 | 1253 | 25.23 | 9.88
35186.08686 | 3.292420479 | 1242 | 25.23 | 9.88
35187.41843 | 3.293899819 | 1242 | 25.23 | 9.88
35188.75981 | 3.292091737 | 1234 | 25.23 | 9.88
35190.11778 | 3.292749222 | 1227 | 25.23 | 9.88
35191.45356 | 3.287489346 | 1227 | 25.23 | 9.88
35192.84559 | 3.290119283 | 1213 | 25.23 | 9.88
35194.23584 | 3.28814683 | 1209 | 25.23 | 9.88
35195.59627 | 3.286996232 | 1202 | 25.23 | 9.88
35196.90401 | 3.286996232 | 1195 | 25.23 | 9.88
35198.2532 | 3.285845634 | 1191 | 25.23 | 9.88
35199.64358 | 3.285845634 | 1184 | 25.23 | 9.88
35200.98782 | 3.284530666 | 1174 | 25.24 | 9.88
35202.34079 | 3.28518815 | 1177 | 25.23 | 9.88
35203.6663 | 3.282886954 | 1159 | 25.24 | 9.88
35205.03592 | 3.283215697 | 1156 | 25.24 | 9.88
35206.446 | 3.284201923 | 1145 | 25.24 | 9.92
35207.77132 | 3.280585759 | 1137 | 25.24 | 9.92
35209.1295 | 3.278613306 | 1131 | 25.25 | 9.92
35210.48676 | 3.282065099 | 1124 | 25.25 | 9.92
35211.8467 | 3.280092646 | 1124 | 25.25 | 9.92
35213.24593 | 3.278777677 | 1113 | 25.25 | 9.92
35214.59337 | 3.278448935 | 1116 | 25.25 | 9.92
35215.93388 | 3.278777677 | 1113 | 25.25 | 9.92
35217.30692 | 3.277955822 | 1098 | 25.25 | 9.92
35218.67657 | 3.278120193 | 1095 | 25.26 | 9.92
35220.04765 | 3.274010915 | 1084 | 25.26 | 9.92
35221.37647 | 3.274997142 | 1084 | 25.26 | 9.92
35222.72579 | 3.274997142 | 1081 | 25.26 | 9.92
35224.08409 | 3.275654626 | 1077 | 25.26 | 9.92
35225.44989 | 3.272367205 | 1074 | 25.26 | 9.92
35226.84632 | 3.272038463 | 1066 | 25.26 | 9.92
35228.20493 | 3.269737268 | 1059 | 25.26 | 9.92
35229.52673 | 3.272202834 | 1052 | 25.26 | 9.92
35230.90693 | 3.270559123 | 1045 | 25.26 | 9.92
35232.24348 | 3.270394752 | 1038 | 25.27 | 9.92
35233.64971 | 3.269572896 | 1031 | 25.27 | 9.93
35235.02294 | 3.268257928 | 1027 | 25.27 | 9.93
35236.35327 | 3.270394752 | 1024 | 25.27 | 9.92
35237.66192 | 3.268422299 | 1013 | 25.27 | 9.92
35238.99959 | 3.267107331 | 1009 | 25.27 | 9.93
35240.3375 | 3.264477394 | 999 | 25.28 | 9.93
35241.6997 | 3.266778588 | 998 | 25.27 | 9.93
35243.02698 | 3.266121104 | 988 | 25.28 | 9.93
35244.40579 | 3.26398428 | 984 | 25.28 | 9.93
35245.76324 | 3.264313023 | 977 | 25.28 | 9.93
35247.1288 | 3.263326796 | 974 | 25.28 | 9.93
35248.51895 | 3.263819909 | 966 | 25.28 | 9.93
35249.88538 | 3.26398428 | 956 | 25.29 | 9.93
35251.25605 | 3.261518715 | 952 | 25.28 | 9.93
35252.59169 | 3.261354344 | 945 | 25.29 | 9.93
35254.03847 | 3.261189973 | 945 | 25.29 | 9.93
35255.40601 | 3.261683086 | 942 | 25.29 | 9.93
35256.76283 | 3.261518715 | 934 | 25.29 | 9.93
35258.11675 | 3.259546262 | 920 | 25.3 | 9.93
35259.47332 | 3.257902552 | 910 | 25.3 | 9.93
35260.83368 | 3.260203746 | 909 | 25.29 | 9.93
35262.19781 | 3.259381891 | 909 | 25.29 | 9.93
35263.6022 | 3.256423213 | 895 | 25.3 | 9.93
35264.98718 | 3.255272615 | 888 | 25.3 | 9.93
35266.38678 | 3.255436986 | 888 | 25.3 | 9.93
35267.78197 | 3.257738181 | 881 | 25.3 | 9.93
35269.178 | 3.256258841 | 874 | 25.31 | 9.93
35270.53336 | 3.254943873 | 870 | 25.3 | 9.93
35271.87589 | 3.253628905 | 866 | 25.3 | 9.93
35273.23109 | 3.255436986 | 856 | 25.31 | 9.93
35274.64946 | 3.254286389 | 849 | 25.31 | 9.93
35275.90573 | 3.253135792 | 845 | 25.31 | 9.93
35277.14538 | 3.251985195 | 845 | 25.31 | 9.93
35278.38816 | 3.250505856 | 838 | 25.31 | 9.93
35279.62704 | 3.254779502 | 828 | 25.32 | 9.93
35280.87038 | 3.253793276 | 831 | 25.31 | 9.93
35282.2052 | 3.250670227 | 817 | 25.32 | 9.93
35283.45032 | 3.250834598 | 813 | 25.32 | 9.93
35284.68955 | 3.24951963 | 810 | 25.32 | 9.93
35285.94097 | 3.250341485 | 806 | 25.32 | 9.93
35287.17957 | 3.24951963 | 802 | 25.32 | 9.93
35288.41539 | 3.246725322 | 799 | 25.32 | 9.93
35289.65301 | 3.247711548 | 799 | 25.32 | 9.93
35290.96822 | 3.247054064 | 799 | 25.32 | 9.93
35292.20577 | 3.248369032 | 792 | 25.34 | 9.93
35293.45936 | 3.245081612 | 792 | 25.34 | 9.93
35294.69879 | 3.247382806 | 782 | 25.35 | 9.93

## 75mA discovered space
K | Na | Cs | Li | FE
100 | 0 | 0 | 0 | 47.47504148
0 | 100 | 0 | 0 | 42.8122768
0 | 0 | 100 | 0 | 41.14393133
0 | 0 | 0 | 100 | 4.6166144
75 | 25 | 0 | 0 | 48.5238568
50 | 50 | 0 | 0 | 49.0886686
25 | 75 | 0 | 0 | 49.0844378
75 | 0 | 0 | 25 | 48.2150084
50 | 0 | 0 | 50 | 49.6259802
25 | 0 | 0 | 75 | 50.7429114
0 | 75 | 0 | 25 | 43.3347806
0 | 50 | 0 | 50 | 42.5288132
0 | 25 | 0 | 75 | 37.5131998
0 | 75 | 25 | 0 | 46.7553824
0 | 50 | 50 | 0 | 43.4659354
0 | 25 | 75 | 0 | 41.5091904
75 | 0 | 25 | 0 | 45.0630624
50 | 0 | 50 | 0 | 42.681122
25 | 0 | 75 | 0 | 41.4161128
0 | 0 | 75 | 25 | 41.7355382
0 | 0 | 50 | 50 | 43.0428554
0 | 0 | 25 | 75 | 45.6024894
83 | 1 | 0 | 16 | 48.196448
66 | 26 | 8 | 0 | 47.3201316
79 | 7 | 14 | 0 | 45.785477
93 | 2 | 0 | 5 | 47.7957204
64 | 10 | 1 | 25 | 49.3612002
46 | 4 | 1 | 49 | 49.5813802
41 | 3 | 0 | 56 | 49.0177194
43 | 11 | 0 | 46 | 48.108376
42 | 23 | 0 | 35 | 48.0555328
40 | 30 | 0 | 30 | 49.1784508
38 | 37 | 0 | 25 | 49.286339
42 | 38 | 0 | 20 | 49.2401012
46 | 36 | 0 | 18 | 48.923042
41 | 38 | 1 | 20 | 47.9234248
45 | 37 | 0 | 18 | 48.1722282
91 | 0 | 9 | 0 | 45.3979602
34 | 19 | 47 | 0 | 43.0816666
9 | 70 | 21 | 0 | 45.840522
9 | 80 | 11 | 0 | 47.3773784
26 | 72 | 2 | 0 | 48.4408478
40 | 34 | 12 | 14 | 45.0412686
45 | 20 | 13 | 22 | 45.961621
53 | 12 | 6 | 29 | 47.1660056
53 | 5 | 4 | 38 | 47.601962
54 | 2 | 3 | 41 | 48.0136986
54 | 0 | 1 | 45 | 48.4122244
46 | 0 | 0 | 54 | 48.2096588
45 | 0 | 0 | 55 | 47.8419582
44 | 0 | 0 | 56 | 48.6213954
47 | 0 | 0 | 53 | 48.6566242
0 | 23 | 34 | 43 | 44.2045846
0 | 21 | 52 | 27 | 42.6435084
0 | 10 | 90 | 0 | 39.7283252
14 | 11 | 59 | 16 | 40.4505156
10 | 35 | 43 | 12 | 41.7319632
37 | 31 | 30 | 2 | 43.4053312
32 | 48 | 20 | 0 | 44.8739318
47 | 40 | 13 | 0 | 45.2988792
61 | 30 | 6 | 3 | 45.8537328
68 | 25 | 3 | 4 | 45.9638228
68 | 25 | 1 | 6 | 45.6511672
72 | 20 | 0 | 8 | 46.3645504
70 | 20 | 0 | 10 | 46.8071122
68 | 23 | 0 | 9 | 46.9150004
66 | 26 | 0 | 8 | 46.9678436

## 100mA training data
K | Na | Cs | Li | FE
100 | 0 | 0 | 0 | 47.32990868
0 | 100 | 0 | 0 | 29.096773
0 | 0 | 100 | 0 | 40.53346153
0 | 0 | 0 | 100 | 2.064578333
75 | 25 | 0 | 0 | 46.9482946
50 | 50 | 0 | 0 | 47.3060578
25 | 75 | 0 | 0 | 44.7643586
75 | 0 | 0 | 25 | 48.1839426
50 | 0 | 0 | 50 | 48.6322242
25 | 0 | 0 | 75 | 46.2672514
0 | 75 | 0 | 25 | 27.4681602
0 | 50 | 0 | 50 | 29.488301
0 | 25 | 0 | 75 | 21.3186562
0 | 75 | 25 | 0 | 45.9798914
0 | 50 | 50 | 0 | 43.748541
0 | 25 | 75 | 0 | 41.341901
75 | 0 | 25 | 0 | 42.3519714
50 | 0 | 50 | 0 | 41.4295458
25 | 0 | 75 | 0 | 40.8505154
0 | 0 | 75 | 25 | 41.5301218
0 | 0 | 50 | 50 | 43.2557186
0 | 0 | 25 | 75 | 45.5833346

## 100mA TuRBO meta data
Time | Voltage | Sensor | Temperature | RH | K | Na | Cs | Li | Time | Sensor | Voltage
0 | 0 | 0 | 0 | 0 | 0 | 0 | 0 | 0 | 0 | 0 | 0
38.7651597 | 3.220097225 | 462 | 26.39 | 9.34 | 100 | 0 | 0 | 0 | 338.5862417 | 6801.4 | 3.202904028
40.0860524 | 3.22617895 | 593 | 26.39 | 9.42 | 100 | 0 | 0 | 0 | 911.24082 | 7038.8 | 3.210991076
41.2767074 | 3.230452595 | 661 | 26.38 | 9.42 | 0 | 100 | 0 | 0 | 1483.5585 | 4956.8 | 3.299356941
42.4905529 | 3.231931934 | 730 | 26.38 | 9.46 | 0 | 100 | 0 | 0 | 2055.390829 | 5007.6 | 3.302808736
43.6848769 | 3.235876837 | 802 | 26.37 | 9.49 | 100 | 0 | 0 | 0 | 2627.469422 | 7020.4 | 3.216448191
44.8770705 | 3.235876837 | 950 | 26.37 | 9.49 | 0 | 100 | 0 | 0 | 3199.744722 | 5450.8 | 3.29219036
46.0817044 | 3.23291816 | 1019 | 26.37 | 9.52 | 0 | 0 | 100 | 0 | 3772.141917 | 6119.4 | 3.209413116
47.2487997 | 3.232425047 | 1105 | 26.34 | 9.56 | 0 | 0 | 0 | 100 | 4344.937345 | 807.4 | 3.264345897
48.412739 | 3.230945708 | 1181 | 26.34 | 9.56 | 100 | 0 | 0 | 0 | 4916.990284 | 7125.2 | 3.232457921
49.5797726 | 3.232260676 | 1264 | 26.33 | 9.56 | 35 | 16 | 0 | 49 | 5495.035859 | 6979.6 | 3.288639943
50.749658 | 3.229301998 | 1423 | 26.33 | 9.6 | 87 | 0 | 8 | 5 | 6067.991467 | 6827 | 3.240873715
51.9167885 | 3.228808885 | 1503 | 26.33 | 9.6 | 79 | 14 | 7 | 0 | 6640.903361 | 6968 | 3.242451676
53.1040774 | 3.227165176 | 1586 | 26.33 | 9.64 | 91 | 9 | 0 | 0 | 7213.378835 | 7123 | 3.236731566
54.2892608 | 3.225685837 | 1669 | 26.32 | 9.64 | 74 | 12 | 2 | 12 | 7786.150825 | 7160.8 | 3.24804029
55.4726217 | 3.224699612 | 1752 | 26.32 | 9.64 | 64 | 6 | 1 | 29 | 8359.944751 | 7222 | 3.254253515
56.6463713 | 3.224699612 | 1925 | 26.31 | 9.64 | 56 | 4 | 0 | 40 | 8933.215953 | 7243.6 | 3.260105124
57.8152994 | 3.224863983 | 2008 | 26.31 | 9.64 | 50 | 2 | 0 | 48 | 9506.255976 | 7224.6 | 3.26733745
59.0248682 | 3.221412193 | 2092 | 26.31 | 9.64 | 52 | 3 | 0 | 45 | 10079.47757 | 7224.2 | 3.266351224
60.2321461 | 3.223055902 | 2182 | 26.3 | 9.64 | 51 | 2 | 0 | 47 | 10652.09701 | 7220.4 | 3.26671284
61.4915876 | 3.220097225 | 2370 | 26.29 | 9.64 | 100 | 0 | 0 | 0 | 11224.62968 | 7049.4 | 3.239460124
62.6835089 | 3.218124774 | 2456 | 26.29 | 9.64 | 51 | 3 | 0 | 46 | 11797.86863 | 7045.2 | 3.282393841
63.8737609 | 3.220261596 | 2540 | 26.29 | 9.64 | 48 | 0 | 0 | 52 | 12369.88972 | 7097.8 | 3.279172168
65.0657693 | 3.21730292 | 2630 | 26.29 | 9.64 | 50 | 1 | 0 | 49 | 12943.26528 | 7215.2 | 3.267994934
66.2447502 | 3.217631661 | 2724 | 26.28 | 9.64 | 52 | 2 | 0 | 46 | 13516.3565 | 7257.4 | 3.262932306
67.4159997 | 3.216809807 | 2901 | 26.28 | 9.68 | 53 | 4 | 0 | 43 | 14089.46731 | 7261.4 | 3.262899432
68.6131721 | 3.215823581 | 2999 | 26.28 | 9.68 | 53 | 6 | 0 | 41 | 14661.92478 | 7261.2 | 3.262044702
69.7821748 | 3.21730292 | 3092 | 26.27 | 9.68 | 54 | 8 | 0 | 38 | 15234.54941 | 7248.8 | 3.264082903
70.9636319 | 3.216974178 | 3186 | 26.27 | 9.68 | 45 | 51 | 4 | 0 | 15807.79331 | 7081.2 | 3.270624871
72.1329574 | 3.213358018 | 3280 | 26.27 | 9.68 | 40 | 35 | 0 | 25 | 16381.67538 | 7104.6 | 3.280520011
73.3289161 | 3.210892454 | 3464 | 26.26 | 9.68 | 67 | 29 | 4 | 0 | 16955.56395 | 7059.2 | 3.254878125
74.4962464 | 3.211878679 | 3558 | 26.26 | 9.68 | 100 | 0 | 0 | 0 | 17527.92395 | 7100.6 | 3.234167379
75.665516 | 3.214015501 | 3645 | 26.26 | 9.68 | 47 | 53 | 0 | 0 | 18100.46468 | 7083.6 | 3.27256445
76.8602696 | 3.213193647 | 3743 | 26.25 | 9.68 | 60 | 29 | 1 | 10 | 18673.87341 | 7103 | 3.269770142
78.1115056 | 3.213522388 | 3913 | 26.25 | 9.68 | 83 | 10 | 6 | 1 | 19247.35022 | 6772.6 | 3.26148584
79.2981046 | 3.209906228 | 3999 | 26.24 | 9.72 | 91 | 6 | 0 | 3 | 19820.87024 | 6882.6 | 3.25882303
80.4928284 | 3.211549937 | 4082 | 26.24 | 9.72 | 78 | 12 | 0 | 10 | 20394.07706 | 7052.8 | 3.2579683
81.6816233 | 3.211385567 | 4155 | 26.25 | 9.72 | 61 | 18 | 1 | 20 | 20966.55739 | 7107.6 | 3.266318349
82.8770197 | 3.210070599 | 4230 | 26.23 | 9.72 | 54 | 21 | 0 | 25 | 21539.90393 | 7157 | 3.270526249
84.0727689 | 3.212207421 | 4360 | 26.23 | 9.72 | 47 | 25 | 0 | 28 | 22112.57087 | 7131.2 | 3.277988696
85.2647325 | 3.210399341 | 4432 | 26.2 | 9.72 | 44 | 32 | 0 | 24 | 22685.42792 | 7007 | 3.290119283
86.442454 | 3.208591261 | 4494 | 26.2 | 9.72 | 41 | 35 | 0 | 24 | 23258.29147 | 6923 | 3.292913593
87.6249186 | 3.207933778 | 4555 | 26.2 | 9.72 | 100 | 0 | 0 | 0 | 23830.58791 | 6994.6 | 3.242287306
88.8613868 | 3.20842689 | 4671 | 26.2 | 9.72 | 39 | 39 | 0 | 22 | 24403.72849 | 7041.8 | 3.284793659
90.0452833 | 3.210728083 | 4728 | 26.18 | 9.68 | 36 | 43 | 0 | 21 | 24977.45318 | 6991.2 | 3.286798987
91.2237289 | 3.208098148 | 4765 | 26.2 | 9.68 | 10 | 16 | 74 | 0 | 25551.02701 | 6306.6 | 3.243996764
92.3991448 | 3.208591261 | 4826 | 26.18 | 9.68 | 0 | 65 | 35 | 0 | 26124.9917 | 6788.6 | 3.2872921
93.5797594 | 3.207605036 | 4873 | 26.18 | 9.68 | 0 | 82 | 18 | 0 | 26697.81717 | 6799.4 | 3.31658304
94.7574151 | 3.209906228 | 4956 | 26.18 | 9.68 | 0 | 71 | 29 | 0 | 27270.70527 | 6816.2 | 3.288738566
95.9320987 | 3.208920003 | 4996 | 26.18 | 9.72 | 0 | 72 | 28 | 0 | 27843.78772 | 6905 | 3.286831861
97.1300564 | 3.208920003 | 5036 | 26.18 | 9.68 | 3 | 31 | 54 | 12 | 28418.15382 | 6487.6 | 3.267370324
98.3395532 | 3.20842689 | 5072 | 26.18 | 9.72 | 2 | 16 | 64 | 18 | 28991.64738 | 6363.8 | 3.267830563
99.6113456 | 3.207769407 | 5140 | 26.18 | 9.72 | 0 | 10 | 80 | 10 | 29564.90139 | 6237.4 | 3.260663985
100.7867079 | 3.207933778 | 5177 | 26.18 | 9.72 | 100 | 0 | 0 | 0 | 30137.43353 | 6994.2 | 3.252116692
104.3936058 | 3.207111923 | 5285 | 26.18 | 9.75 | 6 | 10 | 78 | 6 | 30709.69353 | 6239.8 | 3.255897225
105.5692011 | 3.210563712 | 5310 | 26.18 | 9.75 | 10 | 10 | 70 | 10 | 31282.3653 | 6309.8 | 3.264970507
106.7490205 | 3.207440665 | 5336 | 26.18 | 9.75 | 15 | 10 | 63 | 12 | 31855.50201 | 6306.4 | 3.276377859
107.9171361 | 3.209577487 | 5357 | 26.18 | 9.75 | 20 | 9 | 56 | 15 | 32428.85573 | 6232.4 | 3.290875391
109.1007206 | 3.207111923 | 5379 | 26.18 | 9.75 | 20 | 7 | 60 | 13 | 33001.26502 | 6184.6 | 3.285747012
110.2848958 | 3.207440665 | 5422 | 26.18 | 9.75 | 100 | 0 | 0 | 0 | 33573.64066 | 6904.2 | 3.263129551
111.4764931 | 3.205303843 | 5441 | 26.18 | 9.75 | 0 | 100 | 0 | 0 | 34146.27437 | 3941.8 | 3.35294196
112.6493017 | 3.20661881 | 5458 | 26.17 | 9.75 | 0 | 0 | 100 | 0 | 34718.07825 | 6045.4 | 3.250505856
113.8334276 | 3.206454439 | 5484 | 26.17 | 9.75 | 0 | 0 | 0 | 100 | 35290.36118 | 767.4 | 3.290283655
115.0124179 | 3.20661881 | 5498 | 26.17 | 9.75
116.1993528 | 3.207769407 | 5527 | 26.17 | 9.75
117.3783381 | 3.204810731 | 5545 | 26.17 | 9.75
118.5613327 | 3.204975101 | 5563 | 26.17 | 9.75
119.7473941 | 3.205632585 | 5570 | 26.17 | 9.75
121.0100635 | 3.205796956 | 5603 | 26.17 | 9.75
122.1930157 | 3.205796956 | 5621 | 26.17 | 9.75
123.37363 | 3.202509538 | 5632 | 26.17 | 9.75
124.5604251 | 3.203167022 | 5650 | 26.17 | 9.75
125.7415223 | 3.203660134 | 5661 | 26.17 | 9.75
126.9240314 | 3.204810731 | 5686 | 26.17 | 9.75
128.1048824 | 3.202673909 | 5697 | 26.17 | 9.75
129.2908748 | 3.202016425 | 5708 | 26.17 | 9.75
130.4721398 | 3.201358942 | 5719 | 26.17 | 9.75
131.6550428 | 3.20283828 | 5730 | 26.17 | 9.75
132.8374373 | 3.204317618 | 5751 | 26.17 | 9.78
134.022826 | 3.202673909 | 5758 | 26.17 | 9.78
135.2010606 | 3.201523313 | 5766 | 26.17 | 9.78
136.3830826 | 3.200043975 | 5777 | 26.17 | 9.78
137.6278787 | 3.200701458 | 5791 | 26.17 | 9.78
138.8132664 | 3.202180796 | 5798 | 26.17 | 9.78
139.9997216 | 3.200865829 | 5809 | 26.17 | 9.82
141.1802792 | 3.200043975 | 5816 | 26.17 | 9.78
142.362561 | 3.19724967 | 5824 | 26.17 | 9.82
143.5470135 | 3.196099074 | 5838 | 26.17 | 9.78
144.726935 | 3.197742783 | 5845 | 26.17 | 9.78
145.9098998 | 3.19922212 | 5849 | 26.17 | 9.78
147.0944713 | 3.197414041 | 5856 | 26.17 | 9.75
148.2807129 | 3.198235895 | 5863 | 26.17 | 9.75
149.4609623 | 3.198400266 | 5881 | 26.16 | 9.75
150.6415382 | 3.198235895 | 5885 | 26.16 | 9.75
151.8338429 | 3.196592186 | 5888 | 26.16 | 9.75
153.0235708 | 3.198564637 | 5896 | 26.16 | 9.75
154.2450849 | 3.195112849 | 5910 | 26.16 | 9.78
155.4252339 | 3.196592186 | 5914 | 26.16 | 9.78
156.6049062 | 3.196920928 | 5924 | 26.14 | 9.78
157.7884377 | 3.19544159 | 5925 | 26.16 | 9.78
158.9723832 | 3.19724967 | 5931 | 26.15 | 9.82
160.1509319 | 3.19724967 | 5942 | 26.14 | 9.82
161.3347264 | 3.192811657 | 5949 | 26.14 | 9.82
162.5143079 | 3.194619736 | 5960 | 26.13 | 9.82
163.6953234 | 3.196920928 | 5960 | 26.14 | 9.82
164.881671 | 3.197742783 | 5967 | 26.14 | 9.82
166.0589831 | 3.199715233 | 5978 | 26.13 | 9.82
167.2470754 | 3.199386491 | 5981 | 26.13 | 9.82
168.4288739 | 3.198235895 | 5985 | 26.12 | 9.82
169.612538 | 3.199715233 | 5989 | 26.13 | 9.82
170.8603573 | 3.19922212 | 6003 | 26.12 | 9.82
172.0413977 | 3.199879604 | 6003 | 26.12 | 9.82
173.2256187 | 3.197578412 | 5999 | 26.12 | 9.82
174.4073339 | 3.197578412 | 6014 | 26.12 | 9.82
175.5906599 | 3.199386491 | 6014 | 26.12 | 9.82
176.7770319 | 3.198400266 | 6017 | 26.12 | 9.78
177.9577059 | 3.19922212 | 6028 | 26.11 | 9.78
179.1393274 | 3.198564637 | 6031 | 26.11 | 9.78
180.3221057 | 3.198893379 | 6035 | 26.12 | 9.82
181.5030293 | 3.198729008 | 6039 | 26.11 | 9.82
182.6866858 | 3.198893379 | 6046 | 26.11 | 9.82
183.8686208 | 3.198235895 | 6042 | 26.11 | 9.82
185.0512062 | 3.19905775 | 6056 | 26.1 | 9.82
186.2354304 | 3.196263445 | 6056 | 26.1 | 9.82
187.4760792 | 3.196099074 | 6060 | 26.1 | 9.82
188.6608996 | 3.197907153 | 6064 | 26.1 | 9.82
189.8428596 | 3.199715233 | 6067 | 26.1 | 9.82
191.0278849 | 3.197085299 | 6067 | 26.1 | 9.86
192.214591 | 3.196920928 | 6078 | 26.1 | 9.86
193.3923948 | 3.198400266 | 6089 | 26.1 | 9.86
194.5757817 | 3.198729008 | 6092 | 26.09 | 9.86
195.7595824 | 3.200865829 | 6093 | 26.1 | 9.86
196.9445388 | 3.199386491 | 6100 | 26.09 | 9.86
198.1258587 | 3.197578412 | 6100 | 26.09 | 9.86
199.3114297 | 3.196920928 | 6103 | 26.09 | 9.86
200.4753791 | 3.198729008 | 6103 | 26.09 | 9.86
201.6630964 | 3.197907153 | 6107 | 26.09 | 9.86
202.8440507 | 3.198071524 | 6110 | 26.08 | 9.86
204.0897 | 3.198400266 | 6121 | 26.08 | 9.82
205.2565523 | 3.200208346 | 6121 | 26.08 | 9.82
206.4205874 | 3.197085299 | 6128 | 26.08 | 9.82
207.5902106 | 3.19905775 | 6139 | 26.06 | 9.82
208.7542263 | 3.197907153 | 6139 | 26.08 | 9.82
209.9566677 | 3.197907153 | 6150 | 26.06 | 9.82
211.1224275 | 3.197742783 | 6146 | 26.08 | 9.82
212.285788 | 3.19922212 | 6153 | 26.06 | 9.82
213.4538521 | 3.198729008 | 6153 | 26.06 | 9.82
214.6177876 | 3.198400266 | 6157 | 26.06 | 9.82
215.8217526 | 3.200043975 | 6160 | 26.06 | 9.86
216.985478 | 3.198071524 | 6160 | 26.06 | 9.86
218.1531789 | 3.198729008 | 6168 | 26.06 | 9.86
219.3198878 | 3.19724967 | 6168 | 26.06 | 9.86
220.4911946 | 3.199386491 | 6168 | 26.06 | 9.86
221.6876664 | 3.199550862 | 6175 | 26.06 | 9.86
222.867905 | 3.200043975 | 6178 | 26.06 | 9.86
224.0342424 | 3.19905775 | 6182 | 26.05 | 9.86
225.2001215 | 3.198235895 | 6185 | 26.05 | 9.86
226.3646861 | 3.199715233 | 6185 | 26.05 | 9.86
227.5535388 | 3.201358942 | 6193 | 26.05 | 9.86
228.7323539 | 3.199550862 | 6199 | 26.04 | 9.86
229.8994098 | 3.196756557 | 6196 | 26.05 | 9.86
231.0710964 | 3.198400266 | 6200 | 26.05 | 9.82
232.2495537 | 3.200701458 | 6214 | 26.04 | 9.82
233.4360821 | 3.198729008 | 6218 | 26.04 | 9.82
234.6163816 | 3.199879604 | 6221 | 26.04 | 9.82
235.7804586 | 3.198400266 | 6228 | 26.04 | 9.82
236.9503362 | 3.199879604 | 6232 | 26.04 | 9.82
238.1345586 | 3.199386491 | 6232 | 26.04 | 9.82
239.3153461 | 3.199879604 | 6236 | 26.04 | 9.82
240.4775806 | 3.198235895 | 6236 | 26.04 | 9.82
241.6511627 | 3.199550862 | 6236 | 26.04 | 9.82
242.8318304 | 3.198564637 | 6250 | 26.03 | 9.82
244.014214 | 3.199386491 | 6243 | 26.04 | 9.82
245.1956381 | 3.201194571 | 6250 | 26.04 | 9.82
246.3641239 | 3.2010302 | 6253 | 26.03 | 9.82
247.5449209 | 3.200865829 | 6261 | 26.03 | 9.82
248.7316987 | 3.198071524 | 6261 | 26.03 | 9.82
249.9130818 | 3.198893379 | 6261 | 26.03 | 9.82
251.0949876 | 3.202016425 | 6268 | 26.03 | 9.86
252.2781171 | 3.2010302 | 6271 | 26.03 | 9.82
253.4609225 | 3.201194571 | 6278 | 26.02 | 9.82
254.6431553 | 3.2010302 | 6275 | 26.03 | 9.86
255.9046465 | 3.19905775 | 6282 | 26.02 | 9.86
257.0715989 | 3.2010302 | 6286 | 26.02 | 9.82
258.2585434 | 3.201194571 | 6286 | 26.02 | 9.82
259.4385083 | 3.201194571 | 6289 | 26.02 | 9.82
260.6178507 | 3.200537087 | 6289 | 26.02 | 9.82
261.7911572 | 3.19905775 | 6293 | 26.02 | 9.82
262.9699053 | 3.201523313 | 6296 | 26.02 | 9.82
264.1554851 | 3.203167022 | 6300 | 26.02 | 9.78
265.3370211 | 3.200537087 | 6300 | 26.02 | 9.82
266.5172189 | 3.202180796 | 6300 | 26.02 | 9.78
267.7025343 | 3.199715233 | 6311 | 26.01 | 9.82
268.8861455 | 3.199715233 | 6307 | 26.02 | 9.82
270.071432 | 3.202180796 | 6315 | 26.02 | 9.82
271.2515069 | 3.204317618 | 6318 | 26.02 | 9.82
272.5181481 | 3.202509538 | 6325 | 26.01 | 9.82
273.6953224 | 3.200537087 | 6325 | 26.01 | 9.82
274.8786439 | 3.200701458 | 6332 | 26.01 | 9.82
276.060437 | 3.204153247 | 6336 | 26.01 | 9.82
277.2440781 | 3.204317618 | 6339 | 26 | 9.82
278.4217305 | 3.201358942 | 6343 | 26.01 | 9.82
279.607872 | 3.206454439 | 6347 | 26.01 | 9.82
280.7910034 | 3.200701458 | 6354 | 26 | 9.82
281.9747926 | 3.200865829 | 6347 | 26.01 | 9.82
283.1575768 | 3.202509538 | 6347 | 26.01 | 9.82
284.3384862 | 3.203331393 | 6357 | 26 | 9.82
285.5202592 | 3.199879604 | 6361 | 26 | 9.82
286.7046056 | 3.201194571 | 6357 | 26 | 9.82
287.8893592 | 3.201523313 | 6357 | 26 | 9.82
289.1310081 | 3.202180796 | 6364 | 26 | 9.82
290.3151395 | 3.201194571 | 6364 | 26 | 9.82
291.5022986 | 3.200208346 | 6364 | 26 | 9.78
292.6850157 | 3.201852055 | 6368 | 26 | 9.78
293.8612681 | 3.201358942 | 6368 | 26 | 9.77
295.0511624 | 3.20283828 | 6371 | 25.99 | 9.82
296.2324328 | 3.203002651 | 6379 | 25.99 | 9.82
297.4170445 | 3.202180796 | 6375 | 25.99 | 9.82
298.5954183 | 3.202673909 | 6379 | 25.99 | 9.81
299.7744665 | 3.202345167 | 6375 | 25.99 | 9.82
300.9583482 | 3.20283828 | 6379 | 25.99 | 9.81
302.1419017 | 3.201523313 | 6382 | 25.99 | 9.82
303.3236285 | 3.201852055 | 6382 | 25.99 | 9.81
304.5010594 | 3.201194571 | 6382 | 25.99 | 9.81
305.7459833 | 3.202509538 | 6386 | 25.99 | 9.81
306.9081534 | 3.201687684 | 6386 | 25.99 | 9.81
308.0954977 | 3.202673909 | 6393 | 25.99 | 9.81
309.2590523 | 3.203002651 | 6396 | 25.98 | 9.81
310.4242359 | 3.200372717 | 6400 | 25.98 | 9.81
311.6122934 | 3.202509538 | 6400 | 25.98 | 9.81
312.7752643 | 3.201687684 | 6404 | 25.98 | 9.85
313.942434 | 3.202673909 | 6407 | 25.98 | 9.81
315.1067504 | 3.201852055 | 6411 | 25.98 | 9.81
316.2734182 | 3.202345167 | 6411 | 25.98 | 9.81
317.4776424 | 3.200208346 | 6411 | 25.98 | 9.81
318.641637 | 3.201194571 | 6414 | 25.98 | 9.81
319.8055315 | 3.203167022 | 6418 | 25.98 | 9.77
320.9730684 | 3.203495763 | 6418 | 25.98 | 9.81
322.1405299 | 3.202509538 | 6414 | 25.98 | 9.77
323.3457161 | 3.202345167 | 6421 | 25.97 | 9.77
324.5250781 | 3.203002651 | 6418 | 25.98 | 9.81
325.6891806 | 3.200865829 | 6421 | 25.97 | 9.81
326.8558782 | 3.202345167 | 6418 | 25.98 | 9.81
328.0256255 | 3.203331393 | 6421 | 25.97 | 9.81
329.2116602 | 3.202180796 | 6425 | 25.97 | 9.81
330.3856985 | 3.201523313 | 6425 | 25.97 | 9.81
331.5537537 | 3.203002651 | 6425 | 25.97 | 9.81
332.7218367 | 3.203988876 | 6428 | 25.97 | 9.81
333.8897386 | 3.203660134 | 6428 | 25.97 | 9.81
335.0777997 | 3.203331393 | 6432 | 25.97 | 9.85
336.2545233 | 3.202180796 | 6436 | 25.97 | 9.81
337.425134 | 3.202345167 | 6443 | 25.96 | 9.85
338.5862417 | 3.203002651 | 6443 | 25.96 | 9.85
611.4917382 | 3.213358018 | 49 | 25.74 | 9.84
612.7185756 | 3.257902552 | 52 | 25.74 | 9.88
614.0003483 | 3.284695037 | 45 | 25.74 | 9.84
615.2309462 | 3.327267169 | 45 | 25.74 | 9.88
616.4627533 | 3.368195619 | 52 | 25.74 | 9.88
617.7116424 | 3.385947726 | 59 | 25.73 | 9.88
618.9945092 | 3.388413297 | 77 | 25.73 | 9.88
620.2336226 | 3.377071672 | 117 | 25.73 | 9.88
621.4638318 | 3.369346218 | 135 | 25.74 | 9.88
622.7402518 | 3.356689626 | 164 | 25.73 | 9.88
623.9751957 | 3.348471061 | 196 | 25.73 | 9.88
625.2738602 | 3.336965072 | 273 | 25.74 | 9.88
626.518665 | 3.324144116 | 316 | 25.74 | 9.88
627.8084554 | 3.320856692 | 366 | 25.73 | 9.88
629.0876341 | 3.313953101 | 464 | 25.73 | 9.88
630.3241078 | 3.306227656 | 518 | 25.73 | 9.88
631.6069294 | 3.300803407 | 580 | 25.73 | 9.88
632.8856997 | 3.294721675 | 703 | 25.73 | 9.88
634.1429816 | 3.28962617 | 768 | 25.73 | 9.88
635.4453715 | 3.284366294 | 833 | 25.73 | 9.84
636.7770923 | 3.280914501 | 974 | 25.73 | 9.84
638.0844889 | 3.274339658 | 1043 | 25.73 | 9.84
639.3549947 | 3.272860318 | 1119 | 25.73 | 9.8
640.6905784 | 3.267436073 | 1274 | 25.73 | 9.8
641.9785464 | 3.261025602 | 1360 | 25.72 | 9.8
643.3295986 | 3.258888778 | 1443 | 25.72 | 9.84
644.57619 | 3.255108244 | 1606 | 25.72 | 9.84
645.8293265 | 3.253957647 | 1693 | 25.72 | 9.84
647.1680992 | 3.25116334 | 1780 | 25.72 | 9.84
648.4675283 | 3.244588499 | 1957 | 25.72 | 9.84
649.7653017 | 3.241794192 | 2044 | 25.72 | 9.84
651.0482656 | 3.240807967 | 2134 | 25.72 | 9.84
652.3510014 | 3.237191805 | 2326 | 25.72 | 9.88
653.6213566 | 3.235219353 | 2416 | 25.72 | 9.84
654.9077011 | 3.23308253 | 2517 | 25.72 | 9.88
656.245125 | 3.230945708 | 2709 | 25.72 | 9.88
657.4925834 | 3.228151402 | 2814 | 25.71 | 9.88
658.7834976 | 3.228315773 | 2911 | 25.71 | 9.88
660.1378571 | 3.225028354 | 3106 | 25.71 | 9.88
661.4229377 | 3.223877757 | 3200 | 25.71 | 9.88
662.7172301 | 3.221740935 | 3298 | 25.71 | 9.84
664.0294432 | 3.218617887 | 3490 | 25.71 | 9.84
665.2805491 | 3.220425967 | 3587 | 25.71 | 9.8
666.5317686 | 3.216974178 | 3689 | 25.71 | 9.8
667.8152743 | 3.213029276 | 3790 | 25.71 | 9.8
669.1080625 | 3.216152323 | 3989 | 25.71 | 9.8
670.3863937 | 3.214672985 | 4093 | 25.7 | 9.8
671.6680576 | 3.214179872 | 4194 | 25.7 | 9.8
672.9812458 | 3.213686759 | 4404 | 25.7 | 9.8
674.3150125 | 3.209413116 | 4502 | 25.7 | 9.8
675.5657293 | 3.209906228 | 4599 | 25.7 | 9.84
676.8180556 | 3.211385567 | 4780 | 25.7 | 9.84
678.0598993 | 3.210728083 | 4871 | 25.7 | 9.84
679.3097351 | 3.210070599 | 4954 | 25.7 | 9.84
680.5901668 | 3.205796956 | 5113 | 25.7 | 9.84
681.8841114 | 3.209248745 | 5185 | 25.7 | 9.84
683.214399 | 3.208591261 | 5261 | 25.69 | 9.88
684.5029557 | 3.207933778 | 5387 | 25.69 | 9.88
685.7929829 | 3.20464636 | 5445 | 25.69 | 9.88
687.0745991 | 3.204810731 | 5503 | 25.69 | 9.84
688.3797574 | 3.205303843 | 5608 | 25.69 | 9.84
689.6539484 | 3.205468214 | 5651 | 25.69 | 9.84
690.8957313 | 3.205468214 | 5698 | 25.69 | 9.84
692.2703296 | 3.204317618 | 5789 | 25.69 | 9.84
693.5201211 | 3.203002651 | 5825 | 25.69 | 9.8
694.824333 | 3.202673909 | 5864 | 25.68 | 9.8
696.1664618 | 3.203824505 | 5936 | 25.68 | 9.8
697.4401614 | 3.203167022 | 5973 | 25.68 | 9.8
698.682594 | 3.204810731 | 6005 | 25.68 | 9.8
699.9248349 | 3.203331393 | 6038 | 25.68 | 9.8
701.1730868 | 3.203331393 | 6088 | 25.68 | 9.8
702.4866327 | 3.204810731 | 6114 | 25.68 | 9.8
703.7337909 | 3.202180796 | 6142 | 25.68 | 9.8
704.9804992 | 3.203167022 | 6193 | 25.67 | 9.84
706.286375 | 3.200865829 | 6211 | 25.67 | 9.84
707.5995005 | 3.202016425 | 6232 | 25.67 | 9.84
708.8573151 | 3.203167022 | 6272 | 25.67 | 9.84
710.1691459 | 3.201194571 | 6283 | 25.67 | 9.84
711.4568315 | 3.199550862 | 6301 | 25.67 | 9.84
712.7539519 | 3.200701458 | 6333 | 25.66 | 9.84
714.0094659 | 3.200701458 | 6345 | 25.67 | 9.84
715.2618178 | 3.202345167 | 6359 | 25.67 | 9.84
716.6251465 | 3.202509538 | 6384 | 25.66 | 9.84
717.8780953 | 3.202016425 | 6402 | 25.66 | 9.84
719.1711497 | 3.201358942 | 6409 | 25.66 | 9.84
720.5180884 | 3.198400266 | 6438 | 25.66 | 9.84
721.8235408 | 3.201523313 | 6449 | 25.66 | 9.8
723.0958601 | 3.200701458 | 6467 | 25.65 | 9.8
724.4117423 | 3.200208346 | 6481 | 25.66 | 9.8
725.6494781 | 3.200701458 | 6492 | 25.65 | 9.8
726.9343538 | 3.200865829 | 6503 | 25.65 | 9.8
728.3045836 | 3.203331393 | 6528 | 25.65 | 9.8
729.6000538 | 3.199550862 | 6535 | 25.65 | 9.8
730.848508 | 3.199715233 | 6542 | 25.65 | 9.8
732.1990137 | 3.199550862 | 6564 | 25.65 | 9.8
733.4357139 | 3.201358942 | 6575 | 25.64 | 9.8
734.685866 | 3.201358942 | 6582 | 25.64 | 9.84
736.0943385 | 3.2010302 | 6600 | 25.64 | 9.84
737.38605 | 3.198564637 | 6611 | 25.64 | 9.84
738.6234484 | 3.200372717 | 6614 | 25.64 | 9.84
739.9872951 | 3.202016425 | 6632 | 25.63 | 9.83
741.2871374 | 3.200865829 | 6636 | 25.64 | 9.83
742.5757051 | 3.200537087 | 6640 | 25.64 | 9.83
743.8810072 | 3.200701458 | 6657 | 25.63 | 9.83
745.1125478 | 3.200865829 | 6657 | 25.63 | 9.83
746.4033335 | 3.201687684 | 6661 | 25.63 | 9.83
747.776164 | 3.200372717 | 6668 | 25.63 | 9.83
749.072193 | 3.201852055 | 6675 | 25.63 | 9.83
750.304303 | 3.202345167 | 6683 | 25.63 | 9.83
751.6685952 | 3.200043975 | 6693 | 25.61 | 9.79
752.9062468 | 3.201358942 | 6700 | 25.61 | 9.79
754.1650348 | 3.202673909 | 6704 | 25.61 | 9.79
755.4085951 | 3.201358942 | 6707 | 25.61 | 9.79
756.7139777 | 3.2010302 | 6715 | 25.61 | 9.79
758.0107816 | 3.202016425 | 6721 | 25.6 | 9.79
759.2754131 | 3.20283828 | 6725 | 25.6 | 9.79
760.5748619 | 3.201852055 | 6736 | 25.6 | 9.79
761.8621807 | 3.200372717 | 6736 | 25.6 | 9.79
763.120628 | 3.203331393 | 6743 | 25.6 | 9.79
764.3580372 | 3.202180796 | 6750 | 25.6 | 9.83
765.6073664 | 3.203660134 | 6764 | 25.59 | 9.83
766.909796 | 3.204153247 | 6768 | 25.59 | 9.83
768.2323736 | 3.200372717 | 6775 | 25.59 | 9.83
769.473861 | 3.202016425 | 6779 | 25.59 | 9.83
770.7339821 | 3.204153247 | 6779 | 25.59 | 9.83
772.1268538 | 3.201358942 | 6782 | 25.58 | 9.86
773.3939101 | 3.200537087 | 6785 | 25.58 | 9.83
774.6368511 | 3.200701458 | 6793 | 25.58 | 9.83
775.8768696 | 3.201852055 | 6793 | 25.58 | 9.83
777.1256842 | 3.203495763 | 6796 | 25.58 | 9.83
778.4329745 | 3.203002651 | 6793 | 25.58 | 9.83
779.7207354 | 3.202016425 | 6796 | 25.58 | 9.79
781.0086931 | 3.202016425 | 6807 | 25.58 | 9.79
782.2509054 | 3.200537087 | 6811 | 25.58 | 9.79
783.5346355 | 3.204810731 | 6817 | 25.57 | 9.79
784.7934824 | 3.203660134 | 6821 | 25.57 | 9.79
786.034265 | 3.20464636 | 6821 | 25.57 | 9.79
787.3531289 | 3.202673909 | 6828 | 25.56 | 9.79
788.7061327 | 3.203824505 | 6831 | 25.56 | 9.79
789.9820801 | 3.204481989 | 6831 | 25.56 | 9.83
791.3211371 | 3.20464636 | 6831 | 25.56 | 9.79
792.6003467 | 3.204975101 | 6835 | 25.56 | 9.83
793.9700611 | 3.204153247 | 6835 | 25.56 | 9.83
795.1695717 | 3.204810731 | 6838 | 25.55 | 9.83
796.3473666 | 3.204153247 | 6838 | 25.55 | 9.83
797.5565276 | 3.205632585 | 6842 | 25.55 | 9.83
798.7626582 | 3.204481989 | 6842 | 25.55 | 9.83
799.9568374 | 3.204317618 | 6842 | 25.55 | 9.83
801.1725684 | 3.201523313 | 6845 | 25.54 | 9.86
802.3714063 | 3.205139472 | 6852 | 25.54 | 9.86
803.5721906 | 3.204975101 | 6859 | 25.54 | 9.86
804.7746133 | 3.205139472 | 6856 | 25.54 | 9.83
805.9830928 | 3.203824505 | 6862 | 25.53 | 9.83
807.2191646 | 3.204153247 | 6867 | 25.54 | 9.83
808.4122133 | 3.20464636 | 6873 | 25.53 | 9.79
809.6426089 | 3.205796956 | 6873 | 25.53 | 9.79
810.8557504 | 3.206290069 | 6873 | 25.53 | 9.79
812.0990794 | 3.203824505 | 6881 | 25.53 | 9.79
813.3213666 | 3.205139472 | 6881 | 25.53 | 9.79
814.5379977 | 3.205139472 | 6880 | 25.52 | 9.79
815.7246914 | 3.207276294 | 6880 | 25.52 | 9.79
816.9793234 | 3.206125698 | 6884 | 25.52 | 9.79
818.1962641 | 3.205303843 | 6887 | 25.52 | 9.83
819.4006927 | 3.205632585 | 6884 | 25.52 | 9.83
820.5988446 | 3.20661881 | 6887 | 25.51 | 9.83
821.8587288 | 3.205796956 | 6894 | 25.51 | 9.83
823.0848099 | 3.205632585 | 6894 | 25.51 | 9.83
824.2939216 | 3.204975101 | 6894 | 25.51 | 9.83
825.5245353 | 3.20661881 | 6890 | 25.51 | 9.86
826.7403988 | 3.206125698 | 6897 | 25.5 | 9.86
827.9397929 | 3.206125698 | 6897 | 25.5 | 9.86
829.1538519 | 3.206290069 | 6904 | 25.5 | 9.86
830.3460213 | 3.205303843 | 6908 | 25.5 | 9.86
831.6222691 | 3.206454439 | 6911 | 25.5 | 9.86
832.8231982 | 3.204317618 | 6911 | 25.5 | 9.86
834.0191889 | 3.207440665 | 6915 | 25.5 | 9.83
835.2083159 | 3.207605036 | 6925 | 25.49 | 9.83
836.4999016 | 3.206783181 | 6925 | 25.49 | 9.83
837.7079414 | 3.20464636 | 6929 | 25.49 | 9.79
838.8734543 | 3.206125698 | 6929 | 25.49 | 9.79
840.0606392 | 3.208262519 | 6932 | 25.48 | 9.79
841.2405022 | 3.207276294 | 6933 | 25.49 | 9.79
842.4184508 | 3.207276294 | 6939 | 25.48 | 9.83
843.5866473 | 3.207605036 | 6939 | 25.48 | 9.83
844.7525815 | 3.206783181 | 6943 | 25.48 | 9.83
845.9315363 | 3.206947552 | 6943 | 25.48 | 9.83
847.1052102 | 3.207933778 | 6943 | 25.48 | 9.83
848.2724535 | 3.207111923 | 6950 | 25.46 | 9.83
849.4618576 | 3.207769407 | 6950 | 25.46 | 9.86
850.647081 | 3.20842689 | 6953 | 25.46 | 9.86
851.8333084 | 3.207440665 | 6961 | 25.46 | 9.86
853.0002751 | 3.208098148 | 6964 | 25.46 | 9.86
854.1860373 | 3.209577487 | 6971 | 25.45 | 9.86
855.3720205 | 3.208755632 | 6974 | 25.45 | 9.86
856.5502554 | 3.206783181 | 6978 | 25.45 | 9.86
857.7456886 | 3.206947552 | 6982 | 25.45 | 9.86
858.9750828 | 3.208591261 | 6985 | 25.45 | 9.86
860.1484262 | 3.208755632 | 6988 | 25.44 | 9.86
861.3318979 | 3.207605036 | 6992 | 25.44 | 9.85
862.4950952 | 3.207933778 | 6985 | 25.45 | 9.85
863.6650508 | 3.207933778 | 6992 | 25.44 | 9.81
864.839975 | 3.207605036 | 6995 | 25.43 | 9.83
866.0395399 | 3.209084374 | 6999 | 25.43 | 9.81
867.2131969 | 3.209084374 | 6999 | 25.43 | 9.81
868.4088217 | 3.207440665 | 6999 | 25.43 | 9.78
869.586061 | 3.207276294 | 7006 | 25.43 | 9.78
870.7839633 | 3.209413116 | 7009 | 25.42 | 9.81
871.9597297 | 3.209906228 | 7016 | 25.42 | 9.78
873.1288458 | 3.210728083 | 7020 | 25.42 | 9.81
874.3217974 | 3.207769407 | 7023 | 25.42 | 9.81
875.5835892 | 3.209577487 | 7027 | 25.42 | 9.81
876.7498061 | 3.210728083 | 7034 | 25.41 | 9.81
877.9326939 | 3.210563712 | 7031 | 25.42 | 9.81
879.1196815 | 3.20842689 | 7037 | 25.41 | 9.81
880.3008444 | 3.208262519 | 7037 | 25.41 | 9.81
881.4708578 | 3.207933778 | 7044 | 25.4 | 9.85
882.6718764 | 3.21023497 | 7037 | 25.41 | 9.81
883.8495855 | 3.211221196 | 7044 | 25.4 | 9.81
885.0372127 | 3.211221196 | 7048 | 25.4 | 9.85
886.2237861 | 3.208591261 | 7048 | 25.4 | 9.85
887.4024944 | 3.20842689 | 7048 | 25.4 | 9.81
888.5936928 | 3.207933778 | 7048 | 25.4 | 9.81
889.7862413 | 3.211221196 | 7051 | 25.4 | 9.81
890.962932 | 3.210399341 | 7051 | 25.39 | 9.81
892.1955024 | 3.21023497 | 7054 | 25.39 | 9.78
893.3824556 | 3.209084374 | 7047 | 25.39 | 9.78
894.570868 | 3.209741857 | 7051 | 25.39 | 9.78
895.7527008 | 3.210070599 | 7054 | 25.39 | 9.78
896.9321599 | 3.211056825 | 7058 | 25.39 | 9.78
898.1137322 | 3.212536163 | 7068 | 25.37 | 9.78
899.3056868 | 3.209413116 | 7068 | 25.37 | 9.78
900.4902392 | 3.210892454 | 7075 | 25.37 | 9.78
901.678853 | 3.209413116 | 7082 | 25.37 | 9.78
902.9404904 | 3.211221196 | 7078 | 25.37 | 9.78
904.1386371 | 3.212536163 | 7085 | 25.36 | 9.78
905.3184446 | 3.209413116 | 7089 | 25.36 | 9.78
906.5004965 | 3.21023497 | 7089 | 25.36 | 9.78
907.6879924 | 3.209906228 | 7089 | 25.36 | 9.78
908.87591 | 3.210892454 | 7092 | 25.36 | 9.78
910.0464823 | 3.212371792 | 7092 | 25.36 | 9.78
911.24082 | 3.211549937 | 7092 | 25.36 | 9.78
1184.176207 | 3.283544439 | 204 | 25.17 | 9.81
1185.391588 | 3.347649205 | 208 | 25.17 | 9.81
1186.628094 | 3.408137868 | 204 | 25.17 | 9.81
1187.847919 | 3.495583548 | 204 | 25.17 | 9.81
1189.076011 | 3.559031062 | 208 | 25.17 | 9.81
1190.302312 | 3.56412659 | 219 | 25.17 | 9.81
1191.499418 | 3.555250508 | 230 | 25.17 | 9.81
1192.692833 | 3.524677347 | 241 | 25.17 | 9.81
1193.924858 | 3.498377867 | 277 | 25.17 | 9.81
1195.159215 | 3.470927798 | 298 | 25.17 | 9.77
1196.377607 | 3.452353806 | 324 | 25.17 | 9.77
1197.582239 | 3.443148999 | 360 | 25.17 | 9.77
1198.799594 | 3.434272935 | 432 | 25.17 | 9.77
1199.981809 | 3.417835785 | 476 | 25.17 | 9.77
1201.169121 | 3.411425298 | 526 | 25.16 | 9.73
1202.389994 | 3.397782468 | 573 | 25.16 | 9.77
1203.574055 | 3.388906411 | 616 | 25.16 | 9.73
1204.763221 | 3.385290241 | 724 | 25.16 | 9.73
1205.956226 | 3.381016585 | 779 | 25.16 | 9.77
1207.159966 | 3.374934844 | 837 | 25.16 | 9.77
1208.362417 | 3.36835999 | 895 | 25.17 | 9.77
1209.558177 | 3.364415078 | 1028 | 25.16 | 9.77
1210.753421 | 3.35849771 | 1097 | 25.16 | 9.77
1211.955285 | 3.356360883 | 1162 | 25.16 | 9.77
1213.160997 | 3.353895314 | 1238 | 25.16 | 9.77
1214.416405 | 3.343868665 | 1379 | 25.16 | 9.77
1215.613385 | 3.343046809 | 1458 | 25.16 | 9.77
1216.810315 | 3.342882438 | 1531 | 25.16 | 9.77
1217.999197 | 3.340745611 | 1603 | 25.16 | 9.77
1219.199187 | 3.335978845 | 1679 | 25.16 | 9.77
1220.380809 | 3.33269142 | 1838 | 25.16 | 9.77
1221.563025 | 3.329239624 | 1918 | 25.16 | 9.73
1222.755298 | 3.331047707 | 1994 | 25.16 | 9.73
1223.967015 | 3.326445313 | 2077 | 25.16 | 9.73
1225.163463 | 3.323651002 | 2236 | 25.16 | 9.69
1226.361934 | 3.322500404 | 2319 | 25.16 | 9.69
1227.571892 | 3.321678548 | 2402 | 25.16 | 9.69
1228.758142 | 3.31921298 | 2492 | 25.15 | 9.69
1229.938206 | 3.320199207 | 2579 | 25.15 | 9.69
1231.12607 | 3.314610586 | 2753 | 25.16 | 9.69
1232.323879 | 3.314446215 | 2836 | 25.16 | 9.69
1233.507418 | 3.313459988 | 2927 | 25.16 | 9.69
1234.70803 | 3.311323162 | 3013 | 25.16 | 9.69
1235.923166 | 3.310830049 | 3190 | 25.15 | 9.69
1237.129543 | 3.310008193 | 3280 | 25.15 | 9.69
1238.333227 | 3.307542625 | 3367 | 25.15 | 9.73
1239.522934 | 3.306392027 | 3454 | 25.15 | 9.73
1240.787826 | 3.304912686 | 3631 | 25.15 | 9.73
1242.000634 | 3.307213883 | 3721 | 25.15 | 9.73
1243.177249 | 3.302940233 | 3812 | 25.15 | 9.73
1244.379015 | 3.300967779 | 3906 | 25.15 | 9.73
1245.664802 | 3.300803407 | 4083 | 25.15 | 9.73
1246.836095 | 3.300145923 | 4170 | 25.15 | 9.73
1248.013358 | 3.300310294 | 4249 | 25.15 | 9.69
1249.214644 | 3.300310294 | 4329 | 25.15 | 9.69
1250.417335 | 3.296365387 | 4409 | 25.15 | 9.69
1251.650108 | 3.297022871 | 4553 | 25.15 | 9.69
1252.879896 | 3.295050417 | 4618 | 25.15 | 9.69
1254.102211 | 3.295872273 | 4683 | 25.15 | 9.69
1255.31974 | 3.296694129 | 4745 | 25.15 | 9.69
1256.526785 | 3.294886046 | 4853 | 25.15 | 9.69
1257.737255 | 3.294064191 | 4907 | 25.14 | 9.69
1258.955321 | 3.293406706 | 4958 | 25.15 | 9.69
1260.169657 | 3.294557304 | 5002 | 25.15 | 9.69
1261.392788 | 3.295050417 | 5084 | 25.14 | 9.69
1262.608507 | 3.292256108 | 5120 | 25.14 | 9.69
1263.795069 | 3.291927366 | 5153 | 25.14 | 9.69
1265.006302 | 3.291598624 | 5185 | 25.14 | 9.69
1266.221162 | 3.291598624 | 5247 | 25.14 | 9.69
1267.441589 | 3.290776768 | 5265 | 25.14 | 9.69
1268.667829 | 3.290776768 | 5287 | 25.15 | 9.69
1269.90102 | 3.289790541 | 5315 | 25.14 | 9.69
1271.11867 | 3.28962617 | 5359 | 25.14 | 9.69
1272.333449 | 3.290283655 | 5373 | 25.14 | 9.69
1273.5572 | 3.292256108 | 5395 | 25.14 | 9.69
1274.769487 | 3.289954912 | 5409 | 25.14 | 9.69
1275.979954 | 3.289297428 | 5438 | 25.14 | 9.69
1277.206588 | 3.289297428 | 5449 | 25.14 | 9.69
1278.440868 | 3.290612397 | 5457 | 25.14 | 9.69
1279.664742 | 3.290283655 | 5471 | 25.14 | 9.69
1280.897147 | 3.28814683 | 5489 | 25.14 | 9.65
1282.127529 | 3.286010006 | 5500 | 25.14 | 9.65
1283.3574 | 3.287489346 | 5507 | 25.14 | 9.65
1284.587577 | 3.286831861 | 5517 | 25.13 | 9.65
1285.821075 | 3.287982459 | 5528 | 25.13 | 9.65
1287.038331 | 3.288475572 | 5532 | 25.13 | 9.69
1288.247121 | 3.286338748 | 5532 | 25.13 | 9.69
1289.473469 | 3.287489346 | 5535 | 25.13 | 9.69
1290.672012 | 3.288475572 | 5543 | 25.13 | 9.69
1291.905738 | 3.289133057 | 5543 | 25.13 | 9.69
1293.140636 | 3.287489346 | 5546 | 25.13 | 9.69
1294.364025 | 3.286338748 | 5546 | 25.13 | 9.69
1295.585482 | 3.28666749 | 5546 | 25.13 | 9.69
1296.793963 | 3.288311201 | 5550 | 25.13 | 9.69
1298.015685 | 3.28962617 | 5550 | 25.13 | 9.69
1299.336023 | 3.28962617 | 5553 | 25.13 | 9.69
1300.564932 | 3.288639943 | 5553 | 25.13 | 9.69
1301.780719 | 3.287324974 | 5553 | 25.13 | 9.69
1303.020139 | 3.287982459 | 5549 | 25.12 | 9.69
1304.25239 | 3.289461799 | 5543 | 25.13 | 9.69
1305.469001 | 3.290448026 | 5542 | 25.12 | 9.69
1306.68645 | 3.286831861 | 5546 | 25.12 | 9.65
1307.898642 | 3.287489346 | 5546 | 25.12 | 9.65
1309.121056 | 3.287653717 | 5546 | 25.12 | 9.65
1310.343438 | 3.289297428 | 5546 | 25.12 | 9.65
1311.554572 | 3.289954912 | 5546 | 25.12 | 9.65
1312.765868 | 3.287324974 | 5546 | 25.12 | 9.65
1313.982388 | 3.287982459 | 5538 | 25.12 | 9.69
1315.196807 | 3.28518815 | 5538 | 25.12 | 9.69
1316.420928 | 3.287324974 | 5531 | 25.12 | 9.69
1317.643854 | 3.290941139 | 5528 | 25.12 | 9.69
1318.87137 | 3.287489346 | 5524 | 25.12 | 9.69
1320.079698 | 3.287818088 | 5520 | 25.12 | 9.69
1321.307274 | 3.288639943 | 5523 | 25.11 | 9.69
1322.516239 | 3.286338748 | 5520 | 25.11 | 9.69
1323.746623 | 3.289297428 | 5509 | 25.12 | 9.69
1324.960342 | 3.289954912 | 5502 | 25.12 | 9.69
1326.180284 | 3.28666749 | 5509 | 25.11 | 9.69
1327.389152 | 3.286996232 | 5505 | 25.11 | 9.69
1328.612806 | 3.287818088 | 5491 | 25.11 | 9.69
1329.831473 | 3.290119283 | 5487 | 25.11 | 9.69
1331.036369 | 3.289954912 | 5487 | 25.11 | 9.69
1332.250021 | 3.287489346 | 5483 | 25.11 | 9.69
1333.494425 | 3.28962617 | 5480 | 25.11 | 9.65
1334.705673 | 3.290119283 | 5476 | 25.1 | 9.65
1335.929398 | 3.29110551 | 5476 | 25.1 | 9.65
1337.142325 | 3.289297428 | 5476 | 25.1 | 9.65
1338.370006 | 3.291269881 | 5468 | 25.1 | 9.65
1339.591038 | 3.28962617 | 5465 | 25.1 | 9.69
1340.80154 | 3.29110551 | 5461 | 25.1 | 9.69
1342.02061 | 3.288804314 | 5454 | 25.1 | 9.68
1343.249192 | 3.290119283 | 5450 | 25.1 | 9.68
1344.462442 | 3.286831861 | 5453 | 25.09 | 9.68
1345.658129 | 3.290119283 | 5446 | 25.09 | 9.68
1346.879218 | 3.290776768 | 5446 | 25.09 | 9.68
1348.129703 | 3.291269881 | 5439 | 25.09 | 9.68
1349.356436 | 3.289461799 | 5438 | 25.08 | 9.68
1350.57448 | 3.289133057 | 5431 | 25.08 | 9.68
1351.802277 | 3.290283655 | 5431 | 25.08 | 9.68
1353.040045 | 3.291598624 | 5424 | 25.08 | 9.68
1354.256547 | 3.290448026 | 5416 | 25.08 | 9.68
1355.47676 | 3.288968686 | 5413 | 25.08 | 9.68
1356.686097 | 3.290941139 | 5409 | 25.08 | 9.68
1357.902523 | 3.289133057 | 5406 | 25.08 | 9.68
1359.111697 | 3.287653717 | 5398 | 25.07 | 9.68
1360.341785 | 3.292091737 | 5394 | 25.07 | 9.65
1361.576284 | 3.293571077 | 5391 | 25.08 | 9.68
1362.785007 | 3.289954912 | 5390 | 25.07 | 9.68
1364.002214 | 3.288804314 | 5390 | 25.07 | 9.65
1365.21805 | 3.292420479 | 5387 | 25.07 | 9.68
1366.43211 | 3.291762995 | 5383 | 25.07 | 9.68
1367.659372 | 3.294392933 | 5380 | 25.07 | 9.68
1368.886703 | 3.29110551 | 5375 | 25.06 | 9.68
1370.124483 | 3.289954912 | 5375 | 25.06 | 9.68
1371.340073 | 3.293077964 | 5372 | 25.06 | 9.68
1372.558998 | 3.294392933 | 5375 | 25.06 | 9.68
1373.77783 | 3.29110551 | 5375 | 25.06 | 9.68
1374.994313 | 3.292091737 | 5375 | 25.05 | 9.68
1376.212656 | 3.291269881 | 5375 | 25.05 | 9.68
1377.441616 | 3.291269881 | 5367 | 25.05 | 9.68
1378.661019 | 3.29258485 | 5361 | 25.06 | 9.68
1379.877555 | 3.293735448 | 5364 | 25.05 | 9.68
1381.091785 | 3.292420479 | 5364 | 25.05 | 9.68
1382.282671 | 3.289790541 | 5357 | 25.05 | 9.68
1383.510668 | 3.290448026 | 5357 | 25.05 | 9.68
1384.738647 | 3.294064191 | 5346 | 25.05 | 9.68
1385.949854 | 3.290941139 | 5342 | 25.05 | 9.68
1387.160413 | 3.291434252 | 5342 | 25.05 | 9.68
1388.391027 | 3.291927366 | 5338 | 25.05 | 9.68
1389.620864 | 3.293899819 | 5335 | 25.05 | 9.68
1390.847082 | 3.294392933 | 5335 | 25.05 | 9.68
1392.072205 | 3.293571077 | 5338 | 25.04 | 9.68
1393.290602 | 3.294392933 | 5334 | 25.04 | 9.68
1394.51176 | 3.291269881 | 5334 | 25.04 | 9.68
1395.735626 | 3.294886046 | 5331 | 25.04 | 9.68
1396.972494 | 3.293077964 | 5334 | 25.04 | 9.68
1398.191552 | 3.291927366 | 5333 | 25.02 | 9.68
1399.395336 | 3.293406706 | 5331 | 25.04 | 9.68
1400.603341 | 3.29258485 | 5337 | 25.02 | 9.68
1401.827949 | 3.292749222 | 5330 | 25.02 | 9.68
1403.056064 | 3.293735448 | 5323 | 25.02 | 9.72
1404.271445 | 3.296694129 | 5323 | 25.02 | 9.72
1405.492377 | 3.293406706 | 5323 | 25.02 | 9.72
1406.704557 | 3.293242335 | 5315 | 25.02 | 9.72
1407.925792 | 3.292091737 | 5322 | 25.01 | 9.72
1409.139329 | 3.292420479 | 5322 | 25.01 | 9.72
1410.359732 | 3.294721675 | 5315 | 25.01 | 9.68
1411.586315 | 3.296529758 | 5315 | 25.01 | 9.68
1412.796813 | 3.29258485 | 5307 | 25.01 | 9.68
1414.028678 | 3.294557304 | 5304 | 25.01 | 9.68
1415.230415 | 3.294228562 | 5300 | 25.01 | 9.68
1416.43348 | 3.294392933 | 5297 | 25.01 | 9.68
1417.645151 | 3.296529758 | 5300 | 25 | 9.68
1418.858246 | 3.29537916 | 5300 | 25 | 9.68
1420.056858 | 3.293406706 | 5303 | 25 | 9.68
1421.31072 | 3.293406706 | 5303 | 25 | 9.68
1422.529157 | 3.297187242 | 5300 | 25 | 9.68
1423.734406 | 3.296694129 | 5300 | 25 | 9.68
1424.944037 | 3.296036644 | 5302 | 24.99 | 9.68
1426.193936 | 3.293899819 | 5299 | 24.99 | 9.72
1427.413861 | 3.295050417 | 5302 | 24.99 | 9.72
1428.632597 | 3.292913593 | 5295 | 24.99 | 9.72
1429.85924 | 3.296694129 | 5292 | 24.99 | 9.72
1431.079495 | 3.294721675 | 5288 | 24.99 | 9.72
1432.296227 | 3.293406706 | 5281 | 24.99 | 9.72
1433.515928 | 3.297187242 | 5280 | 24.98 | 9.72
1434.739464 | 3.297515985 | 5280 | 24.98 | 9.72
1435.95379 | 3.297187242 | 5276 | 24.98 | 9.72
1437.165993 | 3.297351613 | 5269 | 24.98 | 9.72
1438.370411 | 3.296201015 | 5265 | 24.97 | 9.72
1439.570174 | 3.294721675 | 5261 | 24.97 | 9.72
1440.831382 | 3.293899819 | 5265 | 24.97 | 9.68
1442.038782 | 3.296036644 | 5269 | 24.97 | 9.68
1443.257765 | 3.296529758 | 5269 | 24.97 | 9.68
1444.468749 | 3.295050417 | 5269 | 24.97 | 9.68
1445.711101 | 3.297187242 | 5269 | 24.97 | 9.68
1446.925268 | 3.297351613 | 5269 | 24.97 | 9.68
1448.147456 | 3.300310294 | 5269 | 24.97 | 9.68
1449.368033 | 3.299981552 | 5265 | 24.97 | 9.68
1450.590949 | 3.2968585 | 5261 | 24.97 | 9.68
1451.807086 | 3.294557304 | 5261 | 24.97 | 9.72
1453.036987 | 3.2968585 | 5261 | 24.96 | 9.72
1454.25565 | 3.299981552 | 5261 | 24.96 | 9.72
1455.472143 | 3.298666583 | 5253 | 24.96 | 9.72
1456.687072 | 3.29537916 | 5253 | 24.96 | 9.72
1457.888577 | 3.296529758 | 5253 | 24.95 | 9.76
1459.110347 | 3.297187242 | 5250 | 24.96 | 9.76
1460.351096 | 3.299159696 | 5245 | 24.95 | 9.76
1461.596696 | 3.298502211 | 5249 | 24.95 | 9.76
1462.805595 | 3.296201015 | 5249 | 24.95 | 9.76
1464.007024 | 3.295214789 | 5249 | 24.95 | 9.76
1465.227614 | 3.304583944 | 5245 | 24.95 | 9.76
1466.437268 | 3.302118377 | 5242 | 24.95 | 9.72
1467.651909 | 3.302282748 | 5239 | 24.96 | 9.72
1468.890405 | 3.300474665 | 5236 | 24.97 | 9.72
1470.118511 | 3.301625263 | 5226 | 24.98 | 9.72
1471.342262 | 3.298173469 | 5223 | 24.99 | 9.68
1472.551529 | 3.300639036 | 5216 | 25 | 9.68
1473.7811 | 3.2968585 | 5217 | 25.01 | 9.68
1474.995885 | 3.296036644 | 5210 | 25.01 | 9.76
1476.212187 | 3.297022871 | 5203 | 25.01 | 9.8
1477.433657 | 3.297844727 | 5198 | 25 | 9.83
1478.66178 | 3.301460892 | 5184 | 25 | 9.91
1479.875004 | 3.298666583 | 5169 | 25 | 9.94
1481.098906 | 3.300803407 | 5162 | 25 | 9.94
1482.324858 | 3.298173469 | 5158 | 24.99 | 9.98
1483.5585 | 3.297680356 | 5151 | 24.99 | 9.98
1756.525972 | 3.289133057 | 213 | 24.61 | 9.81
1757.815917 | 3.353730943 | 209 | 24.61 | 9.81
1759.102493 | 3.423424416 | 209 | 24.61 | 9.78
1760.396616 | 3.526649809 | 205 | 24.61 | 9.78
1761.722551 | 3.58779615 | 209 | 24.61 | 9.78
1763.02534 | 3.589604241 | 223 | 24.6 | 9.74
1764.30988 | 3.567414029 | 230 | 24.6 | 9.74
1765.608892 | 3.524677347 | 241 | 24.6 | 9.74
1766.928227 | 3.501336558 | 288 | 24.6 | 9.74
1768.235325 | 3.481611955 | 306 | 24.6 | 9.74
1769.547722 | 3.463531075 | 338 | 24.6 | 9.74
1770.85482 | 3.447093916 | 414 | 24.6 | 9.74
1772.159776 | 3.432464849 | 451 | 24.6 | 9.78
1773.466867 | 3.419808243 | 500 | 24.58 | 9.78
1774.788535 | 3.410767812 | 584 | 24.6 | 9.78
1776.099653 | 3.402713611 | 631 | 24.6 | 9.78
1777.507237 | 3.394823782 | 746 | 24.58 | 9.78
1778.822775 | 3.38644084 | 804 | 24.58 | 9.77
1780.167226 | 3.384797127 | 866 | 24.58 | 9.78
1781.500585 | 3.377236043 | 985 | 24.58 | 9.81
1782.838962 | 3.37082556 | 1046 | 24.58 | 9.81
1784.141429 | 3.366387534 | 1115 | 24.58 | 9.81
1785.470035 | 3.359812681 | 1249 | 24.58 | 9.77
1786.815683 | 3.355210284 | 1318 | 24.58 | 9.77
1788.195596 | 3.354224056 | 1459 | 24.58 | 9.78
1789.512384 | 3.351101002 | 1530 | 24.57 | 9.77
1790.852745 | 3.347320462 | 1610 | 24.57 | 9.73
1792.213936 | 3.345512378 | 1762 | 24.57 | 9.73
1793.559009 | 3.342718066 | 1834 | 24.57 | 9.73
1794.993996 | 3.33926627 | 1997 | 24.57 | 9.77
1796.313324 | 3.33400639 | 2080 | 24.57 | 9.77
1797.621064 | 3.333842019 | 2156 | 24.57 | 9.77
1798.921328 | 3.333020162 | 2322 | 24.57 | 9.77
1800.264221 | 3.332362677 | 2405 | 24.57 | 9.81
1801.611586 | 3.325952199 | 2488 | 24.57 | 9.81
1802.932421 | 3.325952199 | 2651 | 24.57 | 9.81
1804.249635 | 3.326609684 | 2738 | 24.57 | 9.81
1805.569561 | 3.323979745 | 2825 | 24.57 | 9.81
1806.889049 | 3.317569268 | 2991 | 24.57 | 9.81
1808.208294 | 3.319870464 | 3081 | 24.56 | 9.81
1809.577776 | 3.317733639 | 3258 | 24.56 | 9.81
1810.860736 | 3.31658304 | 3341 | 24.56 | 9.81
1812.196609 | 3.315268071 | 3428 | 24.56 | 9.81
1813.522916 | 3.315596813 | 3598 | 24.57 | 9.81
1814.810826 | 3.3151037 | 3685 | 24.57 | 9.81
1816.1198 | 3.311816276 | 3771 | 24.56 | 9.81
1817.434883 | 3.312638132 | 3948 | 24.56 | 9.77
1818.745977 | 3.311651905 | 4035 | 24.56 | 9.77
1820.034284 | 3.311980647 | 4115 | 24.56 | 9.77
1821.368999 | 3.30820011 | 4281 | 24.56 | 9.77
1822.681575 | 3.308857595 | 4358 | 24.57 | 9.81
1823.988631 | 3.309186337 | 4429 | 24.56 | 9.81
1825.268828 | 3.308035739 | 4559 | 24.56 | 9.81
1826.576518 | 3.306227656 | 4632 | 24.56 | 9.81
1827.903038 | 3.305077058 | 4690 | 24.56 | 9.81
1829.228281 | 3.304419573 | 4787 | 24.56 | 9.81
1830.565479 | 3.3054058 | 4842 | 24.56 | 9.81
1831.945357 | 3.304419573 | 4928 | 24.56 | 9.81
1833.256361 | 3.301625263 | 4968 | 24.56 | 9.81
1834.562475 | 3.301625263 | 5008 | 24.56 | 9.81
1835.882265 | 3.301296521 | 5073 | 24.56 | 9.81
1837.190951 | 3.302118377 | 5098 | 24.56 | 9.81
1838.50173 | 3.300474665 | 5127 | 24.56 | 9.81
1839.77732 | 3.298009098 | 5174 | 24.56 | 9.81
1841.098987 | 3.302775861 | 5196 | 24.56 | 9.81
1842.402921 | 3.300145923 | 5218 | 24.56 | 9.81
1843.684897 | 3.300967779 | 5254 | 24.56 | 9.77
1844.993116 | 3.29833784 | 5275 | 24.56 | 9.77
1846.330922 | 3.30113215 | 5294 | 24.56 | 9.77
1847.630081 | 3.299652809 | 5326 | 24.56 | 9.77
1848.921783 | 3.300803407 | 5337 | 24.56 | 9.77
1850.213251 | 3.298173469 | 5351 | 24.56 | 9.77
1851.504656 | 3.298173469 | 5373 | 24.56 | 9.81
1852.809732 | 3.2968585 | 5380 | 24.56 | 9.81
1854.123454 | 3.295872273 | 5388 | 24.56 | 9.81
1855.424716 | 3.299324067 | 5395 | 24.56 | 9.81
1856.729504 | 3.297022871 | 5401 | 24.55 | 9.81
1858.019463 | 3.297022871 | 5406 | 24.56 | 9.81
1859.341797 | 3.29537916 | 5413 | 24.56 | 9.81
1860.638002 | 3.297022871 | 5420 | 24.56 | 9.81
1861.920302 | 3.297022871 | 5424 | 24.56 | 9.81
1863.229372 | 3.295707902 | 5427 | 24.56 | 9.81
1864.529282 | 3.294886046 | 5431 | 24.56 | 9.81
1865.824031 | 3.295707902 | 5427 | 24.56 | 9.81
1867.116617 | 3.2968585 | 5424 | 24.56 | 9.81
1868.432288 | 3.299488438 | 5416 | 24.56 | 9.81
1869.714146 | 3.296201015 | 5416 | 24.56 | 9.77
1871.022185 | 3.295050417 | 5416 | 24.56 | 9.77
1872.318064 | 3.297187242 | 5416 | 24.56 | 9.77
1873.61008 | 3.294557304 | 5420 | 24.56 | 9.77
1874.935871 | 3.296365387 | 5427 | 24.56 | 9.77
1876.223364 | 3.295050417 | 5424 | 24.56 | 9.77
1877.517544 | 3.2968585 | 5420 | 24.56 | 9.77
1878.825058 | 3.297680356 | 5420 | 24.56 | 9.77
1880.13414 | 3.296201015 | 5416 | 24.56 | 9.81
1881.550115 | 3.294886046 | 5416 | 24.56 | 9.81
1882.857287 | 3.296036644 | 5416 | 24.56 | 9.81
1884.140776 | 3.296036644 | 5413 | 24.56 | 9.81
1885.439714 | 3.295543531 | 5402 | 24.56 | 9.81
1886.728481 | 3.298173469 | 5406 | 24.56 | 9.81
1888.019881 | 3.296036644 | 5402 | 24.56 | 9.81
1889.352986 | 3.294392933 | 5398 | 24.56 | 9.81
1890.654606 | 3.291598624 | 5398 | 24.56 | 9.81
1891.973265 | 3.295050417 | 5395 | 24.56 | 9.81
1893.259567 | 3.296694129 | 5395 | 24.56 | 9.81
1894.568032 | 3.297680356 | 5395 | 24.56 | 9.81
1895.867046 | 3.295214789 | 5391 | 24.56 | 9.81
1897.164422 | 3.29537916 | 5391 | 24.56 | 9.77
1898.450591 | 3.295543531 | 5395 | 24.56 | 9.77
1899.734918 | 3.297187242 | 5395 | 24.56 | 9.77
1901.053642 | 3.296365387 | 5391 | 24.56 | 9.77
1902.354573 | 3.293571077 | 5395 | 24.56 | 9.77
1903.663508 | 3.294064191 | 5391 | 24.56 | 9.77
1904.96388 | 3.297515985 | 5384 | 24.56 | 9.81
1906.27293 | 3.297187242 | 5378 | 24.57 | 9.81
1907.568419 | 3.295214789 | 5378 | 24.57 | 9.81
1908.865525 | 3.297844727 | 5369 | 24.56 | 9.81
1910.144288 | 3.297515985 | 5373 | 24.56 | 9.81
1911.450091 | 3.299981552 | 5369 | 24.56 | 9.81
1912.746739 | 3.295872273 | 5369 | 24.56 | 9.81
1914.057472 | 3.296529758 | 5367 | 24.57 | 9.81
1915.351242 | 3.297680356 | 5367 | 24.57 | 9.81
1916.638334 | 3.294721675 | 5359 | 24.57 | 9.81
1917.948986 | 3.297844727 | 5359 | 24.56 | 9.81
1919.235125 | 3.294557304 | 5355 | 24.56 | 9.81
1920.550335 | 3.29537916 | 5344 | 24.56 | 9.81
1921.84971 | 3.297022871 | 5349 | 24.57 | 9.81
1923.149432 | 3.297022871 | 5341 | 24.57 | 9.81
1924.44884 | 3.300145923 | 5341 | 24.57 | 9.81
1925.7449 | 3.297680356 | 5349 | 24.57 | 9.77
1927.061128 | 3.296201015 | 5349 | 24.57 | 9.81
1928.376072 | 3.294886046 | 5349 | 24.57 | 9.81
1929.684986 | 3.298173469 | 5352 | 24.57 | 9.81
1930.990722 | 3.29833784 | 5349 | 24.57 | 9.81
1932.2809 | 3.2968585 | 5338 | 24.57 | 9.81
1933.566126 | 3.296365387 | 5338 | 24.57 | 9.81
1934.842923 | 3.298009098 | 5341 | 24.57 | 9.81
1936.135502 | 3.296365387 | 5345 | 24.57 | 9.81
1937.437232 | 3.297351613 | 5335 | 24.58 | 9.81
1938.760264 | 3.297844727 | 5335 | 24.58 | 9.85
1940.06695 | 3.299324067 | 5338 | 24.57 | 9.85
1941.414817 | 3.295707902 | 5328 | 24.58 | 9.85
1942.835371 | 3.300474665 | 5331 | 24.58 | 9.85
1944.15949 | 3.297022871 | 5331 | 24.58 | 9.85
1945.476266 | 3.296365387 | 5328 | 24.58 | 9.85
1946.770559 | 3.298173469 | 5313 | 24.58 | 9.85
1948.088517 | 3.296036644 | 5310 | 24.58 | 9.81
1949.399408 | 3.29833784 | 5302 | 24.58 | 9.81
1950.717398 | 3.298995325 | 5306 | 24.58 | 9.81
1952.034282 | 3.297351613 | 5302 | 24.58 | 9.81
1953.33717 | 3.2968585 | 5299 | 24.58 | 9.81
1954.64438 | 3.299817181 | 5300 | 24.6 | 9.81
1955.962877 | 3.299981552 | 5296 | 24.6 | 9.81
1957.258651 | 3.2968585 | 5296 | 24.6 | 9.81
1958.559474 | 3.299159696 | 5292 | 24.6 | 9.81
1959.866233 | 3.295707902 | 5289 | 24.6 | 9.81
1961.167427 | 3.298830954 | 5282 | 24.6 | 9.81
1962.495934 | 3.2968585 | 5282 | 24.6 | 9.85
1963.827063 | 3.296201015 | 5282 | 24.6 | 9.85
1965.202992 | 3.297515985 | 5282 | 24.6 | 9.85
1966.517537 | 3.298009098 | 5279 | 24.61 | 9.85
1967.815827 | 3.300145923 | 5278 | 24.6 | 9.89
1969.099625 | 3.299159696 | 5274 | 24.6 | 9.89
1970.403248 | 3.296036644 | 5272 | 24.61 | 9.89
1971.700304 | 3.300474665 | 5268 | 24.61 | 9.89
1973.005178 | 3.297844727 | 5264 | 24.61 | 9.85
1974.27976 | 3.297022871 | 5261 | 24.61 | 9.85
1975.586664 | 3.298666583 | 5261 | 24.61 | 9.85
1976.889044 | 3.296365387 | 5261 | 24.61 | 9.81
1978.205839 | 3.299159696 | 5264 | 24.61 | 9.81
1979.523731 | 3.298666583 | 5261 | 24.61 | 9.81
1980.815138 | 3.298173469 | 5258 | 24.62 | 9.81
1982.129635 | 3.297351613 | 5254 | 24.62 | 9.81
1983.396831 | 3.297515985 | 5251 | 24.62 | 9.81
1984.688269 | 3.297351613 | 5251 | 24.62 | 9.85
1986.022493 | 3.299488438 | 5251 | 24.62 | 9.85
1987.320607 | 3.299159696 | 5251 | 24.62 | 9.85
1988.605081 | 3.300310294 | 5247 | 24.62 | 9.85
1989.933472 | 3.298502211 | 5244 | 24.63 | 9.85
1991.232345 | 3.300145923 | 5251 | 24.62 | 9.85
1992.520555 | 3.299817181 | 5247 | 24.62 | 9.89
1993.793507 | 3.299488438 | 5244 | 24.63 | 9.89
1995.095512 | 3.300145923 | 5241 | 24.63 | 9.89
1996.401519 | 3.297351613 | 5244 | 24.63 | 9.89
1997.697856 | 3.299981552 | 5237 | 24.63 | 9.89
1999.046616 | 3.299981552 | 5234 | 24.64 | 9.89
2000.390721 | 3.300145923 | 5238 | 24.64 | 9.89
2001.598494 | 3.299159696 | 5231 | 24.64 | 9.85
2002.831818 | 3.298995325 | 5231 | 24.64 | 9.85
2004.126526 | 3.296036644 | 5231 | 24.64 | 9.85
2005.340061 | 3.302775861 | 5234 | 24.64 | 9.81
2006.564133 | 3.301460892 | 5238 | 24.64 | 9.81
2007.772244 | 3.298995325 | 5238 | 24.64 | 9.85
2009.003322 | 3.299652809 | 5238 | 24.64 | 9.85
2010.211819 | 3.299817181 | 5234 | 24.64 | 9.85
2011.434548 | 3.302447119 | 5238 | 24.64 | 9.85
2012.646964 | 3.299488438 | 5238 | 24.64 | 9.85
2013.880987 | 3.299817181 | 5238 | 24.64 | 9.85
2015.097812 | 3.299981552 | 5238 | 24.64 | 9.89
2016.306435 | 3.299324067 | 5235 | 24.65 | 9.89
2017.52539 | 3.300474665 | 5239 | 24.65 | 9.89
2018.757176 | 3.299324067 | 5242 | 24.65 | 9.89
2019.974174 | 3.30113215 | 5242 | 24.65 | 9.89
2021.195352 | 3.298666583 | 5246 | 24.65 | 9.89
2022.421107 | 3.301460892 | 5246 | 24.65 | 9.89
2023.63783 | 3.301789634 | 5249 | 24.65 | 9.89
2024.871255 | 3.30113215 | 5249 | 24.65 | 9.89
2026.092186 | 3.299159696 | 5243 | 24.66 | 9.89
2027.307638 | 3.296694129 | 5243 | 24.66 | 9.89
2028.518064 | 3.296201015 | 5239 | 24.66 | 9.89
2029.741434 | 3.299981552 | 5239 | 24.66 | 9.85
2030.981159 | 3.30261149 | 5239 | 24.66 | 9.85
2032.206159 | 3.302447119 | 5239 | 24.66 | 9.85
2033.40378 | 3.299488438 | 5250 | 24.66 | 9.85
2034.632177 | 3.299981552 | 5247 | 24.66 | 9.85
2035.852788 | 3.302940233 | 5247 | 24.66 | 9.85
2037.063372 | 3.301954006 | 5254 | 24.66 | 9.85
2038.291064 | 3.301460892 | 5247 | 24.67 | 9.85
2039.50037 | 3.301954006 | 5247 | 24.67 | 9.89
2040.710458 | 3.307706996 | 5247 | 24.67 | 9.89
2041.936987 | 3.310008193 | 5251 | 24.67 | 9.89
2043.167338 | 3.306227656 | 5245 | 24.69 | 9.89
2044.393708 | 3.308035739 | 5243 | 24.7 | 9.89
2045.614893 | 3.304912686 | 5243 | 24.71 | 9.89
2046.842861 | 3.304419573 | 5243 | 24.71 | 9.89
2048.060598 | 3.300967779 | 5234 | 24.74 | 9.89
2049.279635 | 3.304748315 | 5231 | 24.74 | 9.93
2050.49999 | 3.300803407 | 5238 | 24.74 | 10.01
2051.712588 | 3.302775861 | 5227 | 24.74 | 10.08
2052.932148 | 3.302118377 | 5220 | 24.74 | 10.16
2054.161459 | 3.303762088 | 5212 | 24.74 | 10.2
2055.390829 | 3.304583944 | 5206 | 24.75 | 10.24
2328.37969 | 3.230781337 | 177 | 24.92 | 9.97
2329.666804 | 3.273024689 | 174 | 24.92 | 9.97
2330.976849 | 3.298995325 | 174 | 24.92 | 9.97
2332.278321 | 3.343704294 | 181 | 24.92 | 9.97
2333.574652 | 3.380194728 | 182 | 24.93 | 10.02
2334.884883 | 3.396960611 | 188 | 24.92 | 10.01
2336.168302 | 3.381180956 | 217 | 24.92 | 10.01
2337.495017 | 3.376907301 | 236 | 24.93 | 10.01
2338.819003 | 3.362935736 | 257 | 24.93 | 10.02
2340.143824 | 3.352251601 | 315 | 24.93 | 10.02
2341.423932 | 3.34058124 | 338 | 24.95 | 10.02
2342.809404 | 3.333348905 | 422 | 24.95 | 10.02
2344.117835 | 3.32743154 | 474 | 24.93 | 10.02
2345.434236 | 3.32200729 | 516 | 24.95 | 10.02
2346.729925 | 3.314117472 | 621 | 24.95 | 10.02
2348.039314 | 3.306227656 | 671 | 24.95 | 10.02
2349.359905 | 3.300639036 | 729 | 24.95 | 9.98
2350.653143 | 3.29833784 | 852 | 24.95 | 9.98
2351.941487 | 3.289954912 | 918 | 24.96 | 9.98
2353.259834 | 3.286996232 | 983 | 24.96 | 9.98
2354.584872 | 3.280257017 | 1127 | 24.96 | 9.98
2355.900441 | 3.278448935 | 1200 | 24.96 | 9.98
2357.230602 | 3.27318906 | 1279 | 24.96 | 9.98
2358.533576 | 3.270887865 | 1431 | 24.96 | 9.98
2359.866722 | 3.266942959 | 1514 | 24.96 | 9.98
2361.171234 | 3.261025602 | 1595 | 24.97 | 9.98
2362.480038 | 3.260861231 | 1761 | 24.97 | 9.98
2363.801782 | 3.255108244 | 1844 | 24.97 | 9.98
2365.175956 | 3.251985195 | 2025 | 24.97 | 9.98
2366.476097 | 3.250505856 | 2112 | 24.97 | 9.98
2367.795602 | 3.250341485 | 2199 | 24.97 | 9.98
2369.109122 | 3.24639658 | 2383 | 24.97 | 9.98
2370.416033 | 3.243931015 | 2470 | 24.98 | 9.98
2371.739205 | 3.240479225 | 2561 | 24.98 | 9.98
2373.04049 | 3.237520547 | 2749 | 24.98 | 9.98
2374.342387 | 3.235712466 | 2843 | 24.98 | 9.98
2375.669121 | 3.23472624 | 2933 | 24.98 | 9.98
2376.981072 | 3.234561869 | 3129 | 24.98 | 9.94
2378.292588 | 3.232425047 | 3226 | 24.98 | 9.94
2379.615186 | 3.229301998 | 3324 | 24.99 | 9.94
2380.94311 | 3.230123853 | 3520 | 24.99 | 9.94
2382.273038 | 3.229301998 | 3621 | 24.99 | 9.94
2383.656392 | 3.225521466 | 3820 | 24.99 | 9.94
2384.988198 | 3.224699612 | 3925 | 24.99 | 9.94
2386.300839 | 3.224042128 | 4022 | 24.99 | 9.94
2387.601091 | 3.22437087 | 4226 | 25 | 9.94
2388.943268 | 3.221247822 | 4330 | 25 | 9.98
2390.236578 | 3.220261596 | 4435 | 25 | 9.98
2391.554182 | 3.221412193 | 4631 | 25 | 9.98
2392.860468 | 3.219439742 | 4728 | 25 | 9.98
2394.17478 | 3.219439742 | 4823 | 25.01 | 9.98
2395.478656 | 3.220261596 | 4993 | 25.01 | 9.98
2396.799218 | 3.216974178 | 5076 | 25.01 | 9.98
2398.09523 | 3.217631661 | 5152 | 25.01 | 9.98
2399.400368 | 3.217631661 | 5304 | 25.01 | 9.98
2400.703873 | 3.214837356 | 5365 | 25.01 | 9.98
2401.992299 | 3.214344243 | 5427 | 25.01 | 9.98
2403.305608 | 3.215987952 | 5532 | 25.02 | 9.98
2404.602412 | 3.214344243 | 5590 | 25.02 | 9.94
2405.896042 | 3.214015501 | 5641 | 25.02 | 9.94
2407.207873 | 3.212536163 | 5736 | 25.04 | 9.94
2408.475114 | 3.211878679 | 5783 | 25.04 | 9.94
2409.788207 | 3.213522388 | 5829 | 25.02 | 9.94
2411.110068 | 3.212864905 | 5905 | 25.04 | 9.94
2412.420319 | 3.213029276 | 5945 | 25.04 | 9.94
2413.72149 | 3.211714308 | 5985 | 25.04 | 9.98
2415.022987 | 3.212864905 | 6050 | 25.04 | 9.98
2416.332699 | 3.21023497 | 6083 | 25.05 | 9.98
2417.708561 | 3.21204305 | 6134 | 25.05 | 9.98
2419.036504 | 3.211878679 | 6159 | 25.05 | 9.98
2420.344988 | 3.212864905 | 6188 | 25.05 | 9.98
2421.645181 | 3.211056825 | 6235 | 25.05 | 9.98
2422.95958 | 3.209413116 | 6261 | 25.05 | 9.98
2424.247163 | 3.211056825 | 6282 | 25.05 | 9.98
2425.556217 | 3.211221196 | 6322 | 25.05 | 9.98
2426.873008 | 3.208920003 | 6337 | 25.06 | 9.98
2428.173378 | 3.207769407 | 6355 | 25.05 | 9.98
2429.460277 | 3.21023497 | 6384 | 25.06 | 9.98
2430.775587 | 3.210399341 | 6399 | 25.06 | 9.94
2432.065706 | 3.210070599 | 6417 | 25.06 | 9.94
2433.337262 | 3.209741857 | 6453 | 25.06 | 9.94
2434.637029 | 3.208591261 | 6464 | 25.07 | 9.94
2435.971268 | 3.211549937 | 6479 | 25.07 | 9.94
2437.26439 | 3.209906228 | 6504 | 25.07 | 9.94
2438.557559 | 3.210728083 | 6515 | 25.07 | 9.98
2439.84686 | 3.207440665 | 6529 | 25.07 | 9.98
2441.146109 | 3.209741857 | 6548 | 25.08 | 9.98
2442.453931 | 3.208920003 | 6555 | 25.08 | 9.98
2443.795706 | 3.209906228 | 6566 | 25.08 | 9.98
2445.090744 | 3.209248745 | 6588 | 25.08 | 9.98
2446.391054 | 3.208098148 | 6599 | 25.08 | 9.98
2447.690704 | 3.20842689 | 6606 | 25.08 | 9.98
2449.017717 | 3.208262519 | 6621 | 25.08 | 9.98
2450.347551 | 3.209577487 | 6631 | 25.08 | 9.98
2451.642544 | 3.209248745 | 6636 | 25.09 | 9.98
2452.965057 | 3.209577487 | 6650 | 25.09 | 9.98
2454.264182 | 3.208098148 | 6654 | 25.09 | 10
2455.658103 | 3.209906228 | 6665 | 25.1 | 9.98
2456.971242 | 3.210070599 | 6672 | 25.09 | 9.98
2458.279375 | 3.209248745 | 6680 | 25.1 | 10
2459.577412 | 3.209248745 | 6694 | 25.1 | 10
2460.895369 | 3.209248745 | 6705 | 25.1 | 10
2462.207761 | 3.210728083 | 6716 | 25.1 | 10
2463.506632 | 3.21023497 | 6724 | 25.11 | 10
2464.801838 | 3.208591261 | 6731 | 25.11 | 10
2466.111198 | 3.208262519 | 6735 | 25.11 | 10
2467.408688 | 3.210563712 | 6753 | 25.11 | 10
2468.708386 | 3.209413116 | 6756 | 25.11 | 10
2470.020135 | 3.209248745 | 6764 | 25.11 | 10
2471.324206 | 3.207111923 | 6771 | 25.12 | 10
2472.610165 | 3.211385567 | 6778 | 25.11 | 10.04
2473.934079 | 3.210563712 | 6782 | 25.12 | 10.04
2475.2395 | 3.209084374 | 6790 | 25.12 | 10.04
2476.548898 | 3.21023497 | 6797 | 25.12 | 10.04
2477.844781 | 3.208755632 | 6800 | 25.12 | 10.04
2479.14712 | 3.210399341 | 6815 | 25.12 | 10.04
2480.460905 | 3.209906228 | 6812 | 25.13 | 10.04
2481.781953 | 3.209906228 | 6815 | 25.13 | 10.04
2483.104317 | 3.210070599 | 6819 | 25.13 | 10
2484.398809 | 3.21023497 | 6823 | 25.13 | 10
2485.701509 | 3.211056825 | 6823 | 25.14 | 10
2487.0106 | 3.210563712 | 6838 | 25.14 | 10
2488.308838 | 3.210563712 | 6841 | 25.14 | 10
2489.588118 | 3.210892454 | 6849 | 25.14 | 10
2490.898888 | 3.209741857 | 6852 | 25.14 | 10
2492.197811 | 3.209084374 | 6860 | 25.14 | 10
2493.510601 | 3.210070599 | 6856 | 25.14 | 10
2494.794451 | 3.21023497 | 6867 | 25.15 | 10.04
2496.098124 | 3.210563712 | 6874 | 25.14 | 10.04
2497.390669 | 3.210563712 | 6875 | 25.15 | 10.04
2498.680245 | 3.211056825 | 6882 | 25.15 | 10.04
2499.974581 | 3.211714308 | 6889 | 25.15 | 10.07
2501.269715 | 3.211714308 | 6893 | 25.16 | 10.07
2502.576395 | 3.21023497 | 6901 | 25.16 | 10.07
2503.893241 | 3.210563712 | 6907 | 25.15 | 10.07
2505.169867 | 3.211714308 | 6908 | 25.16 | 10.07
2506.493159 | 3.212207421 | 6919 | 25.16 | 10.07
2507.809995 | 3.210728083 | 6922 | 25.16 | 10.07
2509.217705 | 3.211056825 | 6934 | 25.17 | 10.04
2510.515016 | 3.211549937 | 6937 | 25.17 | 10.04
2511.838655 | 3.212536163 | 6937 | 25.17 | 10
2513.129876 | 3.209084374 | 6945 | 25.17 | 10
2514.429457 | 3.212371792 | 6948 | 25.17 | 10
2515.744241 | 3.211056825 | 6955 | 25.17 | 10
2517.043179 | 3.210399341 | 6960 | 25.19 | 10
2518.322019 | 3.213686759 | 6963 | 25.19 | 10
2519.644409 | 3.21204305 | 6971 | 25.19 | 10
2520.961904 | 3.212536163 | 6978 | 25.19 | 10
2522.276319 | 3.211385567 | 6978 | 25.19 | 10.04
2523.550718 | 3.211549937 | 6985 | 25.19 | 10.04
2524.87372 | 3.210070599 | 6986 | 25.2 | 10.04
2526.174555 | 3.212207421 | 6986 | 25.2 | 10.04
2527.488885 | 3.211878679 | 6989 | 25.2 | 10.07
2528.822192 | 3.210728083 | 6993 | 25.2 | 10.07
2530.14264 | 3.213686759 | 6993 | 25.2 | 10.07
2531.46762 | 3.212536163 | 6997 | 25.2 | 10.07
2532.78117 | 3.211221196 | 6997 | 25.21 | 10.07
2534.082406 | 3.211221196 | 6997 | 25.21 | 10.04
2535.357461 | 3.212207421 | 7001 | 25.21 | 10.04
2536.629555 | 3.213522388 | 7004 | 25.21 | 10
2537.946423 | 3.213193647 | 7004 | 25.21 | 10
2539.232785 | 3.211385567 | 7008 | 25.21 | 10
2540.508037 | 3.211549937 | 7016 | 25.22 | 10
2541.774163 | 3.211878679 | 7023 | 25.22 | 10
2543.062664 | 3.213522388 | 7027 | 25.22 | 10
2544.38367 | 3.211878679 | 7034 | 25.22 | 10
2545.708353 | 3.214344243 | 7038 | 25.22 | 10
2547.03828 | 3.211714308 | 7041 | 25.22 | 10
2548.337862 | 3.214015501 | 7049 | 25.23 | 10
2549.625123 | 3.212864905 | 7056 | 25.23 | 10
2550.921118 | 3.213029276 | 7060 | 25.23 | 10
2552.212564 | 3.212700534 | 7063 | 25.23 | 10
2553.500792 | 3.212371792 | 7067 | 25.23 | 10
2554.786605 | 3.214015501 | 7074 | 25.23 | 10
2556.077095 | 3.214344243 | 7078 | 25.23 | 10
2557.381129 | 3.212371792 | 7082 | 25.23 | 10
2558.662715 | 3.213193647 | 7082 | 25.23 | 10.04
2559.958574 | 3.212864905 | 7082 | 25.24 | 10
2561.248249 | 3.214179872 | 7082 | 25.24 | 10
2562.538477 | 3.215330469 | 7083 | 25.25 | 10
2563.835871 | 3.213522388 | 7089 | 25.24 | 10
2565.132828 | 3.214344243 | 7089 | 25.24 | 10
2566.420943 | 3.215494839 | 7086 | 25.25 | 10
2567.722425 | 3.216152323 | 7090 | 25.25 | 9.96
2569.009282 | 3.213193647 | 7094 | 25.25 | 9.96
2570.330422 | 3.213193647 | 7097 | 25.25 | 9.96
2571.642319 | 3.214837356 | 7101 | 25.26 | 10
2572.941347 | 3.213686759 | 7109 | 25.26 | 9.96
2574.238751 | 3.213522388 | 7109 | 25.26 | 10
2575.541356 | 3.213686759 | 7116 | 25.26 | 10
2576.829129 | 3.214837356 | 7116 | 25.26 | 10
2578.11756 | 3.214179872 | 7120 | 25.26 | 10
2579.374827 | 3.213522388 | 7120 | 25.26 | 10
2580.683909 | 3.215494839 | 7120 | 25.27 | 10
2581.962357 | 3.215001727 | 7124 | 25.27 | 10
2583.253908 | 3.214837356 | 7127 | 25.27 | 10
2584.549912 | 3.212700534 | 7135 | 25.27 | 10.01
2585.826101 | 3.214672985 | 7138 | 25.27 | 10.01
2587.146464 | 3.213686759 | 7142 | 25.27 | 10
2588.426513 | 3.214015501 | 7145 | 25.27 | 10.01
2589.731307 | 3.215166098 | 7146 | 25.28 | 10.01
2591.042971 | 3.215001727 | 7146 | 25.28 | 10.01
2592.335157 | 3.215001727 | 7150 | 25.28 | 9.97
2593.640758 | 3.216645436 | 7153 | 25.28 | 9.97
2594.945672 | 3.219111 | 7157 | 25.28 | 9.97
2596.221132 | 3.211878679 | 7161 | 25.29 | 9.97
2597.506932 | 3.213522388 | 7165 | 25.29 | 9.97
2598.831865 | 3.215823581 | 7168 | 25.29 | 9.97
2600.12561 | 3.216152323 | 7168 | 25.29 | 9.97
2601.437957 | 3.215823581 | 7173 | 25.3 | 10.01
2602.73165 | 3.214672985 | 7179 | 25.29 | 10.01
2604.042833 | 3.216809807 | 7180 | 25.3 | 10.01
2605.33009 | 3.216316694 | 7180 | 25.3 | 10.01
2606.637588 | 3.214837356 | 7180 | 25.3 | 10.01
2607.932121 | 3.216152323 | 7173 | 25.31 | 10.01
2609.224472 | 3.214015501 | 7180 | 25.31 | 10.01
2610.53841 | 3.21565921 | 7183 | 25.3 | 10.01
2611.841716 | 3.214837356 | 7180 | 25.31 | 10.01
2613.141554 | 3.216152323 | 7180 | 25.31 | 10.01
2614.440482 | 3.215494839 | 7188 | 25.31 | 10.01
2615.749357 | 3.214672985 | 7184 | 25.31 | 10.01
2617.043174 | 3.215987952 | 7188 | 25.31 | 10.01
2618.340713 | 3.215987952 | 7188 | 25.32 | 9.97
2619.616168 | 3.215001727 | 7185 | 25.32 | 10.01
2620.92603 | 3.214837356 | 7185 | 25.32 | 9.97
2622.213389 | 3.216645436 | 7192 | 25.32 | 9.97
2623.522175 | 3.215166098 | 7199 | 25.32 | 9.97
2624.83949 | 3.216645436 | 7203 | 25.32 | 9.97
2626.147362 | 3.218124774 | 7206 | 25.32 | 9.97
2627.469422 | 3.21565921 | 7207 | 25.34 | 10.01
2900.511456 | 3.290612397 | 195 | 25.61 | 10.01
2901.820297 | 3.352251601 | 188 | 25.61 | 10.01
2903.12988 | 3.422438187 | 194 | 25.6 | 10.01
2904.40938 | 3.505117108 | 195 | 25.61 | 10.01
2905.702708 | 3.546867543 | 199 | 25.61 | 10.01
2907.006129 | 3.53404654 | 205 | 25.6 | 10.01
2908.31414 | 3.517116245 | 231 | 25.6 | 10.01
2909.624992 | 3.487529335 | 249 | 25.61 | 10.01
2910.944803 | 3.462216102 | 271 | 25.61 | 10.01
2912.244283 | 3.438546595 | 321 | 25.61 | 10.01
2913.542405 | 3.428519932 | 354 | 25.61 | 9.97
2914.83696 | 3.418657642 | 387 | 25.61 | 9.97
2916.14797 | 3.40715164 | 477 | 25.61 | 9.94
2917.448841 | 3.396467496 | 517 | 25.61 | 9.94
2918.757074 | 3.38989264 | 567 | 25.61 | 9.94
2920.080473 | 3.38282467 | 673 | 25.63 | 9.94
2921.386328 | 3.375921072 | 731 | 25.63 | 9.94
2922.715423 | 3.370168075 | 788 | 25.63 | 9.94
2924.03797 | 3.359483938 | 926 | 25.63 | 9.94
2925.343774 | 3.358990824 | 991 | 25.63 | 9.94
2926.653232 | 3.354059685 | 1063 | 25.63 | 9.94
2927.967849 | 3.350443517 | 1204 | 25.63 | 9.94
2929.278475 | 3.347813576 | 1280 | 25.63 | 9.94
2930.666501 | 3.342718066 | 1428 | 25.63 | 9.94
2931.953017 | 3.337129444 | 1512 | 25.63 | 9.94
2933.240159 | 3.335156989 | 1591 | 25.63 | 9.94
2934.561235 | 3.331869564 | 1750 | 25.63 | 9.94
2935.856895 | 3.328417768 | 1830 | 25.63 | 9.95
2937.159322 | 3.324472858 | 1913 | 25.63 | 9.97
2938.491198 | 3.32743154 | 2094 | 25.63 | 9.94
2939.799585 | 3.319048608 | 2177 | 25.63 | 9.95
2941.092174 | 3.320199207 | 2260 | 25.63 | 9.95
2942.40834 | 3.316911783 | 2431 | 25.64 | 9.94
2943.704844 | 3.314117472 | 2517 | 25.64 | 9.95
2944.999088 | 3.312802503 | 2601 | 25.64 | 9.9
2946.3022 | 3.31099442 | 2770 | 25.64 | 9.91
2947.602172 | 3.310501306 | 2861 | 25.64 | 9.91
2948.909004 | 3.307542625 | 2951 | 25.64 | 9.91
2950.219354 | 3.307706996 | 3132 | 25.64 | 9.9
2951.538802 | 3.305898913 | 3219 | 25.64 | 9.91
2952.844216 | 3.305734542 | 3313 | 25.65 | 9.91
2954.146555 | 3.305077058 | 3501 | 25.64 | 9.95
2955.433494 | 3.302282748 | 3592 | 25.65 | 9.95
2956.739433 | 3.301789634 | 3682 | 25.65 | 9.95
2958.022003 | 3.298995325 | 3877 | 25.64 | 9.95
2959.338667 | 3.297680356 | 3961 | 25.65 | 9.95
2960.639332 | 3.298666583 | 4061 | 25.64 | 9.95
2961.943528 | 3.2968585 | 4243 | 25.65 | 9.95
2963.251529 | 3.2968585 | 4333 | 25.65 | 9.95
2964.558376 | 3.296365387 | 4420 | 25.65 | 9.95
2965.854968 | 3.294392933 | 4586 | 25.65 | 9.95
2967.173622 | 3.295050417 | 4666 | 25.65 | 9.95
2968.459432 | 3.294886046 | 4738 | 25.65 | 9.95
2969.749123 | 3.292913593 | 4869 | 25.66 | 9.95
2971.052835 | 3.294886046 | 4937 | 25.65 | 9.95
2972.347055 | 3.291598624 | 4998 | 25.65 | 9.95
2973.662523 | 3.291598624 | 5107 | 25.65 | 9.91
2974.99929 | 3.291762995 | 5154 | 25.66 | 9.91
2976.274284 | 3.291927366 | 5208 | 25.65 | 9.91
2977.585901 | 3.290283655 | 5288 | 25.66 | 9.91
2978.869218 | 3.288804314 | 5324 | 25.66 | 9.91
2980.179468 | 3.290283655 | 5357 | 25.66 | 9.91
2981.466782 | 3.289461799 | 5418 | 25.66 | 9.95
2982.788522 | 3.287324974 | 5444 | 25.66 | 9.95
2984.10279 | 3.284530666 | 5473 | 25.66 | 9.95
2985.421567 | 3.288475572 | 5523 | 25.66 | 9.95
2986.745483 | 3.289790541 | 5549 | 25.66 | 9.95
2988.095611 | 3.289297428 | 5585 | 25.66 | 9.95
2989.39602 | 3.287160603 | 5603 | 25.66 | 9.95
2990.698959 | 3.287818088 | 5618 | 25.67 | 9.95
2991.987902 | 3.286831861 | 5643 | 25.66 | 9.95
2993.2794 | 3.285681263 | 5653 | 25.66 | 9.95
2994.591444 | 3.28518815 | 5668 | 25.66 | 9.95
2995.882006 | 3.285352521 | 5686 | 25.66 | 9.95
2997.188964 | 3.285845634 | 5693 | 25.66 | 9.95
2998.492256 | 3.286010006 | 5700 | 25.66 | 9.95
2999.775586 | 3.285845634 | 5715 | 25.66 | 9.91
3001.105031 | 3.287818088 | 5722 | 25.66 | 9.91
3002.414415 | 3.28518815 | 5729 | 25.66 | 9.91
3003.714593 | 3.283380068 | 5748 | 25.67 | 9.91
3005.022014 | 3.285845634 | 5751 | 25.67 | 9.91
3006.311686 | 3.284695037 | 5751 | 25.67 | 9.91
3007.613746 | 3.285845634 | 5759 | 25.67 | 9.95
3008.936214 | 3.285845634 | 5762 | 25.67 | 9.95
3010.234945 | 3.286174377 | 5766 | 25.67 | 9.95
3011.546264 | 3.285845634 | 5770 | 25.67 | 9.95
3012.849865 | 3.286010006 | 5770 | 25.67 | 9.95
3014.142613 | 3.285681263 | 5766 | 25.67 | 9.95
3015.441838 | 3.284530666 | 5770 | 25.67 | 9.95
3016.731701 | 3.289297428 | 5770 | 25.67 | 9.95
3018.039028 | 3.285681263 | 5770 | 25.67 | 9.95
3019.33573 | 3.28666749 | 5770 | 25.67 | 9.95
3020.6256 | 3.285352521 | 5770 | 25.67 | 9.99
3021.909921 | 3.284366294 | 5766 | 25.68 | 9.95
3023.206195 | 3.284530666 | 5770 | 25.67 | 9.95
3024.498251 | 3.285023779 | 5763 | 25.68 | 9.95
3025.795559 | 3.286831861 | 5759 | 25.68 | 9.95
3027.101562 | 3.283544439 | 5763 | 25.68 | 9.91
3028.405205 | 3.284859408 | 5766 | 25.67 | 9.91
3029.693898 | 3.284201923 | 5762 | 25.67 | 9.91
3031.03063 | 3.28518815 | 5763 | 25.68 | 9.91
3032.318414 | 3.288311201 | 5759 | 25.68 | 9.95
3033.588749 | 3.285516892 | 5759 | 25.68 | 9.95
3034.895005 | 3.28518815 | 5756 | 25.68 | 9.95
3036.201612 | 3.288475572 | 5756 | 25.68 | 9.95
3037.513396 | 3.286338748 | 5756 | 25.68 | 9.95
3038.836883 | 3.285681263 | 5752 | 25.68 | 9.95
3040.127381 | 3.28370881 | 5752 | 25.68 | 9.95
3041.397201 | 3.285681263 | 5752 | 25.68 | 9.95
3042.693362 | 3.284037552 | 5748 | 25.68 | 9.99
3043.979614 | 3.284201923 | 5748 | 25.68 | 9.99
3045.250336 | 3.28370881 | 5748 | 25.68 | 9.99
3046.539363 | 3.286503119 | 5737 | 25.68 | 9.99
3047.876305 | 3.285516892 | 5737 | 25.68 | 9.99
3049.18534 | 3.285023779 | 5734 | 25.68 | 9.99
3050.48973 | 3.28518815 | 5731 | 25.69 | 9.99
3051.787873 | 3.286010006 | 5730 | 25.68 | 9.95
3053.083285 | 3.286338748 | 5727 | 25.68 | 9.95
3054.375273 | 3.285845634 | 5716 | 25.69 | 9.95
3055.67028 | 3.284366294 | 5716 | 25.69 | 9.95
3056.980705 | 3.283051326 | 5720 | 25.69 | 9.95
3058.299094 | 3.283544439 | 5720 | 25.69 | 9.95
3059.579476 | 3.285681263 | 5716 | 25.69 | 9.95
3060.875129 | 3.287324974 | 5716 | 25.69 | 9.95
3062.172474 | 3.284695037 | 5716 | 25.69 | 9.95
3063.485409 | 3.285352521 | 5716 | 25.69 | 9.95
3064.763134 | 3.285023779 | 5713 | 25.69 | 9.95
3066.060393 | 3.284037552 | 5709 | 25.69 | 9.95
3067.352766 | 3.286338748 | 5709 | 25.69 | 9.95
3068.672825 | 3.285516892 | 5705 | 25.69 | 9.99
3069.969426 | 3.284530666 | 5705 | 25.69 | 9.99
3071.274247 | 3.287818088 | 5705 | 25.69 | 9.99
3072.563868 | 3.285845634 | 5702 | 25.69 | 9.99
3073.853669 | 3.285681263 | 5698 | 25.69 | 9.99
3075.169859 | 3.284859408 | 5695 | 25.69 | 9.99
3076.436379 | 3.28518815 | 5695 | 25.69 | 9.99
3077.747477 | 3.28666749 | 5691 | 25.69 | 9.95
3079.047018 | 3.286996232 | 5687 | 25.69 | 9.95
3080.332712 | 3.286174377 | 5687 | 25.69 | 9.95
3081.637606 | 3.287160603 | 5688 | 25.7 | 9.95
3082.965629 | 3.285516892 | 5691 | 25.69 | 9.95
3084.271717 | 3.28666749 | 5691 | 25.69 | 9.91
3085.572119 | 3.288311201 | 5691 | 25.69 | 9.91
3086.854695 | 3.287653717 | 5695 | 25.69 | 9.91
3088.150055 | 3.288475572 | 5695 | 25.69 | 9.95
3089.455803 | 3.28814683 | 5691 | 25.69 | 9.95
3090.773542 | 3.288311201 | 5688 | 25.7 | 9.95
3092.071095 | 3.288639943 | 5695 | 25.69 | 9.95
3093.362755 | 3.287160603 | 5695 | 25.69 | 9.95
3094.672277 | 3.287160603 | 5688 | 25.7 | 9.95
3095.976831 | 3.286010006 | 5684 | 25.7 | 9.95
3097.267336 | 3.288968686 | 5688 | 25.7 | 9.95
3098.570472 | 3.287653717 | 5691 | 25.69 | 9.95
3099.852688 | 3.291762995 | 5684 | 25.7 | 9.95
3101.160985 | 3.28814683 | 5681 | 25.7 | 9.95
3102.419101 | 3.287982459 | 5677 | 25.7 | 9.95
3103.68002 | 3.286996232 | 5673 | 25.7 | 9.95
3104.988351 | 3.284366294 | 5677 | 25.7 | 9.95
3106.256001 | 3.28962617 | 5673 | 25.7 | 9.95
3107.551966 | 3.289297428 | 5673 | 25.7 | 9.91
3108.836728 | 3.287324974 | 5673 | 25.7 | 9.91
3110.122973 | 3.286010006 | 5677 | 25.7 | 9.88
3111.43854 | 3.290776768 | 5677 | 25.7 | 9.88
3112.729797 | 3.288475572 | 5681 | 25.7 | 9.88
3114.045156 | 3.288804314 | 5684 | 25.7 | 9.91
3115.357036 | 3.290612397 | 5681 | 25.7 | 9.91
3116.664597 | 3.285845634 | 5677 | 25.7 | 9.91
3117.993896 | 3.287324974 | 5681 | 25.7 | 9.91
3119.33212 | 3.287653717 | 5677 | 25.7 | 9.91
3120.651431 | 3.290612397 | 5670 | 25.7 | 9.91
3121.966794 | 3.287982459 | 5666 | 25.7 | 9.91
3123.277311 | 3.286338748 | 5666 | 25.7 | 9.91
3124.5957 | 3.288475572 | 5670 | 25.7 | 9.95
3125.914059 | 3.290283655 | 5670 | 25.7 | 9.95
3127.194693 | 3.289954912 | 5667 | 25.71 | 9.95
3128.452699 | 3.288639943 | 5670 | 25.7 | 9.95
3129.767863 | 3.285516892 | 5666 | 25.7 | 9.95
3131.061262 | 3.290119283 | 5670 | 25.7 | 9.95
3132.403258 | 3.289297428 | 5666 | 25.7 | 9.91
3133.728933 | 3.288475572 | 5662 | 25.7 | 9.91
3134.95673 | 3.289133057 | 5659 | 25.71 | 9.91
3136.189739 | 3.287489346 | 5666 | 25.7 | 9.88
3137.394877 | 3.28962617 | 5670 | 25.7 | 9.88
3138.635209 | 3.289461799 | 5667 | 25.71 | 9.88
3139.849165 | 3.28962617 | 5666 | 25.7 | 9.88
3141.069155 | 3.288639943 | 5663 | 25.71 | 9.88
3142.285058 | 3.288639943 | 5667 | 25.71 | 9.88
3143.501756 | 3.290612397 | 5667 | 25.71 | 9.88
3144.733882 | 3.290119283 | 5667 | 25.71 | 9.88
3145.952012 | 3.287818088 | 5659 | 25.71 | 9.91
3147.167763 | 3.287982459 | 5663 | 25.71 | 9.91
3148.388147 | 3.287324974 | 5667 | 25.71 | 9.91
3149.615068 | 3.289297428 | 5667 | 25.71 | 9.91
3150.826479 | 3.290448026 | 5659 | 25.71 | 9.91
3152.057035 | 3.290941139 | 5656 | 25.71 | 9.91
3153.29625 | 3.289790541 | 5659 | 25.71 | 9.95
3154.612326 | 3.289461799 | 5659 | 25.71 | 9.95
3155.835412 | 3.290448026 | 5663 | 25.71 | 9.95
3157.06145 | 3.290283655 | 5659 | 25.71 | 9.95
3158.279338 | 3.291762995 | 5653 | 25.72 | 9.91
3159.494206 | 3.288311201 | 5656 | 25.71 | 9.91
3160.699987 | 3.288639943 | 5656 | 25.71 | 9.91
3161.900317 | 3.289461799 | 5656 | 25.71 | 9.91
3163.10145 | 3.291927366 | 5656 | 25.71 | 9.88
3164.372993 | 3.289133057 | 5652 | 25.71 | 9.88
3165.597859 | 3.288968686 | 5656 | 25.71 | 9.88
3166.79421 | 3.289461799 | 5653 | 25.72 | 9.88
3168.014206 | 3.290448026 | 5652 | 25.71 | 9.88
3169.255087 | 3.292420479 | 5653 | 25.72 | 9.88
3170.457017 | 3.292256108 | 5656 | 25.71 | 9.88
3171.662275 | 3.289461799 | 5652 | 25.71 | 9.91
3172.867022 | 3.288639943 | 5652 | 25.71 | 9.91
3174.134898 | 3.290448026 | 5652 | 25.71 | 9.91
3175.336357 | 3.289133057 | 5652 | 25.71 | 9.91
3176.556927 | 3.290448026 | 5649 | 25.72 | 9.91
3177.767006 | 3.290612397 | 5656 | 25.71 | 9.91
3179.016574 | 3.288804314 | 5656 | 25.72 | 9.91
3180.228132 | 3.289297428 | 5659 | 25.71 | 9.95
3181.445149 | 3.289954912 | 5656 | 25.72 | 9.95
3182.652961 | 3.291927366 | 5653 | 25.72 | 9.95
3183.895216 | 3.292256108 | 5653 | 25.72 | 9.95
3185.114946 | 3.287160603 | 5649 | 25.72 | 9.95
3186.338884 | 3.288639943 | 5645 | 25.72 | 9.91
3187.551241 | 3.292091737 | 5645 | 25.72 | 9.91
3188.777076 | 3.291927366 | 5642 | 25.72 | 9.88
3189.999602 | 3.287982459 | 5642 | 25.72 | 9.88
3191.208602 | 3.288475572 | 5642 | 25.72 | 9.88
3192.428327 | 3.293077964 | 5645 | 25.72 | 9.88
3193.655355 | 3.290283655 | 5642 | 25.72 | 9.88
3194.867854 | 3.294228562 | 5645 | 25.72 | 9.88
3196.089928 | 3.293242335 | 5642 | 25.72 | 9.88
3197.29734 | 3.290119283 | 5638 | 25.72 | 9.88
3198.534733 | 3.290612397 | 5642 | 25.72 | 9.91
3199.744722 | 3.292749222 | 5642 | 25.72 | 9.91
3472.708634 | 3.17374464 | 139 | 25.75 | 9.95
3474.006931 | 3.225357095 | 139 | 25.75 | 9.95
3475.297202 | 3.246560951 | 136 | 25.75 | 9.95
3476.56939 | 3.281078872 | 136 | 25.75 | 9.95
3477.85613 | 3.304748315 | 143 | 25.75 | 9.95
3479.155244 | 3.313295616 | 150 | 25.75 | 9.95
3480.464852 | 3.314281844 | 161 | 25.75 | 9.95
3481.760326 | 3.309350708 | 194 | 25.75 | 9.95
3483.034919 | 3.302940233 | 219 | 25.75 | 9.95
3484.325385 | 3.300145923 | 241 | 25.75 | 9.95
3485.626026 | 3.293735448 | 306 | 25.75 | 9.95
3486.930837 | 3.286174377 | 342 | 25.75 | 9.95
3488.267984 | 3.279435161 | 385 | 25.75 | 9.95
3489.560899 | 3.275818997 | 476 | 25.75 | 9.95
3490.854823 | 3.273682173 | 523 | 25.75 | 9.91
3492.138932 | 3.269572896 | 577 | 25.75 | 9.91
3493.436628 | 3.260039375 | 685 | 25.75 | 9.88
3494.735774 | 3.258231294 | 747 | 25.75 | 9.88
3496.038251 | 3.254615131 | 805 | 25.75 | 9.88
3497.347054 | 3.251492082 | 942 | 25.75 | 9.88
3498.647675 | 3.246232209 | 1007 | 25.75 | 9.88
3499.944671 | 3.241629821 | 1076 | 25.75 | 9.88
3501.258006 | 3.23965737 | 1217 | 25.75 | 9.88
3502.598783 | 3.236205579 | 1289 | 25.75 | 9.88
3503.926616 | 3.232753789 | 1373 | 25.75 | 9.91
3505.210524 | 3.231438821 | 1521 | 25.76 | 9.91
3506.522637 | 3.226836434 | 1600 | 25.75 | 9.91
3507.816691 | 3.224863983 | 1680 | 25.75 | 9.91
3509.14573 | 3.222398418 | 1839 | 25.75 | 9.91
3510.449179 | 3.219604113 | 1922 | 25.75 | 9.91
3511.745349 | 3.216316694 | 2002 | 25.75 | 9.91
3513.062871 | 3.216316694 | 2168 | 25.75 | 9.91
3514.34658 | 3.213358018 | 2255 | 25.75 | 9.91
3515.639307 | 3.212371792 | 2342 | 25.75 | 9.91
3516.932095 | 3.208920003 | 2512 | 25.75 | 9.88
3518.248511 | 3.205796956 | 2595 | 25.75 | 9.88
3519.56945 | 3.205961327 | 2678 | 25.75 | 9.88
3520.86279 | 3.207111923 | 2859 | 25.75 | 9.88
3522.17539 | 3.201687684 | 2945 | 25.75 | 9.84
3523.477032 | 3.203660134 | 3032 | 25.75 | 9.84
3524.802526 | 3.20283828 | 3209 | 25.75 | 9.88
3526.130232 | 3.202016425 | 3300 | 25.75 | 9.84
3527.47004 | 3.200208346 | 3481 | 25.75 | 9.88
3528.810212 | 3.199715233 | 3567 | 25.75 | 9.88
3530.099256 | 3.198729008 | 3658 | 25.75 | 9.88
3531.405419 | 3.198400266 | 3842 | 25.75 | 9.88
3532.723413 | 3.198235895 | 3940 | 25.75 | 9.88
3534.025009 | 3.19544159 | 4034 | 25.75 | 9.88
3535.319241 | 3.196427816 | 4218 | 25.75 | 9.88
3536.642456 | 3.193797882 | 4298 | 25.75 | 9.88
3537.943271 | 3.194948478 | 4388 | 25.75 | 9.88
3539.266707 | 3.195934703 | 4544 | 25.75 | 9.88
3540.563892 | 3.193962253 | 4623 | 25.75 | 9.88
3541.867471 | 3.192154173 | 4688 | 25.75 | 9.88
3543.163584 | 3.194290994 | 4819 | 25.75 | 9.88
3544.462972 | 3.194619736 | 4873 | 25.75 | 9.88
3545.769532 | 3.192811657 | 4934 | 25.75 | 9.88
3547.108756 | 3.193797882 | 5032 | 25.75 | 9.88
3548.40071 | 3.191989802 | 5083 | 25.75 | 9.84
3549.695093 | 3.196427816 | 5130 | 25.75 | 9.84
3550.996163 | 3.193140398 | 5213 | 25.75 | 9.84
3552.291205 | 3.194455365 | 5252 | 25.75 | 9.84
3553.623639 | 3.19149669 | 5285 | 25.75 | 9.84
3554.935794 | 3.193140398 | 5350 | 25.75 | 9.84
3556.222764 | 3.19346914 | 5375 | 25.75 | 9.88
3557.51517 | 3.192811657 | 5412 | 25.75 | 9.88
3558.828777 | 3.193140398 | 5462 | 25.75 | 9.88
3560.166385 | 3.193633511 | 5484 | 25.75 | 9.88
3561.534454 | 3.192811657 | 5524 | 25.75 | 9.88
3562.815252 | 3.193633511 | 5545 | 25.75 | 9.88
3564.131102 | 3.193962253 | 5563 | 25.75 | 9.88
3565.455343 | 3.192482915 | 5603 | 25.75 | 9.88
3566.735519 | 3.191989802 | 5618 | 25.75 | 9.88
3568.059106 | 3.192811657 | 5639 | 25.74 | 9.88
3569.35565 | 3.192647286 | 5668 | 25.75 | 9.88
3570.68369 | 3.193304769 | 5679 | 25.75 | 9.88
3572.018701 | 3.192976027 | 5690 | 25.75 | 9.88
3573.345333 | 3.19149669 | 5712 | 25.75 | 9.88
3574.659227 | 3.193304769 | 5726 | 25.75 | 9.88
3575.995738 | 3.19346914 | 5737 | 25.75 | 9.84
3577.303095 | 3.192811657 | 5770 | 25.75 | 9.84
3578.600173 | 3.193140398 | 5784 | 25.74 | 9.84
3580.017747 | 3.19149669 | 5799 | 25.75 | 9.84
3581.350563 | 3.192482915 | 5806 | 25.75 | 9.84
3582.63407 | 3.192811657 | 5817 | 25.75 | 9.88
3583.912467 | 3.194948478 | 5838 | 25.75 | 9.88
3585.235321 | 3.194619736 | 5842 | 25.75 | 9.88
3586.537284 | 3.194784107 | 5849 | 25.75 | 9.88
3587.838399 | 3.194126623 | 5864 | 25.75 | 9.88
3589.14982 | 3.197578412 | 5871 | 25.75 | 9.88
3590.433421 | 3.192811657 | 5878 | 25.75 | 9.88
3591.744728 | 3.195112849 | 5889 | 25.75 | 9.88
3593.048621 | 3.19527722 | 5896 | 25.75 | 9.88
3594.335262 | 3.194948478 | 5900 | 25.75 | 9.88
3595.648299 | 3.194290994 | 5907 | 25.75 | 9.88
3596.96864 | 3.194784107 | 5911 | 25.75 | 9.88
3598.251747 | 3.194784107 | 5918 | 25.75 | 9.88
3599.573033 | 3.194290994 | 5925 | 25.75 | 9.88
3600.874717 | 3.19544159 | 5929 | 25.75 | 9.88
3602.209837 | 3.195934703 | 5936 | 25.75 | 9.88
3603.515099 | 3.196263445 | 5940 | 25.75 | 9.88
3604.830371 | 3.193797882 | 5947 | 25.75 | 9.88
3606.134344 | 3.195770332 | 5954 | 25.75 | 9.84
3607.433238 | 3.197578412 | 5954 | 25.75 | 9.88
3608.73071 | 3.198400266 | 5961 | 25.75 | 9.84
3610.005168 | 3.197085299 | 5965 | 25.75 | 9.84
3611.326936 | 3.197742783 | 5972 | 25.75 | 9.88
3612.62075 | 3.197085299 | 5979 | 25.75 | 9.88
3613.917511 | 3.197085299 | 5979 | 25.75 | 9.88
3615.229636 | 3.196099074 | 5983 | 25.75 | 9.88
3616.514674 | 3.196756557 | 5994 | 25.75 | 9.88
3617.799243 | 3.197742783 | 5994 | 25.75 | 9.88
3619.095465 | 3.195934703 | 6001 | 25.75 | 9.88
3620.391557 | 3.198729008 | 6005 | 25.75 | 9.91
3621.731966 | 3.197907153 | 6008 | 25.75 | 9.88
3623.027279 | 3.196920928 | 6015 | 25.75 | 9.91
3624.310059 | 3.196427816 | 6019 | 25.75 | 9.91
3625.616628 | 3.196427816 | 6026 | 25.75 | 9.91
3626.908909 | 3.200043975 | 6030 | 25.75 | 9.88
3628.222364 | 3.197742783 | 6030 | 25.75 | 9.88
3629.526783 | 3.197907153 | 6034 | 25.75 | 9.88
3630.832471 | 3.19905775 | 6041 | 25.75 | 9.88
3632.118434 | 3.198893379 | 6048 | 25.75 | 9.88
3633.428295 | 3.198235895 | 6048 | 25.75 | 9.88
3634.741762 | 3.196427816 | 6052 | 25.75 | 9.88
3636.042311 | 3.198564637 | 6052 | 25.75 | 9.88
3637.313581 | 3.200865829 | 6052 | 25.75 | 9.88
3638.598752 | 3.200537087 | 6059 | 25.75 | 9.88
3639.889023 | 3.19905775 | 6062 | 25.74 | 9.88
3641.185487 | 3.19922212 | 6062 | 25.75 | 9.88
3642.473572 | 3.198564637 | 6069 | 25.74 | 9.88
3643.797108 | 3.198564637 | 6066 | 25.75 | 9.88
3645.073213 | 3.200537087 | 6070 | 25.75 | 9.88
3646.37647 | 3.199386491 | 6077 | 25.75 | 9.91
3647.675677 | 3.198235895 | 6077 | 25.75 | 9.91
3648.985313 | 3.200043975 | 6077 | 25.75 | 9.91
3650.280998 | 3.199879604 | 6088 | 25.75 | 9.91
3651.5779 | 3.202180796 | 6088 | 25.75 | 9.91
3652.864675 | 3.200372717 | 6088 | 25.75 | 9.91
3654.149067 | 3.199879604 | 6095 | 25.75 | 9.91
3655.424508 | 3.199550862 | 6099 | 25.75 | 9.88
3656.726469 | 3.199715233 | 6099 | 25.75 | 9.88
3658.000981 | 3.201687684 | 6102 | 25.75 | 9.88
3659.307598 | 3.201523313 | 6106 | 25.75 | 9.88
3660.608759 | 3.200208346 | 6102 | 25.75 | 9.88
3661.896611 | 3.199879604 | 6113 | 25.75 | 9.88
3663.21782 | 3.201194571 | 6113 | 25.75 | 9.88
3664.508217 | 3.200537087 | 6117 | 25.75 | 9.88
3665.829606 | 3.202345167 | 6128 | 25.75 | 9.88
3667.129829 | 3.202016425 | 6124 | 25.75 | 9.88
3668.456587 | 3.200865829 | 6128 | 25.75 | 9.88
3669.745318 | 3.200537087 | 6128 | 25.75 | 9.91
3671.060898 | 3.201687684 | 6131 | 25.75 | 9.91
3672.343693 | 3.201523313 | 6135 | 25.75 | 9.91
3673.659461 | 3.200537087 | 6135 | 25.75 | 9.91
3674.966501 | 3.201687684 | 6135 | 25.75 | 9.91
3676.233033 | 3.203495763 | 6135 | 25.75 | 9.91
3677.522429 | 3.202016425 | 6135 | 25.75 | 9.91
3678.83108 | 3.201687684 | 6138 | 25.75 | 9.95
3680.119723 | 3.201687684 | 6146 | 25.75 | 9.91
3681.421455 | 3.201852055 | 6138 | 25.75 | 9.91
3682.738961 | 3.203331393 | 6142 | 25.75 | 9.91
3684.028485 | 3.202016425 | 6138 | 25.75 | 9.91
3685.34672 | 3.20283828 | 6138 | 25.75 | 9.88
3686.6407 | 3.202673909 | 6146 | 25.75 | 9.88
3687.934855 | 3.20283828 | 6149 | 25.75 | 9.88
3689.242027 | 3.204975101 | 6149 | 25.75 | 9.88
3690.525558 | 3.204481989 | 6146 | 25.75 | 9.88
3691.803841 | 3.202673909 | 6153 | 25.75 | 9.88
3693.092604 | 3.203660134 | 6153 | 25.75 | 9.88
3694.393486 | 3.204317618 | 6153 | 25.75 | 9.91
3695.687848 | 3.205139472 | 6156 | 25.75 | 9.91
3696.992016 | 3.206454439 | 6164 | 25.75 | 9.91
3698.288314 | 3.203167022 | 6171 | 25.75 | 9.91
3699.566782 | 3.205468214 | 6171 | 25.75 | 9.91
3700.873102 | 3.205303843 | 6167 | 25.75 | 9.95
3702.164191 | 3.204153247 | 6175 | 25.75 | 9.95
3703.454696 | 3.204317618 | 6175 | 25.75 | 9.95
3704.754831 | 3.204153247 | 6178 | 25.75 | 9.95
3706.048989 | 3.205139472 | 6182 | 25.75 | 9.95
3707.36871 | 3.205632585 | 6185 | 25.75 | 9.95
3708.677235 | 3.205632585 | 6185 | 25.75 | 9.95
3709.976616 | 3.205961327 | 6189 | 25.75 | 9.95
3711.277444 | 3.204810731 | 6189 | 25.75 | 9.91
3712.577246 | 3.205468214 | 6185 | 25.75 | 9.91
3713.874477 | 3.205468214 | 6185 | 25.75 | 9.91
3715.17615 | 3.206290069 | 6185 | 25.75 | 9.88
3716.478632 | 3.205303843 | 6189 | 25.75 | 9.88
3717.776179 | 3.205632585 | 6189 | 25.75 | 9.88
3719.089485 | 3.203988876 | 6196 | 25.75 | 9.88
3720.377601 | 3.207111923 | 6196 | 25.74 | 9.88
3721.68339 | 3.204975101 | 6203 | 25.74 | 9.88
3722.987379 | 3.20661881 | 6199 | 25.74 | 9.91
3724.271433 | 3.205961327 | 6200 | 25.75 | 9.91
3725.559363 | 3.207111923 | 6214 | 25.74 | 9.91
3726.847155 | 3.206125698 | 6211 | 25.75 | 9.91
3728.134991 | 3.205468214 | 6214 | 25.75 | 9.91
3729.443869 | 3.203660134 | 6214 | 25.75 | 9.91
3730.742628 | 3.20661881 | 6214 | 25.75 | 9.91
3732.048973 | 3.205139472 | 6218 | 25.75 | 9.91
3733.33598 | 3.207605036 | 6228 | 25.74 | 9.95
3734.641295 | 3.207111923 | 6225 | 25.74 | 9.91
3735.914218 | 3.205139472 | 6225 | 25.75 | 9.91
3737.183993 | 3.205961327 | 6225 | 25.75 | 9.91
3738.479201 | 3.207605036 | 6222 | 25.75 | 9.91
3739.74715 | 3.207933778 | 6229 | 25.75 | 9.88
3741.038301 | 3.206454439 | 6229 | 25.75 | 9.88
3742.333483 | 3.206290069 | 6232 | 25.75 | 9.88
3743.602343 | 3.207276294 | 6243 | 25.75 | 9.88
3744.897773 | 3.208755632 | 6243 | 25.75 | 9.88
3746.186352 | 3.205961327 | 6243 | 25.75 | 9.88
3747.501474 | 3.20661881 | 6247 | 25.75 | 9.88
3748.810819 | 3.207111923 | 6247 | 25.75 | 9.88
3750.114157 | 3.20842689 | 6251 | 25.75 | 9.88
3751.408697 | 3.207605036 | 6254 | 25.75 | 9.88
3752.732298 | 3.20661881 | 6261 | 25.74 | 9.88
3754.017841 | 3.208591261 | 6254 | 25.75 | 9.88
3755.304086 | 3.207276294 | 6254 | 25.75 | 9.88
3756.597928 | 3.208098148 | 6254 | 25.75 | 9.88
3757.897408 | 3.207933778 | 6257 | 25.74 | 9.88
3759.185739 | 3.209084374 | 6254 | 25.75 | 9.88
3760.489169 | 3.207276294 | 6258 | 25.75 | 9.88
3761.793213 | 3.208755632 | 6265 | 25.74 | 9.88
3763.096056 | 3.208262519 | 6265 | 25.74 | 9.88
3764.373959 | 3.207605036 | 6258 | 25.75 | 9.88
3765.684095 | 3.208755632 | 6261 | 25.74 | 9.88
3766.966126 | 3.207276294 | 6254 | 25.75 | 9.88
3768.239871 | 3.210070599 | 6254 | 25.75 | 9.88
3769.524975 | 3.21023497 | 6254 | 25.75 | 9.88
3770.831671 | 3.21023497 | 6265 | 25.75 | 9.84
3772.141917 | 3.209248745 | 6265 | 25.75 | 9.84
4045.240798 | 3.356360883 | 164 | 25.74 | 9.95
4046.541506 | 3.461229872 | 168 | 25.74 | 9.95
4047.842399 | 3.537991464 | 164 | 25.74 | 9.95
4049.131868 | 3.624122368 | 161 | 25.74 | 9.91
4050.444885 | 3.644011394 | 164 | 25.74 | 9.91
4051.752762 | 3.607192046 | 164 | 25.74 | 9.91
4053.060119 | 3.581714387 | 179 | 25.74 | 9.88
4054.360826 | 3.556729855 | 190 | 25.74 | 9.88
4055.67102 | 3.530265988 | 204 | 25.73 | 9.88
4056.960826 | 3.509555145 | 237 | 25.74 | 9.88
4058.266606 | 3.495090433 | 255 | 25.74 | 9.88
4059.566307 | 3.482762557 | 280 | 25.74 | 9.88
4060.890012 | 3.471420913 | 330 | 25.73 | 9.88
4062.201868 | 3.462544845 | 352 | 25.74 | 9.88
4063.503007 | 3.447751402 | 378 | 25.74 | 9.88
4064.794075 | 3.443642113 | 436 | 25.74 | 9.91
4066.089442 | 3.437231623 | 464 | 25.74 | 9.91
4067.416249 | 3.432464849 | 493 | 25.74 | 9.91
4068.703026 | 3.425561245 | 565 | 25.73 | 9.91
4070.018185 | 3.420301357 | 605 | 25.73 | 9.91
4071.349503 | 3.416685185 | 638 | 25.74 | 9.91
4072.662367 | 3.41389087 | 714 | 25.74 | 9.91
4073.98244 | 3.413233384 | 757 | 25.73 | 9.91
4075.383769 | 3.411260926 | 829 | 25.73 | 9.91
4076.712315 | 3.406001039 | 869 | 25.74 | 9.91
4078.003006 | 3.406329782 | 909 | 25.74 | 9.88
4079.317413 | 3.403699839 | 996 | 25.73 | 9.88
4080.659792 | 3.404028582 | 1035 | 25.73 | 9.88
4081.961865 | 3.402713611 | 1076 | 25.74 | 9.88
4083.271499 | 3.403864211 | 1159 | 25.74 | 9.84
4084.54823 | 3.404357325 | 1205 | 25.73 | 9.84
4085.855287 | 3.404357325 | 1242 | 25.74 | 9.84
4087.161975 | 3.403699839 | 1332 | 25.74 | 9.88
4088.452947 | 3.404850439 | 1379 | 25.73 | 9.88
4089.774443 | 3.404192954 | 1415 | 25.74 | 9.88
4091.089425 | 3.403864211 | 1506 | 25.74 | 9.88
4092.405382 | 3.405014811 | 1560 | 25.73 | 9.88
4093.714067 | 3.407480383 | 1596 | 25.74 | 9.88
4095.044593 | 3.405672297 | 1683 | 25.73 | 9.88
4096.365466 | 3.40830224 | 1722 | 25.73 | 9.88
4097.757059 | 3.410439069 | 1813 | 25.73 | 9.88
4099.025373 | 3.411096555 | 1856 | 25.73 | 9.88
4100.337427 | 3.409288469 | 1903 | 25.73 | 9.88
4101.652317 | 3.406987268 | 1986 | 25.73 | 9.91
4102.953635 | 3.408137868 | 2026 | 25.73 | 9.88
4104.270655 | 3.408795354 | 2073 | 25.73 | 9.88
4105.575642 | 3.406658525 | 2157 | 25.74 | 9.88
4106.894295 | 3.407316011 | 2196 | 25.73 | 9.88
4108.223936 | 3.404521696 | 2236 | 25.73 | 9.88
4109.548012 | 3.406001039 | 2312 | 25.73 | 9.88
4110.882716 | 3.402877982 | 2341 | 25.74 | 9.84
4112.186605 | 3.405014811 | 2374 | 25.74 | 9.84
4113.514051 | 3.401727382 | 2428 | 25.73 | 9.84
4114.870114 | 3.401563011 | 2446 | 25.74 | 9.88
4116.244079 | 3.402877982 | 2489 | 25.73 | 9.88
4117.555821 | 3.399754925 | 2503 | 25.73 | 9.88
4118.850164 | 3.398933068 | 2518 | 25.73 | 9.88
4120.161163 | 3.398275582 | 2547 | 25.73 | 9.88
4121.476142 | 3.397124982 | 2551 | 25.74 | 9.88
4122.787269 | 3.394823782 | 2555 | 25.74 | 9.88
4124.09446 | 3.395316896 | 2573 | 25.74 | 9.88
4125.424616 | 3.393180068 | 2579 | 25.73 | 9.88
4126.758887 | 3.394001925 | 2576 | 25.74 | 9.88
4128.064569 | 3.389563897 | 2576 | 25.73 | 9.88
4129.387697 | 3.385947726 | 2573 | 25.74 | 9.91
4130.717243 | 3.385454612 | 2565 | 25.73 | 9.88
4132.052284 | 3.384797127 | 2555 | 25.74 | 9.88
4133.367009 | 3.381838442 | 2550 | 25.73 | 9.88
4134.727374 | 3.380194728 | 2529 | 25.74 | 9.88
4136.03606 | 3.378551014 | 2525 | 25.73 | 9.88
4137.357125 | 3.377564786 | 2514 | 25.73 | 9.88
4138.691657 | 3.375263587 | 2496 | 25.73 | 9.88
4140.036939 | 3.373126759 | 2485 | 25.73 | 9.84
4141.344719 | 3.372633645 | 2471 | 25.74 | 9.84
4142.653111 | 3.371483046 | 2449 | 25.73 | 9.88
4143.96512 | 3.36951059 | 2431 | 25.73 | 9.88
4145.273904 | 3.367702505 | 2417 | 25.73 | 9.88
4146.567032 | 3.366223163 | 2384 | 25.73 | 9.88
4147.875778 | 3.362771365 | 2370 | 25.73 | 9.88
4149.20842 | 3.362278251 | 2355 | 25.73 | 9.88
4150.511446 | 3.362442622 | 2319 | 25.74 | 9.88
4151.812706 | 3.361127652 | 2308 | 25.73 | 9.88
4153.21296 | 3.357511483 | 2272 | 25.73 | 9.88
4154.555662 | 3.356032141 | 2258 | 25.73 | 9.91
4155.895247 | 3.354552799 | 2236 | 25.73 | 9.91
4157.227652 | 3.353730943 | 2203 | 25.73 | 9.91
4158.537057 | 3.354552799 | 2185 | 25.73 | 9.91
4159.852827 | 3.351594116 | 2171 | 25.73 | 9.91
4161.156255 | 3.348799804 | 2138 | 25.73 | 9.91
4162.46463 | 3.347484833 | 2117 | 25.73 | 9.88
4163.793671 | 3.347320462 | 2098 | 25.73 | 9.88
4165.125643 | 3.346498606 | 2066 | 25.73 | 9.88
4166.431424 | 3.344033037 | 2044 | 25.73 | 9.88
4167.800661 | 3.340252497 | 2015 | 25.73 | 9.88
4169.114685 | 3.34189621 | 1997 | 25.73 | 9.84
4170.44302 | 3.341403096 | 1979 | 25.72 | 9.88
4171.746697 | 3.339595012 | 1950 | 25.73 | 9.88
4173.02041 | 3.337129444 | 1936 | 25.73 | 9.88
4174.31774 | 3.334170761 | 1925 | 25.73 | 9.88
4175.619787 | 3.33400639 | 1892 | 25.73 | 9.88
4176.929205 | 3.338937527 | 1878 | 25.73 | 9.88
4178.235044 | 3.335978845 | 1863 | 25.73 | 9.88
4179.542898 | 3.33006148 | 1827 | 25.73 | 9.88
4180.850264 | 3.332362677 | 1816 | 25.73 | 9.88
4182.160634 | 3.331705192 | 1802 | 25.73 | 9.88
4183.472324 | 3.333348905 | 1773 | 25.72 | 9.91
4184.756913 | 3.329403995 | 1762 | 25.72 | 9.91
4186.037738 | 3.327595912 | 1744 | 25.73 | 9.91
4187.364421 | 3.324144116 | 1711 | 25.72 | 9.91
4188.697248 | 3.323979745 | 1704 | 25.72 | 9.91
4190.031413 | 3.325294714 | 1686 | 25.72 | 9.91
4191.33243 | 3.32200729 | 1660 | 25.72 | 9.88
4192.61563 | 3.321021063 | 1646 | 25.72 | 9.88
4193.918723 | 3.319706093 | 1635 | 25.72 | 9.88
4195.230018 | 3.321349805 | 1610 | 25.72 | 9.88
4196.53292 | 3.321021063 | 1595 | 25.72 | 9.88
4197.816822 | 3.31921298 | 1588 | 25.72 | 9.88
4199.120653 | 3.314939328 | 1566 | 25.72 | 9.88
4200.424494 | 3.317076154 | 1552 | 25.72 | 9.88
4201.71033 | 3.319870464 | 1545 | 25.72 | 9.88
4203.002738 | 3.316418669 | 1534 | 25.72 | 9.88
4204.289377 | 3.314117472 | 1523 | 25.71 | 9.88
4205.577367 | 3.311816276 | 1512 | 25.72 | 9.88
4206.877492 | 3.312802503 | 1494 | 25.72 | 9.91
4208.197726 | 3.314610586 | 1483 | 25.72 | 9.91
4209.522555 | 3.311980647 | 1479 | 25.71 | 9.91
4210.798185 | 3.307378254 | 1465 | 25.71 | 9.91
4212.079825 | 3.307213883 | 1461 | 25.71 | 9.91
4213.375866 | 3.309186337 | 1450 | 25.71 | 9.91
4214.65141 | 3.311158791 | 1439 | 25.71 | 9.91
4215.946245 | 3.308364481 | 1432 | 25.71 | 9.91
4217.265772 | 3.3054058 | 1421 | 25.71 | 9.91
4218.594495 | 3.300803407 | 1403 | 25.71 | 9.91
4219.900319 | 3.311980647 | 1400 | 25.71 | 9.91
4221.220477 | 3.308528852 | 1392 | 25.71 | 9.91
4222.520781 | 3.305241429 | 1382 | 25.71 | 9.88
4223.814856 | 3.302447119 | 1374 | 25.7 | 9.88
4225.222007 | 3.299324067 | 1363 | 25.7 | 9.88
4226.533086 | 3.305077058 | 1359 | 25.7 | 9.88
4227.825961 | 3.30261149 | 1352 | 25.7 | 9.88
4229.128208 | 3.298830954 | 1338 | 25.7 | 9.88
4230.455121 | 3.298666583 | 1330 | 25.7 | 9.88
4231.741546 | 3.298666583 | 1323 | 25.7 | 9.88
4233.019191 | 3.304583944 | 1305 | 25.7 | 9.88
4234.323023 | 3.300145923 | 1302 | 25.7 | 9.88
4235.617713 | 3.298173469 | 1294 | 25.7 | 9.88
4236.919031 | 3.295050417 | 1280 | 25.7 | 9.91
4238.215683 | 3.296201015 | 1276 | 25.7 | 9.91
4239.486409 | 3.300967779 | 1272 | 25.69 | 9.91
4240.796856 | 3.295872273 | 1258 | 25.69 | 9.91
4242.128208 | 3.293406706 | 1251 | 25.7 | 9.91
4243.435486 | 3.291434252 | 1250 | 25.69 | 9.91
4244.751164 | 3.293571077 | 1240 | 25.69 | 9.91
4246.055498 | 3.299981552 | 1247 | 25.69 | 9.88
4247.340563 | 3.293406706 | 1240 | 25.69 | 9.88
4248.658321 | 3.290776768 | 1232 | 25.69 | 9.88
4249.947549 | 3.287818088 | 1229 | 25.69 | 9.88
4251.282638 | 3.293899819 | 1225 | 25.69 | 9.88
4252.586135 | 3.293735448 | 1222 | 25.69 | 9.84
4253.900425 | 3.288804314 | 1221 | 25.68 | 9.84
4255.167981 | 3.29110551 | 1221 | 25.68 | 9.84
4256.464935 | 3.285023779 | 1214 | 25.68 | 9.84
4257.741692 | 3.292749222 | 1210 | 25.68 | 9.84
4259.070347 | 3.290612397 | 1210 | 25.68 | 9.84
4260.357767 | 3.286503119 | 1203 | 25.68 | 9.84
4261.651297 | 3.284530666 | 1196 | 25.68 | 9.88
4262.942872 | 3.285845634 | 1192 | 25.68 | 9.88
4264.252306 | 3.290448026 | 1185 | 25.68 | 9.88
4265.542223 | 3.286010006 | 1181 | 25.68 | 9.88
4266.834713 | 3.282558212 | 1174 | 25.68 | 9.88
4268.157016 | 3.282886954 | 1170 | 25.67 | 9.88
4269.478083 | 3.28222947 | 1160 | 25.68 | 9.88
4270.771046 | 3.289954912 | 1152 | 25.68 | 9.88
4272.074977 | 3.282065099 | 1148 | 25.67 | 9.88
4273.360526 | 3.280914501 | 1145 | 25.67 | 9.88
4274.677328 | 3.278942048 | 1137 | 25.67 | 9.88
4276.000475 | 3.283051326 | 1134 | 25.67 | 9.84
4277.31547 | 3.284859408 | 1127 | 25.67 | 9.84
4278.625555 | 3.281078872 | 1123 | 25.67 | 9.84
4279.929121 | 3.277955822 | 1112 | 25.67 | 9.8
4281.243815 | 3.277298337 | 1112 | 25.67 | 9.8
4282.639286 | 3.283051326 | 1112 | 25.66 | 9.8
4283.949119 | 3.285352521 | 1108 | 25.66 | 9.8
4285.233958 | 3.278120193 | 1104 | 25.66 | 9.8
4286.556579 | 3.279106419 | 1097 | 25.66 | 9.8
4287.865518 | 3.275325884 | 1094 | 25.66 | 9.8
4289.176044 | 3.282393841 | 1097 | 25.66 | 9.84
4290.50175 | 3.279763904 | 1089 | 25.65 | 9.84
4291.773777 | 3.275818997 | 1089 | 25.65 | 9.84
4293.086193 | 3.274010915 | 1089 | 25.65 | 9.84
4294.400329 | 3.27614774 | 1082 | 25.65 | 9.84
4295.720592 | 3.27779145 | 1079 | 25.65 | 9.84
4297.038034 | 3.274997142 | 1075 | 25.65 | 9.84
4298.313052 | 3.2746684 | 1078 | 25.64 | 9.84
4299.624614 | 3.270230381 | 1078 | 25.64 | 9.84
4300.938841 | 3.274339658 | 1075 | 25.64 | 9.84
4302.233467 | 3.277462708 | 1067 | 25.64 | 9.84
4303.555251 | 3.272202834 | 1067 | 25.64 | 9.83
4304.867129 | 3.27006601 | 1064 | 25.64 | 9.79
4306.172893 | 3.270230381 | 1060 | 25.64 | 9.8
4307.471047 | 3.272531576 | 1060 | 25.63 | 9.79
4308.757271 | 3.278448935 | 1056 | 25.63 | 9.79
4310.055788 | 3.270723494 | 1052 | 25.63 | 9.79
4311.371522 | 3.271874091 | 1049 | 25.63 | 9.79
4312.667735 | 3.266121104 | 1045 | 25.63 | 9.79
4313.956822 | 3.271216607 | 1031 | 25.63 | 9.79
4315.245978 | 3.2746684 | 1031 | 25.63 | 9.79
4316.534687 | 3.269901639 | 1027 | 25.63 | 9.79
4317.837982 | 3.266614217 | 1027 | 25.61 | 9.79
4319.130198 | 3.267107331 | 1019 | 25.61 | 9.83
4320.424524 | 3.273024689 | 1016 | 25.61 | 9.83
4321.74005 | 3.269737268 | 1016 | 25.61 | 9.83
4323.034944 | 3.266942959 | 1012 | 25.61 | 9.83
4324.317024 | 3.268093557 | 1005 | 25.61 | 9.83
4325.592794 | 3.267107331 | 1001 | 25.61 | 9.83
4326.914201 | 3.275654626 | 1004 | 25.6 | 9.83
4328.201565 | 3.266942959 | 1004 | 25.6 | 9.83
4329.472992 | 3.265627991 | 1004 | 25.6 | 9.83
4330.779304 | 3.264806136 | 1001 | 25.6 | 9.83
4332.096828 | 3.266121104 | 997 | 25.6 | 9.83
4333.365134 | 3.267271702 | 994 | 25.6 | 9.79
4334.646698 | 3.264313023 | 994 | 25.6 | 9.79
4335.916435 | 3.263491167 | 997 | 25.59 | 9.79
4337.213769 | 3.262176199 | 986 | 25.59 | 9.79
4338.501336 | 3.26858667 | 986 | 25.59 | 9.79
4339.788193 | 3.266942959 | 982 | 25.59 | 9.79
4341.063506 | 3.266778588 | 975 | 25.59 | 9.79
4342.350859 | 3.26234057 | 975 | 25.59 | 9.79
4343.651991 | 3.261847457 | 971 | 25.59 | 9.79
4344.937345 | 3.263819909 | 974 | 25.58 | 9.79
4617.978451 | 3.21565921 | -14 | 25.13 | 9.77
4619.282516 | 3.260532488 | -14 | 25.13 | 9.81
4620.601137 | 3.283544439 | -14 | 25.13 | 9.81
4621.878846 | 3.327595912 | -11 | 25.12 | 9.81
4623.195315 | 3.375921072 | 0 | 25.12 | 9.81
4624.502037 | 3.399590553 | 6 | 25.12 | 9.81
4625.807531 | 3.397453725 | 24 | 25.12 | 9.81
4627.0821 | 3.38282467 | 63 | 25.11 | 9.81
4628.38813 | 3.369181847 | 88 | 25.11 | 9.85
4629.692014 | 3.358662082 | 114 | 25.11 | 9.85
4630.990248 | 3.350936631 | 190 | 25.11 | 9.85
4632.271913 | 3.34189621 | 233 | 25.11 | 9.85
4633.55201 | 3.326938427 | 273 | 25.11 | 9.85
4634.86267 | 3.321349805 | 373 | 25.1 | 9.81
4636.136901 | 3.314939328 | 420 | 25.1 | 9.81
4637.444296 | 3.311816276 | 478 | 25.1 | 9.81
4638.745723 | 3.310008193 | 594 | 25.1 | 9.76
4640.044538 | 3.294392933 | 655 | 25.1 | 9.77
4641.341934 | 3.293242335 | 724 | 25.1 | 9.76
4642.65406 | 3.288475572 | 864 | 25.09 | 9.76
4643.984717 | 3.282722583 | 933 | 25.09 | 9.76
4645.263879 | 3.281078872 | 1009 | 25.09 | 9.76
4646.558909 | 3.274504029 | 1161 | 25.09 | 9.76
4647.888263 | 3.271874091 | 1241 | 25.09 | 9.76
4649.201119 | 3.269737268 | 1324 | 25.09 | 9.76
4650.510924 | 3.264148651 | 1497 | 25.08 | 9.76
4651.79742 | 3.262504941 | 1583 | 25.08 | 9.76
4653.12017 | 3.261683086 | 1667 | 25.08 | 9.8
4654.442011 | 3.256751955 | 1843 | 25.07 | 9.76
4655.755285 | 3.254615131 | 1937 | 25.07 | 9.8
4657.179881 | 3.251327711 | 2118 | 25.07 | 9.8
4658.500751 | 3.246725322 | 2205 | 25.07 | 9.8
4659.806607 | 3.245903467 | 2295 | 25.07 | 9.8
4661.097153 | 3.243273531 | 2483 | 25.07 | 9.8
4662.418078 | 3.242451676 | 2580 | 25.06 | 9.76
4663.743416 | 3.238342402 | 2678 | 25.06 | 9.76
4665.033366 | 3.236863063 | 2866 | 25.06 | 9.76
4666.332064 | 3.236534321 | 2963 | 25.06 | 9.76
4667.630689 | 3.23472624 | 3065 | 25.06 | 9.76
4668.923324 | 3.235054982 | 3266 | 25.05 | 9.72
4670.224574 | 3.232753789 | 3364 | 25.05 | 9.72
4671.543196 | 3.232260676 | 3458 | 25.05 | 9.72
4672.867166 | 3.229959482 | 3661 | 25.05 | 9.72
4674.158743 | 3.229137627 | 3762 | 25.05 | 9.72
4675.472348 | 3.227987031 | 3867 | 25.05 | 9.76
4676.765221 | 3.22782266 | 4069 | 25.05 | 9.76
4678.069144 | 3.226014579 | 4174 | 25.05 | 9.76
4679.402859 | 3.226014579 | 4279 | 25.05 | 9.76
4680.730074 | 3.224863983 | 4481 | 25.05 | 9.76
4682.028313 | 3.223384644 | 4582 | 25.04 | 9.76
4683.336914 | 3.221412193 | 4677 | 25.05 | 9.76
4684.627438 | 3.222562789 | 4857 | 25.04 | 9.76
4685.927555 | 3.220425967 | 4939 | 25.02 | 9.76
4687.218301 | 3.221083451 | 5016 | 25.04 | 9.76
4688.509756 | 3.221412193 | 5164 | 25.04 | 9.76
4689.797821 | 3.219768484 | 5235 | 25.01 | 9.76
4691.089111 | 3.220261596 | 5297 | 25.02 | 9.76
4692.391444 | 3.220754709 | 5416 | 25.01 | 9.72
4693.696075 | 3.220097225 | 5467 | 25.01 | 9.72
4694.98396 | 3.219932854 | 5524 | 25.01 | 9.72
4696.294662 | 3.220425967 | 5626 | 25.01 | 9.72
4697.588534 | 3.221247822 | 5669 | 25.01 | 9.68
4698.877174 | 3.220754709 | 5716 | 25.01 | 9.68
4700.21395 | 3.218946629 | 5802 | 25 | 9.72
4701.527516 | 3.219439742 | 5838 | 25 | 9.72
4702.903963 | 3.219275371 | 5907 | 25 | 9.72
4704.19089 | 3.22091908 | 5936 | 25 | 9.72
4705.461064 | 3.22091908 | 5968 | 25 | 9.72
4706.796274 | 3.217796032 | 6029 | 24.99 | 9.76
4708.107615 | 3.217796032 | 6055 | 24.99 | 9.76
4709.407998 | 3.220425967 | 6080 | 24.99 | 9.76
4710.707398 | 3.217467291 | 6120 | 24.99 | 9.76
4712.011528 | 3.218946629 | 6148 | 24.98 | 9.76
4713.302286 | 3.217796032 | 6167 | 24.99 | 9.76
4714.605795 | 3.221083451 | 6209 | 24.98 | 9.76
4715.935949 | 3.218782258 | 6224 | 24.98 | 9.76
4717.266207 | 3.216974178 | 6242 | 24.98 | 9.76
4718.582989 | 3.21730292 | 6274 | 24.98 | 9.76
4719.912169 | 3.217960403 | 6288 | 24.97 | 9.72
4721.225559 | 3.216645436 | 6299 | 24.97 | 9.72
4722.535925 | 3.220754709 | 6335 | 24.97 | 9.72
4723.835992 | 3.220097225 | 6346 | 24.97 | 9.72
4725.147924 | 3.217960403 | 6357 | 24.97 | 9.72
4726.481027 | 3.218124774 | 6382 | 24.97 | 9.72
4727.787092 | 3.219111 | 6396 | 24.96 | 9.72
4729.16373 | 3.219275371 | 6421 | 24.96 | 9.72
4730.490513 | 3.219111 | 6436 | 24.96 | 9.72
4731.811749 | 3.219439742 | 6447 | 24.96 | 9.72
4733.126895 | 3.217960403 | 6478 | 24.95 | 9.76
4734.416635 | 3.219768484 | 6482 | 24.95 | 9.76
4735.729822 | 3.218782258 | 6493 | 24.95 | 9.76
4737.064332 | 3.218289145 | 6507 | 24.95 | 9.76
4738.379072 | 3.217960403 | 6518 | 24.95 | 9.76
4739.70617 | 3.219275371 | 6518 | 24.95 | 9.76
4741.027412 | 3.220590338 | 6542 | 24.93 | 9.76
4742.349298 | 3.221083451 | 6549 | 24.93 | 9.76
4743.63175 | 3.219275371 | 6557 | 24.93 | 9.75
4744.972444 | 3.219932854 | 6567 | 24.93 | 9.76
4746.295146 | 3.218453516 | 6578 | 24.92 | 9.75
4747.639819 | 3.220590338 | 6588 | 24.92 | 9.75
4748.977406 | 3.220261596 | 6592 | 24.92 | 9.72
4750.28212 | 3.218782258 | 6606 | 24.92 | 9.72
4751.588358 | 3.219275371 | 6624 | 24.91 | 9.72
4752.907801 | 3.222234048 | 6625 | 24.92 | 9.72
4754.213194 | 3.220754709 | 6632 | 24.92 | 9.72
4755.529982 | 3.221412193 | 6646 | 24.92 | 9.72
4756.80612 | 3.220097225 | 6653 | 24.91 | 9.72
4758.114779 | 3.221412193 | 6664 | 24.91 | 9.75
4759.440585 | 3.221412193 | 6671 | 24.91 | 9.75
4760.745914 | 3.222234048 | 6681 | 24.9 | 9.75
4762.067819 | 3.221905306 | 6685 | 24.91 | 9.75
4763.377463 | 3.220425967 | 6692 | 24.9 | 9.75
4764.710992 | 3.222398418 | 6699 | 24.9 | 9.75
4766.016436 | 3.217960403 | 6703 | 24.9 | 9.75
4767.337039 | 3.225028354 | 6706 | 24.9 | 9.75
4768.630151 | 3.222562789 | 6713 | 24.89 | 9.75
4770.011463 | 3.221905306 | 6724 | 24.89 | 9.75
4771.289508 | 3.220754709 | 6724 | 24.89 | 9.75
4772.604991 | 3.223713386 | 6727 | 24.89 | 9.75
4773.900253 | 3.222069677 | 6731 | 24.89 | 9.75
4775.196314 | 3.223220273 | 6738 | 24.89 | 9.75
4776.518699 | 3.221412193 | 6745 | 24.87 | 9.72
4777.816205 | 3.223877757 | 6759 | 24.87 | 9.72
4779.113808 | 3.223384644 | 6766 | 24.87 | 9.72
4780.387645 | 3.223713386 | 6770 | 24.87 | 9.72
4781.684001 | 3.22272716 | 6776 | 24.86 | 9.75
4782.982703 | 3.222234048 | 6781 | 24.87 | 9.75
4784.271809 | 3.22437087 | 6787 | 24.86 | 9.75
4785.597345 | 3.224863983 | 6791 | 24.86 | 9.75
4786.893632 | 3.224699612 | 6798 | 24.86 | 9.75
4788.151957 | 3.222891531 | 6802 | 24.86 | 9.75
4789.469057 | 3.221905306 | 6808 | 24.85 | 9.75
4790.764765 | 3.226836434 | 6802 | 24.86 | 9.75
4792.070228 | 3.222398418 | 6805 | 24.85 | 9.75
4793.366734 | 3.224206499 | 6815 | 24.85 | 9.79
4794.651436 | 3.223055902 | 6819 | 24.85 | 9.79
4795.944704 | 3.222562789 | 6819 | 24.85 | 9.79
4797.252037 | 3.225685837 | 6826 | 24.85 | 9.79
4798.518028 | 3.225357095 | 6829 | 24.84 | 9.79
4799.850294 | 3.224042128 | 6833 | 24.84 | 9.75
4801.146079 | 3.222891531 | 6833 | 24.84 | 9.75
4802.420383 | 3.223220273 | 6833 | 24.84 | 9.75
4803.703174 | 3.226507692 | 6840 | 24.84 | 9.75
4805.03437 | 3.22617895 | 6850 | 24.83 | 9.75
4806.315086 | 3.225850208 | 6857 | 24.83 | 9.75
4807.584842 | 3.225850208 | 6857 | 24.83 | 9.75
4808.927539 | 3.223384644 | 6865 | 24.83 | 9.75
4810.209076 | 3.226836434 | 6868 | 24.83 | 9.75
4811.505758 | 3.227165176 | 6868 | 24.83 | 9.75
4812.817869 | 3.22272716 | 6875 | 24.82 | 9.75
4814.121642 | 3.225028354 | 6875 | 24.82 | 9.79
4815.44164 | 3.226507692 | 6878 | 24.82 | 9.79
4816.763388 | 3.226343321 | 6882 | 24.82 | 9.79
4818.060633 | 3.226672063 | 6888 | 24.81 | 9.79
4819.353614 | 3.225850208 | 6892 | 24.81 | 9.79
4820.636842 | 3.226343321 | 6896 | 24.81 | 9.79
4821.970762 | 3.224535241 | 6899 | 24.81 | 9.79
4823.267357 | 3.228315773 | 6899 | 24.81 | 9.79
4824.581547 | 3.227493918 | 6906 | 24.81 | 9.82
4825.890894 | 3.224863983 | 6914 | 24.81 | 9.79
4827.18065 | 3.226672063 | 6914 | 24.81 | 9.79
4828.481337 | 3.228973256 | 6917 | 24.8 | 9.75
4829.756937 | 3.226507692 | 6920 | 24.8 | 9.75
4831.061316 | 3.227987031 | 6927 | 24.79 | 9.75
4832.373474 | 3.227165176 | 6934 | 24.79 | 9.75
4833.67163 | 3.225028354 | 6937 | 24.79 | 9.75
4834.958547 | 3.22782266 | 6937 | 24.79 | 9.75
4836.259662 | 3.229137627 | 6948 | 24.78 | 9.75
4837.545394 | 3.225192725 | 6948 | 24.79 | 9.75
4838.845615 | 3.226672063 | 6955 | 24.78 | 9.75
4840.132399 | 3.22782266 | 6958 | 24.78 | 9.79
4841.428268 | 3.228480144 | 6962 | 24.78 | 9.79
4842.746939 | 3.227165176 | 6962 | 24.78 | 9.79
4844.050854 | 3.226014579 | 6965 | 24.77 | 9.79
4845.36002 | 3.224863983 | 6972 | 24.77 | 9.79
4846.659424 | 3.227329547 | 6972 | 24.77 | 9.79
4847.958731 | 3.230781337 | 6979 | 24.77 | 9.79
4849.263228 | 3.228644515 | 6979 | 24.77 | 9.79
4850.562227 | 3.225850208 | 6983 | 24.77 | 9.82
4851.86468 | 3.225850208 | 6983 | 24.77 | 9.79
4853.185469 | 3.228973256 | 6987 | 24.77 | 9.79
4854.49824 | 3.230452595 | 6987 | 24.77 | 9.79
4855.78896 | 3.228151402 | 6987 | 24.77 | 9.75
4857.094334 | 3.227493918 | 6987 | 24.77 | 9.75
4858.398771 | 3.229466369 | 6994 | 24.77 | 9.75
4859.660979 | 3.230781337 | 6997 | 24.77 | 9.75
4860.95859 | 3.228480144 | 7005 | 24.77 | 9.75
4862.268623 | 3.227987031 | 7005 | 24.77 | 9.75
4863.531702 | 3.227658289 | 7015 | 24.76 | 9.75
4864.848633 | 3.228480144 | 7018 | 24.76 | 9.75
4866.157621 | 3.228973256 | 7022 | 24.76 | 9.75
4867.440633 | 3.231767563 | 7026 | 24.76 | 9.75
4868.725873 | 3.229301998 | 7029 | 24.76 | 9.75
4870.057126 | 3.229466369 | 7029 | 24.76 | 9.75
4871.372159 | 3.228973256 | 7039 | 24.75 | 9.75
4872.676109 | 3.231438821 | 7043 | 24.75 | 9.75
4873.973475 | 3.230123853 | 7047 | 24.75 | 9.78
4875.296906 | 3.229466369 | 7057 | 24.74 | 9.78
4876.597609 | 3.22963074 | 7053 | 24.74 | 9.78
4877.999239 | 3.229466369 | 7053 | 24.74 | 9.78
4879.280454 | 3.230288224 | 7056 | 24.72 | 9.74
4880.572663 | 3.231110079 | 7053 | 24.74 | 9.74
4881.892304 | 3.230123853 | 7052 | 24.72 | 9.74
4883.210419 | 3.22963074 | 7056 | 24.72 | 9.74
4884.534024 | 3.232753789 | 7052 | 24.72 | 9.74
4885.821222 | 3.231438821 | 7063 | 24.72 | 9.74
4887.126853 | 3.230123853 | 7063 | 24.72 | 9.7
4888.419583 | 3.22963074 | 7069 | 24.71 | 9.7
4889.724512 | 3.231438821 | 7073 | 24.71 | 9.74
4891.007837 | 3.231438821 | 7073 | 24.71 | 9.74
4892.282141 | 3.232753789 | 7077 | 24.71 | 9.74
4893.595527 | 3.23291816 | 7080 | 24.71 | 9.74
4894.912809 | 3.22963074 | 7080 | 24.71 | 9.74
4896.202313 | 3.230616966 | 7083 | 24.7 | 9.74
4897.512913 | 3.232096305 | 7083 | 24.7 | 9.74
4898.839983 | 3.232425047 | 7087 | 24.7 | 9.74
4900.146901 | 3.230945708 | 7087 | 24.7 | 9.74
4901.433827 | 3.230945708 | 7090 | 24.7 | 9.74
4902.721482 | 3.230945708 | 7094 | 24.7 | 9.74
4904.012395 | 3.232753789 | 7098 | 24.7 | 9.74
4905.326201 | 3.230616966 | 7094 | 24.7 | 9.74
4906.632721 | 3.23127445 | 7100 | 24.69 | 9.74
4907.937567 | 3.230945708 | 7100 | 24.69 | 9.74
4909.220117 | 3.232425047 | 7100 | 24.69 | 9.74
4910.517437 | 3.234233127 | 7104 | 24.69 | 9.74
4911.807789 | 3.231110079 | 7103 | 24.68 | 9.7
4913.099069 | 3.231438821 | 7107 | 24.68 | 9.7
4914.399465 | 3.232589418 | 7111 | 24.68 | 9.7
4915.681217 | 3.233411272 | 7114 | 24.68 | 9.74
4916.990284 | 3.233740014 | 7121 | 24.67 | 9.74
5195.873385 | 3.284859408 | 274 | 24.34 | 9.79
5197.188782 | 3.335485731 | 274 | 24.34 | 9.79
5198.495808 | 3.394988154 | 277 | 24.33 | 9.79
5199.817554 | 3.515472528 | 270 | 24.33 | 9.79
5201.137279 | 3.589932985 | 266 | 24.33 | 9.79
5202.450837 | 3.574975137 | 277 | 24.33 | 9.79
5203.769116 | 3.540292669 | 299 | 24.33 | 9.76
5205.097691 | 3.509062029 | 310 | 24.33 | 9.76
5206.477078 | 3.482926928 | 360 | 24.33 | 9.76
5207.77153 | 3.459750528 | 393 | 24.33 | 9.76
5209.088343 | 3.43049239 | 428 | 24.32 | 9.76
5210.379429 | 3.423753159 | 515 | 24.32 | 9.76
5211.696476 | 3.413397755 | 555 | 24.32 | 9.76
5212.992495 | 3.401069896 | 605 | 24.32 | 9.76
5214.275188 | 3.393673182 | 716 | 24.31 | 9.79
5215.567773 | 3.382331556 | 774 | 24.31 | 9.79
5216.894208 | 3.3792085 | 836 | 24.31 | 9.79
5218.219096 | 3.373126759 | 966 | 24.31 | 9.79
5219.521076 | 3.367373762 | 1031 | 24.31 | 9.79
5220.820663 | 3.35849771 | 1103 | 24.31 | 9.79
5222.133563 | 3.35586777 | 1248 | 24.31 | 9.79
5223.428968 | 3.352580343 | 1324 | 24.31 | 9.79
5224.740876 | 3.34962166 | 1403 | 24.3 | 9.79
5226.0745 | 3.345841121 | 1558 | 24.3 | 9.79
5227.387505 | 3.339759384 | 1638 | 24.3 | 9.76
5228.678339 | 3.3379513 | 1721 | 24.3 | 9.76
5229.992263 | 3.336965072 | 1894 | 24.3 | 9.72
5231.308471 | 3.334170761 | 1981 | 24.3 | 9.72
5232.724873 | 3.332527049 | 2155 | 24.3 | 9.72
5234.022517 | 3.324801601 | 2249 | 24.3 | 9.72
5235.332717 | 3.328417768 | 2335 | 24.3 | 9.72
5236.642473 | 3.323486631 | 2524 | 24.3 | 9.76
5237.973778 | 3.321021063 | 2618 | 24.3 | 9.76
5239.290523 | 3.319377351 | 2715 | 24.3 | 9.76
5240.594792 | 3.317076154 | 2907 | 24.3 | 9.76
5241.876901 | 3.315925556 | 3004 | 24.3 | 9.76
5243.19115 | 3.314774957 | 3102 | 24.3 | 9.79
5244.492685 | 3.311980647 | 3297 | 24.3 | 9.79
5245.824783 | 3.30967945 | 3399 | 24.3 | 9.79
5247.127986 | 3.308035739 | 3499 | 24.28 | 9.79
5248.420267 | 3.307378254 | 3699 | 24.3 | 9.79
5249.749323 | 3.305898913 | 3803 | 24.28 | 9.79
5251.059354 | 3.302447119 | 3900 | 24.28 | 9.79
5252.392805 | 3.301789634 | 4106 | 24.28 | 9.79
5253.717436 | 3.303926459 | 4204 | 24.28 | 9.76
5255.092446 | 3.300639036 | 4403 | 24.28 | 9.76
5256.398898 | 3.301296521 | 4508 | 24.28 | 9.76
5257.698306 | 3.300145923 | 4612 | 24.27 | 9.76
5259.00515 | 3.297844727 | 4818 | 24.27 | 9.76
5260.318751 | 3.298173469 | 4913 | 24.28 | 9.76
5261.641577 | 3.297022871 | 5010 | 24.27 | 9.76
5262.940177 | 3.297187242 | 5190 | 24.27 | 9.76
5264.239847 | 3.293571077 | 5273 | 24.27 | 9.76
5265.549575 | 3.296036644 | 5352 | 24.26 | 9.76
5266.87695 | 3.293735448 | 5490 | 24.27 | 9.79
5268.20819 | 3.294557304 | 5556 | 24.27 | 9.79
5269.500788 | 3.294228562 | 5623 | 24.26 | 9.79
5270.818269 | 3.290941139 | 5739 | 24.26 | 9.79
5272.118842 | 3.291434252 | 5793 | 24.26 | 9.79
5273.437174 | 3.291927366 | 5844 | 24.26 | 9.79
5274.747678 | 3.290941139 | 5934 | 24.26 | 9.79
5276.019156 | 3.291598624 | 5978 | 24.26 | 9.79
5277.335857 | 3.285516892 | 6014 | 24.26 | 9.79
5278.63542 | 3.288639943 | 6089 | 24.25 | 9.79
5279.982686 | 3.289297428 | 6118 | 24.25 | 9.79
5281.348052 | 3.288804314 | 6183 | 24.25 | 9.79
5282.664839 | 3.288311201 | 6215 | 24.25 | 9.76
5283.974688 | 3.290119283 | 6244 | 24.25 | 9.76
5285.301628 | 3.28814683 | 6299 | 24.25 | 9.76
5286.63763 | 3.288968686 | 6327 | 24.24 | 9.76
5287.933655 | 3.287818088 | 6349 | 24.25 | 9.76
5289.229591 | 3.287653717 | 6395 | 24.24 | 9.76
5290.519062 | 3.284366294 | 6413 | 24.24 | 9.79
5291.82451 | 3.287982459 | 6439 | 24.24 | 9.79
5293.139535 | 3.285023779 | 6471 | 24.24 | 9.79
5294.465336 | 3.285023779 | 6489 | 24.24 | 9.79
5295.773794 | 3.284366294 | 6504 | 24.24 | 9.79
5297.090914 | 3.285681263 | 6543 | 24.23 | 9.79
5298.367842 | 3.286996232 | 6551 | 24.24 | 9.79
5299.664464 | 3.282065099 | 6562 | 24.24 | 9.79
5300.980209 | 3.287653717 | 6590 | 24.23 | 9.78
5302.330682 | 3.281736357 | 6600 | 24.23 | 9.78
5303.705542 | 3.285681263 | 6616 | 24.24 | 9.79
5305.013419 | 3.285516892 | 6626 | 24.23 | 9.78
5306.342521 | 3.283380068 | 6637 | 24.23 | 9.79
5307.635913 | 3.282393841 | 6655 | 24.23 | 9.79
5308.961579 | 3.283215697 | 6666 | 24.23 | 9.78
5310.26737 | 3.28518815 | 6676 | 24.23 | 9.78
5311.595522 | 3.282558212 | 6691 | 24.23 | 9.78
5312.937903 | 3.284037552 | 6698 | 24.23 | 9.79
5314.227504 | 3.283544439 | 6709 | 24.23 | 9.78
5315.558012 | 3.281900728 | 6723 | 24.23 | 9.78
5316.853614 | 3.282722583 | 6731 | 24.23 | 9.78
5318.182177 | 3.286174377 | 6741 | 24.23 | 9.78
5319.482238 | 3.279763904 | 6752 | 24.23 | 9.78
5320.807976 | 3.282065099 | 6762 | 24.22 | 9.78
5322.183 | 3.283380068 | 6777 | 24.22 | 9.78
5323.500865 | 3.284695037 | 6780 | 24.22 | 9.78
5324.819793 | 3.282558212 | 6785 | 24.23 | 9.82
5326.136409 | 3.281571986 | 6798 | 24.22 | 9.82
5327.468246 | 3.281900728 | 6798 | 24.22 | 9.82
5328.779278 | 3.281078872 | 6806 | 24.22 | 9.82
5330.088234 | 3.28518815 | 6816 | 24.22 | 9.82
5331.392951 | 3.282722583 | 6824 | 24.22 | 9.82
5332.69007 | 3.282558212 | 6831 | 24.22 | 9.82
5334.012734 | 3.282558212 | 6842 | 24.22 | 9.82
5335.347066 | 3.283380068 | 6845 | 24.22 | 9.78
5336.648421 | 3.284201923 | 6853 | 24.22 | 9.78
5337.937456 | 3.283873181 | 6860 | 24.22 | 9.78
5339.251457 | 3.287489346 | 6864 | 24.22 | 9.78
5340.656111 | 3.283380068 | 6874 | 24.22 | 9.78
5341.98601 | 3.28814683 | 6878 | 24.22 | 9.78
5343.305998 | 3.28370881 | 6882 | 24.22 | 9.78
5344.601063 | 3.281736357 | 6889 | 24.22 | 9.78
5345.901338 | 3.283215697 | 6892 | 24.22 | 9.82
5347.169106 | 3.282722583 | 6896 | 24.22 | 9.82
5348.481636 | 3.285681263 | 6913 | 24.21 | 9.82
5349.778833 | 3.283544439 | 6917 | 24.21 | 9.82
5351.101998 | 3.281900728 | 6920 | 24.21 | 9.82
5352.389669 | 3.283215697 | 6925 | 24.22 | 9.86
5353.675047 | 3.284695037 | 6932 | 24.22 | 9.86
5354.954405 | 3.284366294 | 6932 | 24.22 | 9.86
5356.242766 | 3.278448935 | 6936 | 24.22 | 9.86
5357.520606 | 3.282722583 | 6939 | 24.22 | 9.86
5358.814016 | 3.282558212 | 6946 | 24.21 | 9.86
5360.115776 | 3.285352521 | 6947 | 24.22 | 9.82
5361.416327 | 3.285023779 | 6957 | 24.21 | 9.82
5362.725408 | 3.283380068 | 6958 | 24.22 | 9.82
5364.009083 | 3.284037552 | 6964 | 24.21 | 9.82
5365.289372 | 3.285516892 | 6965 | 24.22 | 9.82
5366.55781 | 3.283544439 | 6975 | 24.21 | 9.82
5367.900077 | 3.283873181 | 6982 | 24.21 | 9.82
5369.209905 | 3.285681263 | 6993 | 24.21 | 9.82
5370.509729 | 3.281900728 | 6989 | 24.21 | 9.82
5371.807073 | 3.284201923 | 6993 | 24.21 | 9.82
5373.082722 | 3.285845634 | 6996 | 24.21 | 9.86
5374.370763 | 3.283215697 | 7000 | 24.21 | 9.86
5375.682337 | 3.28370881 | 7008 | 24.22 | 9.86
5376.97829 | 3.285681263 | 7015 | 24.22 | 9.86
5378.287087 | 3.284530666 | 7018 | 24.21 | 9.86
5379.583585 | 3.285845634 | 7022 | 24.21 | 9.86
5380.89277 | 3.284366294 | 7022 | 24.21 | 9.86
5382.193203 | 3.281736357 | 7025 | 24.21 | 9.86
5383.487378 | 3.284695037 | 7033 | 24.21 | 9.86
5384.780707 | 3.284037552 | 7036 | 24.21 | 9.86
5386.071877 | 3.285352521 | 7040 | 24.21 | 9.86
5387.367833 | 3.283544439 | 7044 | 24.22 | 9.86
5388.647848 | 3.282886954 | 7047 | 24.21 | 9.86
5389.971019 | 3.28370881 | 7047 | 24.21 | 9.86
5391.259496 | 3.287160603 | 7052 | 24.22 | 9.86
5392.571033 | 3.285023779 | 7054 | 24.21 | 9.86
5393.890701 | 3.284859408 | 7054 | 24.21 | 9.86
5395.166848 | 3.285352521 | 7065 | 24.21 | 9.86
5396.438923 | 3.283380068 | 7069 | 24.21 | 9.86
5397.722887 | 3.286338748 | 7069 | 24.21 | 9.86
5399.031348 | 3.286338748 | 7077 | 24.22 | 9.86
5400.32745 | 3.286338748 | 7080 | 24.21 | 9.86
5401.62017 | 3.285352521 | 7087 | 24.21 | 9.86
5402.920786 | 3.284695037 | 7088 | 24.22 | 9.9
5404.214948 | 3.286338748 | 7091 | 24.22 | 9.9
5405.506533 | 3.284695037 | 7098 | 24.21 | 9.9
5406.81378 | 3.286503119 | 7099 | 24.22 | 9.9
5408.096903 | 3.283215697 | 7101 | 24.21 | 9.9
5409.378593 | 3.284201923 | 7106 | 24.22 | 9.9
5410.705741 | 3.287160603 | 7106 | 24.22 | 9.9
5411.986948 | 3.283873181 | 7102 | 24.22 | 9.9
5413.287208 | 3.285023779 | 7106 | 24.22 | 9.9
5414.597897 | 3.28666749 | 7106 | 24.22 | 9.86
5415.905134 | 3.28518815 | 7109 | 24.22 | 9.86
5417.209428 | 3.285023779 | 7113 | 24.22 | 9.86
5418.504884 | 3.286503119 | 7117 | 24.22 | 9.86
5419.796337 | 3.283215697 | 7120 | 24.22 | 9.86
5421.10284 | 3.286996232 | 7124 | 24.22 | 9.86
5422.412607 | 3.287982459 | 7135 | 24.22 | 9.86
5423.731164 | 3.286503119 | 7138 | 24.22 | 9.86
5425.02572 | 3.288639943 | 7138 | 24.22 | 9.86
5426.293544 | 3.286503119 | 7138 | 24.22 | 9.86
5427.591906 | 3.286174377 | 7138 | 24.22 | 9.86
5428.897177 | 3.285516892 | 7146 | 24.22 | 9.86
5430.209701 | 3.284695037 | 7150 | 24.23 | 9.86
5431.515607 | 3.28518815 | 7153 | 24.22 | 9.86
5432.79974 | 3.284695037 | 7156 | 24.22 | 9.9
5434.106839 | 3.285516892 | 7154 | 24.23 | 9.9
5435.415593 | 3.286338748 | 7156 | 24.22 | 9.9
5436.710687 | 3.287653717 | 7156 | 24.22 | 9.9
5438.004707 | 3.283051326 | 7157 | 24.23 | 9.9
5439.314014 | 3.287324974 | 7160 | 24.22 | 9.86
5440.624676 | 3.286338748 | 7157 | 24.23 | 9.86
5441.925254 | 3.287324974 | 7157 | 24.23 | 9.87
5443.225583 | 3.285516892 | 7157 | 24.23 | 9.86
5444.504291 | 3.286503119 | 7157 | 24.23 | 9.86
5445.813574 | 3.285516892 | 7161 | 24.23 | 9.87
5447.130349 | 3.286503119 | 7165 | 24.23 | 9.86
5448.435245 | 3.290776768 | 7168 | 24.23 | 9.86
5449.721648 | 3.287160603 | 7175 | 24.23 | 9.87
5451.030226 | 3.28814683 | 7179 | 24.23 | 9.86
5452.331836 | 3.28814683 | 7180 | 24.24 | 9.87
5453.627056 | 3.287653717 | 7180 | 24.24 | 9.86
5454.911026 | 3.287818088 | 7186 | 24.23 | 9.86
5456.164963 | 3.285681263 | 7190 | 24.23 | 9.86
5457.482285 | 3.285352521 | 7193 | 24.23 | 9.86
5458.766514 | 3.286996232 | 7191 | 24.24 | 9.87
5460.085654 | 3.287160603 | 7194 | 24.24 | 9.87
5461.36135 | 3.286174377 | 7194 | 24.24 | 9.87
5462.65687 | 3.289297428 | 7197 | 24.23 | 9.87
5463.951644 | 3.285681263 | 7194 | 24.24 | 9.87
5465.229353 | 3.286010006 | 7194 | 24.24 | 9.87
5466.524684 | 3.290448026 | 7198 | 24.24 | 9.87
5467.82211 | 3.289790541 | 7194 | 24.24 | 9.87
5469.126495 | 3.288311201 | 7205 | 24.24 | 9.87
5470.421971 | 3.28370881 | 7213 | 24.24 | 9.87
5471.704979 | 3.28666749 | 7216 | 24.24 | 9.83
5473.002306 | 3.287324974 | 7223 | 24.24 | 9.83
5474.273936 | 3.288968686 | 7223 | 24.24 | 9.83
5475.570365 | 3.287160603 | 7220 | 24.24 | 9.83
5476.863052 | 3.287818088 | 7224 | 24.25 | 9.87
5478.164329 | 3.288475572 | 7231 | 24.24 | 9.87
5479.472595 | 3.292256108 | 7231 | 24.24 | 9.87
5480.784472 | 3.286831861 | 7228 | 24.25 | 9.87
5482.06933 | 3.288968686 | 7231 | 24.24 | 9.87
5483.351751 | 3.28666749 | 7232 | 24.25 | 9.87
5484.648648 | 3.289133057 | 7239 | 24.25 | 9.87
5485.931682 | 3.289461799 | 7242 | 24.25 | 9.87
5487.229076 | 3.289133057 | 7242 | 24.25 | 9.87
5488.547449 | 3.28666749 | 7250 | 24.25 | 9.87
5489.852032 | 3.28814683 | 7250 | 24.25 | 9.87
5491.169037 | 3.288804314 | 7250 | 24.25 | 9.87
5492.441409 | 3.289133057 | 7254 | 24.26 | 9.87
5493.74014 | 3.289297428 | 7257 | 24.25 | 9.87
5495.035859 | 3.287818088 | 7257 | 24.25 | 9.87
5769.024812 | 3.235219353 | 333 | 24.52 | 9.96
5770.505842 | 3.283873181 | 330 | 24.53 | 9.96
5771.800487 | 3.309186337 | 330 | 24.53 | 9.96
5773.09968 | 3.365072563 | 326 | 24.53 | 9.96
5774.394869 | 3.412411526 | 337 | 24.53 | 9.96
5775.751264 | 3.425561245 | 348 | 24.53 | 9.96
5777.040043 | 3.414219612 | 362 | 24.53 | 9.96
5778.331965 | 3.397124982 | 392 | 24.54 | 9.96
5779.646658 | 3.376249815 | 421 | 24.54 | 9.96
5781.012498 | 3.367209391 | 450 | 24.54 | 9.96
5782.358682 | 3.362771365 | 515 | 24.54 | 9.96
5783.722702 | 3.349786031 | 552 | 24.55 | 9.96
5785.078734 | 3.342553695 | 635 | 24.55 | 9.96
5786.410056 | 3.335814474 | 686 | 24.55 | 9.96
5787.742299 | 3.327760283 | 737 | 24.55 | 9.96
5789.056683 | 3.325294714 | 842 | 24.56 | 9.92
5790.329884 | 3.320199207 | 900 | 24.56 | 9.92
5791.650146 | 3.312473761 | 958 | 24.56 | 9.92
5792.933317 | 3.313131245 | 1088 | 24.56 | 9.92
5794.241679 | 3.30688514 | 1157 | 24.56 | 9.92
5795.563048 | 3.303762088 | 1229 | 24.56 | 9.92
5796.844261 | 3.298502211 | 1374 | 24.56 | 9.92
5798.198868 | 3.292913593 | 1446 | 24.56 | 9.92
5799.530212 | 3.292913593 | 1526 | 24.56 | 9.96
5800.799217 | 3.287818088 | 1678 | 24.57 | 9.96
5802.228389 | 3.285352521 | 1758 | 24.57 | 9.96
5803.425434 | 3.282886954 | 1848 | 24.57 | 9.96
5804.651987 | 3.281078872 | 2015 | 24.57 | 9.96
5805.85641 | 3.278448935 | 2099 | 24.58 | 9.96
5807.05023 | 3.274010915 | 2188 | 24.57 | 9.96
5808.246887 | 3.271545349 | 2272 | 24.58 | 9.96
5809.439446 | 3.269737268 | 2453 | 24.58 | 9.96
5810.64342 | 3.266942959 | 2536 | 24.58 | 9.96
5811.823793 | 3.267107331 | 2623 | 24.58 | 9.97
5813.038299 | 3.263491167 | 2710 | 24.58 | 9.97
5814.285166 | 3.263655538 | 2891 | 24.6 | 9.93
5815.483075 | 3.259710633 | 2982 | 24.6 | 9.93
5816.677357 | 3.258724407 | 3076 | 24.6 | 9.93
5817.88101 | 3.25757381 | 3173 | 24.6 | 9.93
5819.160717 | 3.255930099 | 3369 | 24.6 | 9.89
5820.367465 | 3.252971421 | 3460 | 24.61 | 9.93
5821.592793 | 3.256258841 | 3561 | 24.61 | 9.93
5822.793218 | 3.252971421 | 3659 | 24.61 | 9.93
5824.037743 | 3.253464534 | 3858 | 24.61 | 9.93
5825.255694 | 3.251492082 | 3955 | 24.61 | 9.93
5826.479052 | 3.248862146 | 4053 | 24.61 | 9.93
5827.671712 | 3.250341485 | 4148 | 24.62 | 9.97
5828.917652 | 3.247547177 | 4350 | 24.62 | 9.97
5830.138023 | 3.245574725 | 4452 | 24.62 | 9.97
5831.344173 | 3.247218435 | 4549 | 24.62 | 9.97
5832.569988 | 3.245245983 | 4647 | 24.62 | 9.97
5833.795837 | 3.244917241 | 4825 | 24.63 | 9.97
5835.017159 | 3.244588499 | 4914 | 24.62 | 9.97
5836.212763 | 3.242780418 | 4991 | 24.63 | 9.97
5837.429671 | 3.24146545 | 5074 | 24.63 | 9.97
5838.67105 | 3.241301079 | 5219 | 24.63 | 9.97
5839.862961 | 3.239164257 | 5288 | 24.63 | 9.97
5841.042613 | 3.241629821 | 5346 | 24.64 | 9.93
5842.234493 | 3.239821741 | 5404 | 24.64 | 9.93
5843.431709 | 3.241136708 | 5466 | 24.64 | 9.93
5844.647625 | 3.23965737 | 5585 | 24.64 | 9.93
5845.867486 | 3.239821741 | 5636 | 24.64 | 9.93
5847.061463 | 3.239821741 | 5690 | 24.64 | 9.93
5848.296481 | 3.239492999 | 5740 | 24.64 | 9.93
5849.505259 | 3.238342402 | 5824 | 24.65 | 9.93
5850.707084 | 3.238671144 | 5868 | 24.65 | 9.93
5851.898927 | 3.238178031 | 5908 | 24.65 | 9.93
5853.14029 | 3.23965737 | 5944 | 24.65 | 9.93
5854.364189 | 3.237520547 | 6005 | 24.65 | 9.97
5855.58669 | 3.236863063 | 6035 | 24.66 | 9.97
5856.812981 | 3.239328628 | 6067 | 24.66 | 9.97
5858.017931 | 3.237027434 | 6096 | 24.66 | 9.97
5859.231092 | 3.237356176 | 6151 | 24.66 | 9.97
5860.419308 | 3.235054982 | 6176 | 24.66 | 9.97
5861.670498 | 3.235054982 | 6195 | 24.67 | 9.97
5862.89356 | 3.23636995 | 6219 | 24.66 | 9.97
5864.100349 | 3.235054982 | 6256 | 24.67 | 9.97
5865.318282 | 3.233246901 | 6274 | 24.67 | 9.97
5866.543682 | 3.235548095 | 6296 | 24.67 | 9.97
5867.763105 | 3.236041208 | 6314 | 24.67 | 9.97
5868.97025 | 3.235876837 | 6344 | 24.68 | 9.93
5870.187495 | 3.236041208 | 6362 | 24.68 | 9.93
5871.388108 | 3.235548095 | 6380 | 24.68 | 9.93
5872.586112 | 3.237027434 | 6398 | 24.68 | 9.93
5873.821191 | 3.237027434 | 6427 | 24.68 | 9.93
5875.030515 | 3.23636995 | 6439 | 24.69 | 9.93
5876.231423 | 3.235383724 | 6450 | 24.69 | 9.93
5877.422958 | 3.235054982 | 6460 | 24.69 | 9.93
5878.67925 | 3.234561869 | 6482 | 24.69 | 9.97
5879.870616 | 3.235548095 | 6493 | 24.69 | 9.97
5881.071033 | 3.234890611 | 6501 | 24.7 | 9.97
5882.272877 | 3.235876837 | 6512 | 24.7 | 9.97
5883.554455 | 3.233740014 | 6534 | 24.7 | 9.97
5884.779545 | 3.236041208 | 6548 | 24.7 | 9.97
5885.992484 | 3.235876837 | 6562 | 24.7 | 9.97
5887.200771 | 3.237849289 | 6566 | 24.7 | 9.97
5888.431528 | 3.234233127 | 6581 | 24.71 | 9.97
5889.633221 | 3.233740014 | 6596 | 24.71 | 9.97
5890.838303 | 3.235548095 | 6600 | 24.72 | 9.97
5892.049148 | 3.236534321 | 6607 | 24.72 | 9.97
5893.310854 | 3.236863063 | 6626 | 24.72 | 9.97
5894.538049 | 3.233246901 | 6636 | 24.72 | 9.93
5895.773281 | 3.235548095 | 6644 | 24.72 | 9.93
5896.983256 | 3.236863063 | 6651 | 24.72 | 9.93
5898.198126 | 3.235548095 | 6662 | 24.74 | 9.93
5899.404352 | 3.236205579 | 6673 | 24.74 | 9.94
5900.603345 | 3.234397498 | 6684 | 24.74 | 9.93
5901.80415 | 3.23636995 | 6688 | 24.74 | 9.94
5903.063511 | 3.237027434 | 6696 | 24.75 | 9.94
5904.266826 | 3.235548095 | 6707 | 24.75 | 9.97
5905.46663 | 3.237520547 | 6711 | 24.76 | 9.97
5906.691787 | 3.237684918 | 6715 | 24.76 | 9.97
5907.944512 | 3.236205579 | 6729 | 24.76 | 9.97
5909.152822 | 3.23472624 | 6726 | 24.77 | 9.97
5910.356504 | 3.235219353 | 6733 | 24.76 | 9.97
5911.579054 | 3.236863063 | 6741 | 24.77 | 9.97
5912.820761 | 3.235548095 | 6752 | 24.77 | 9.97
5914.040849 | 3.236205579 | 6755 | 24.77 | 9.97
5915.248994 | 3.236698692 | 6759 | 24.77 | 9.97
5916.465563 | 3.235219353 | 6762 | 24.77 | 9.97
5917.696106 | 3.235712466 | 6770 | 24.77 | 9.97
5918.938432 | 3.234890611 | 6773 | 24.77 | 9.97
5920.143704 | 3.23472624 | 6777 | 24.77 | 9.97
5921.342464 | 3.236205579 | 6788 | 24.77 | 9.97
5922.575134 | 3.237191805 | 6799 | 24.77 | 9.94
5923.784779 | 3.235876837 | 6802 | 24.77 | 9.94
5925.008752 | 3.235548095 | 6806 | 24.77 | 9.94
5926.206985 | 3.236205579 | 6810 | 24.78 | 9.94
5927.453324 | 3.235054982 | 6825 | 24.78 | 9.94
5928.666371 | 3.236041208 | 6825 | 24.79 | 9.97
5929.86534 | 3.238178031 | 6829 | 24.79 | 9.97
5931.072878 | 3.236041208 | 6836 | 24.79 | 9.97
5932.330104 | 3.234890611 | 6847 | 24.79 | 9.97
5933.53867 | 3.236041208 | 6851 | 24.79 | 9.97
5934.748304 | 3.235712466 | 6855 | 24.8 | 9.97
5935.9592 | 3.238999886 | 6862 | 24.8 | 9.97
5937.204835 | 3.235876837 | 6870 | 24.8 | 9.97
5938.400302 | 3.235876837 | 6870 | 24.8 | 9.97
5939.582672 | 3.238178031 | 6874 | 24.81 | 9.97
5940.77571 | 3.237191805 | 6884 | 24.8 | 9.97
5941.975958 | 3.236041208 | 6885 | 24.81 | 9.97
5943.17375 | 3.237356176 | 6888 | 24.81 | 10.01
5944.376822 | 3.237191805 | 6892 | 24.81 | 9.97
5945.595208 | 3.237520547 | 6896 | 24.81 | 9.97
5946.780702 | 3.235712466 | 6900 | 24.82 | 9.97
5947.977543 | 3.23636995 | 6900 | 24.82 | 9.97
5949.159936 | 3.238342402 | 6901 | 24.83 | 9.97
5950.334937 | 3.239821741 | 6907 | 24.82 | 9.97
5951.543424 | 3.237027434 | 6908 | 24.83 | 9.97
5952.825884 | 3.236534321 | 6919 | 24.83 | 9.97
5954.051667 | 3.237520547 | 6922 | 24.83 | 9.97
5955.244858 | 3.238671144 | 6930 | 24.83 | 9.97
5956.426895 | 3.235876837 | 6937 | 24.83 | 9.97
5957.703664 | 3.237520547 | 6941 | 24.84 | 9.97
5958.893035 | 3.238671144 | 6948 | 24.84 | 9.97
5960.076896 | 3.238671144 | 6952 | 24.84 | 9.97
5961.258692 | 3.238835515 | 6952 | 24.84 | 9.97
5962.444992 | 3.237849289 | 6956 | 24.84 | 9.97
5963.646996 | 3.238342402 | 6960 | 24.85 | 9.97
5964.858317 | 3.238342402 | 6960 | 24.85 | 10.01
5966.050876 | 3.237027434 | 6960 | 24.85 | 10.01
5967.261733 | 3.237027434 | 6971 | 24.85 | 10.01
5968.462658 | 3.23965737 | 6978 | 24.85 | 10.01
5969.653793 | 3.238178031 | 6979 | 24.86 | 10.01
5970.853898 | 3.237849289 | 6986 | 24.86 | 10.01
5972.044242 | 3.23801366 | 6986 | 24.86 | 10.01
5973.327086 | 3.238999886 | 6983 | 24.87 | 9.97
5974.537074 | 3.236534321 | 6986 | 24.86 | 9.97
5975.720654 | 3.23801366 | 6990 | 24.86 | 9.97
5976.927271 | 3.238835515 | 6994 | 24.87 | 9.97
5978.203325 | 3.237027434 | 7005 | 24.87 | 9.97
5979.411297 | 3.238835515 | 7005 | 24.87 | 9.97
5980.597884 | 3.238178031 | 7012 | 24.87 | 9.97
5981.792279 | 3.237356176 | 7013 | 24.89 | 9.97
5983.082696 | 3.239821741 | 7017 | 24.89 | 9.97
5984.275709 | 3.238342402 | 7017 | 24.89 | 9.97
5985.472812 | 3.238671144 | 7020 | 24.89 | 9.97
5986.700597 | 3.240479225 | 7024 | 24.89 | 9.97
5987.958077 | 3.240314854 | 7028 | 24.9 | 9.97
5989.146065 | 3.238506773 | 7028 | 24.9 | 9.97
5990.336299 | 3.239821741 | 7035 | 24.9 | 10.01
5991.526522 | 3.238506773 | 7035 | 24.9 | 10.01
5992.712262 | 3.241136708 | 7039 | 24.9 | 10.01
5993.919316 | 3.236205579 | 7039 | 24.9 | 10.01
5995.135634 | 3.238999886 | 7043 | 24.91 | 10.01
5996.359148 | 3.238178031 | 7047 | 24.91 | 10.01
5997.579987 | 3.239164257 | 7047 | 24.91 | 10.01
5998.767106 | 3.237520547 | 7044 | 24.92 | 9.97
5999.948079 | 3.237849289 | 7044 | 24.92 | 9.97
6001.138191 | 3.239492999 | 7044 | 24.92 | 9.97
6002.352019 | 3.239492999 | 7048 | 24.92 | 9.97
6003.588757 | 3.237027434 | 7055 | 24.92 | 9.97
6004.789656 | 3.239164257 | 7058 | 24.92 | 9.94
6005.989222 | 3.239492999 | 7058 | 24.92 | 9.97
6007.200671 | 3.241629821 | 7062 | 24.92 | 9.94
6008.465806 | 3.237520547 | 7070 | 24.93 | 9.94
6009.661404 | 3.240150483 | 7070 | 24.93 | 9.98
6010.85335 | 3.238835515 | 7074 | 24.93 | 9.98
6012.073311 | 3.239328628 | 7077 | 24.93 | 9.98
6013.346092 | 3.240479225 | 7081 | 24.93 | 9.98
6014.538627 | 3.23801366 | 7079 | 24.95 | 9.98
6015.724913 | 3.239164257 | 7082 | 24.95 | 9.98
6016.905122 | 3.238506773 | 7082 | 24.95 | 9.98
6018.09183 | 3.238178031 | 7082 | 24.95 | 9.98
6019.311351 | 3.23965737 | 7093 | 24.95 | 9.98
6020.508272 | 3.238671144 | 7090 | 24.96 | 9.98
6021.75014 | 3.23801366 | 7094 | 24.96 | 9.98
6022.945754 | 3.240150483 | 7098 | 24.96 | 9.98
6024.153431 | 3.242780418 | 7101 | 24.96 | 9.98
6025.381419 | 3.240479225 | 7095 | 24.97 | 9.98
6026.594153 | 3.238835515 | 7098 | 24.97 | 9.98
6027.777809 | 3.238999886 | 7098 | 24.97 | 9.94
6028.974 | 3.240972337 | 7098 | 24.97 | 9.94
6030.157683 | 3.240150483 | 7102 | 24.97 | 9.91
6031.391432 | 3.239986112 | 7105 | 24.97 | 9.94
6032.588629 | 3.238999886 | 7113 | 24.97 | 9.91
6033.848157 | 3.241301079 | 7117 | 24.98 | 9.91
6035.04646 | 3.239164257 | 7117 | 24.98 | 9.91
6036.251772 | 3.239164257 | 7117 | 24.98 | 9.94
6037.442696 | 3.241136708 | 7117 | 24.98 | 9.94
6038.726567 | 3.240150483 | 7114 | 24.99 | 9.94
6039.929524 | 3.238342402 | 7114 | 24.99 | 9.94
6041.133445 | 3.238835515 | 7118 | 24.99 | 9.94
6042.320287 | 3.24146545 | 7125 | 24.99 | 9.94
6043.603228 | 3.241136708 | 7129 | 24.99 | 9.98
6044.822918 | 3.238671144 | 7132 | 24.99 | 9.98
6046.027801 | 3.238506773 | 7132 | 24.99 | 9.98
6047.237322 | 3.240972337 | 7133 | 25 | 9.98
6048.480908 | 3.240479225 | 7133 | 25 | 9.98
6049.674995 | 3.239328628 | 7136 | 25 | 9.98
6050.873986 | 3.23965737 | 7133 | 25 | 9.98
6052.070678 | 3.240479225 | 7130 | 25.01 | 9.98
6053.359361 | 3.238671144 | 7134 | 25.01 | 9.94
6054.573245 | 3.23965737 | 7130 | 25.01 | 9.94
6055.762466 | 3.24146545 | 7137 | 25.01 | 9.91
6056.97707 | 3.243437902 | 7141 | 25.01 | 9.91
6058.237246 | 3.242451676 | 7145 | 25.02 | 9.91
6059.445292 | 3.239328628 | 7152 | 25.01 | 9.91
6060.644511 | 3.239821741 | 7145 | 25.02 | 9.91
6061.846638 | 3.243766644 | 7146 | 25.04 | 9.91
6063.114588 | 3.240479225 | 7153 | 25.04 | 9.91
6064.32633 | 3.240643596 | 7160 | 25.04 | 9.94
6065.561351 | 3.239492999 | 7160 | 25.04 | 9.94
6066.767936 | 3.242780418 | 7160 | 25.04 | 9.94
6067.991467 | 3.240972337 | 7167 | 25.04 | 9.94
6341.790331 | 3.238835515 | 278 | 25.39 | 10.01
6343.499207 | 3.286996232 | 271 | 25.39 | 10.01
6344.860174 | 3.324801601 | 271 | 25.39 | 9.97
6346.175514 | 3.382660299 | 271 | 25.39 | 9.97
6347.497175 | 3.421945072 | 271 | 25.4 | 9.93
6348.795779 | 3.423260044 | 281 | 25.39 | 9.93
6350.1312 | 3.405507925 | 314 | 25.39 | 9.93
6351.476318 | 3.393344439 | 336 | 25.39 | 9.93
6352.768304 | 3.381838442 | 362 | 25.4 | 9.93
6354.131608 | 3.370332446 | 430 | 25.4 | 9.93
6355.446385 | 3.358333339 | 466 | 25.4 | 9.93
6356.852318 | 3.346005492 | 550 | 25.4 | 9.93
6358.172957 | 3.341074354 | 600 | 25.4 | 9.93
6359.523981 | 3.335814474 | 651 | 25.4 | 9.93
6360.845823 | 3.327102798 | 763 | 25.4 | 9.93
6362.167151 | 3.320527949 | 824 | 25.4 | 9.93
6363.466043 | 3.318226752 | 882 | 25.4 | 9.93
6364.796089 | 3.314446215 | 1020 | 25.4 | 9.93
6366.160019 | 3.307871368 | 1085 | 25.41 | 9.93
6367.53853 | 3.303597717 | 1226 | 25.41 | 9.93
6368.896819 | 3.296201015 | 1302 | 25.41 | 9.97
6370.209163 | 3.297187242 | 1378 | 25.41 | 9.93
6371.536175 | 3.293242335 | 1527 | 25.41 | 9.93
6372.868868 | 3.288311201 | 1602 | 25.41 | 9.93
6374.197956 | 3.285516892 | 1686 | 25.41 | 9.93
6375.513084 | 3.283215697 | 1852 | 25.41 | 9.93
6376.839334 | 3.279435161 | 1931 | 25.41 | 9.89
6378.233458 | 3.277298337 | 2102 | 25.42 | 9.89
6379.568046 | 3.275490255 | 2199 | 25.41 | 9.89
6380.860305 | 3.272367205 | 2286 | 25.41 | 9.89
6382.203415 | 3.27318906 | 2460 | 25.42 | 9.93
6383.551766 | 3.267107331 | 2550 | 25.42 | 9.93
6384.881504 | 3.265299249 | 2644 | 25.42 | 9.93
6386.20483 | 3.266449846 | 2832 | 25.42 | 9.93
6387.489541 | 3.261189973 | 2923 | 25.42 | 9.93
6388.820419 | 3.261025602 | 3017 | 25.43 | 9.93
6390.147105 | 3.260368117 | 3216 | 25.42 | 9.93
6391.42227 | 3.254943873 | 3313 | 25.42 | 9.93
6392.820941 | 3.255108244 | 3506 | 25.43 | 9.93
6394.128201 | 3.255601357 | 3603 | 25.43 | 9.93
6395.457002 | 3.254122018 | 3704 | 25.43 | 9.93
6396.77707 | 3.251492082 | 3907 | 25.43 | 9.93
6398.14698 | 3.250177114 | 4008 | 25.43 | 9.93
6399.48119 | 3.249190888 | 4106 | 25.43 | 9.93
6400.831006 | 3.24951963 | 4308 | 25.43 | 9.93
6402.144122 | 3.248204661 | 4406 | 25.43 | 9.93
6403.512958 | 3.250341485 | 4616 | 25.43 | 9.89
6404.819711 | 3.248369032 | 4713 | 25.43 | 9.89
6406.160576 | 3.24310916 | 4811 | 25.43 | 9.89
6407.5065 | 3.246560951 | 4999 | 25.43 | 9.89
6408.835819 | 3.244424128 | 5082 | 25.43 | 9.89
6410.146645 | 3.243766644 | 5162 | 25.43 | 9.93
6411.479952 | 3.243931015 | 5314 | 25.43 | 9.93
6412.782956 | 3.24475287 | 5386 | 25.44 | 9.93
6414.087712 | 3.243602273 | 5455 | 25.44 | 9.93
6415.409981 | 3.238506773 | 5585 | 25.44 | 9.93
6416.705307 | 3.240150483 | 5643 | 25.44 | 9.93
6418.102462 | 3.241794192 | 5748 | 25.44 | 9.94
6419.439577 | 3.241794192 | 5799 | 25.44 | 9.93
6420.782851 | 3.238835515 | 5846 | 25.44 | 9.93
6422.099658 | 3.239492999 | 5932 | 25.44 | 9.93
6423.418318 | 3.238671144 | 5972 | 25.44 | 9.93
6424.773761 | 3.238999886 | 6008 | 25.44 | 9.93
6426.119883 | 3.238999886 | 6081 | 25.44 | 9.93
6427.437746 | 3.238835515 | 6110 | 25.44 | 9.93
6428.79591 | 3.238506773 | 6168 | 25.45 | 9.93
6430.14538 | 3.235712466 | 6197 | 25.45 | 9.9
6431.488771 | 3.241301079 | 6230 | 25.45 | 9.9
6432.884532 | 3.239164257 | 6287 | 25.44 | 9.9
6434.214825 | 3.238671144 | 6309 | 25.45 | 9.9
6435.596005 | 3.232260676 | 6356 | 25.45 | 9.94
6436.894652 | 3.239164257 | 6378 | 25.45 | 9.94
6438.222944 | 3.237684918 | 6399 | 25.45 | 9.94
6439.509432 | 3.237027434 | 6436 | 25.45 | 9.94
6440.841171 | 3.237520547 | 6454 | 25.45 | 9.94
6442.126781 | 3.239821741 | 6472 | 25.45 | 9.94
6443.474527 | 3.239492999 | 6512 | 25.45 | 9.94
6444.794332 | 3.237520547 | 6516 | 25.46 | 9.94
6446.151945 | 3.236534321 | 6541 | 25.45 | 9.94
6447.437669 | 3.23801366 | 6566 | 25.45 | 9.97
6448.785179 | 3.237520547 | 6574 | 25.46 | 9.94
6450.072396 | 3.235712466 | 6584 | 25.46 | 9.97
6451.406534 | 3.23801366 | 6610 | 25.46 | 9.97
6452.756517 | 3.238178031 | 6621 | 25.46 | 9.97
6454.094063 | 3.236205579 | 6635 | 25.46 | 9.94
6455.422818 | 3.235548095 | 6646 | 25.46 | 9.94
6456.743385 | 3.237684918 | 6653 | 25.46 | 9.94
6458.024376 | 3.23472624 | 6671 | 25.46 | 9.94
6459.411008 | 3.233740014 | 6682 | 25.46 | 9.94
6460.747963 | 3.236205579 | 6693 | 25.48 | 9.94
6462.113382 | 3.238342402 | 6711 | 25.46 | 9.94
6463.45233 | 3.236863063 | 6718 | 25.46 | 9.94
6464.771411 | 3.238506773 | 6740 | 25.46 | 9.94
6466.069339 | 3.238178031 | 6744 | 25.46 | 9.94
6467.389887 | 3.237027434 | 6751 | 25.48 | 9.94
6468.701165 | 3.235876837 | 6769 | 25.48 | 9.94
6470.048129 | 3.238999886 | 6777 | 25.48 | 9.94
6471.392599 | 3.235219353 | 6780 | 25.48 | 9.97
6472.707762 | 3.237520547 | 6791 | 25.48 | 9.97
6474.043315 | 3.238342402 | 6795 | 25.48 | 9.97
6475.464269 | 3.237356176 | 6802 | 25.48 | 9.97
6476.824191 | 3.237027434 | 6813 | 25.48 | 9.97
6478.158335 | 3.23636995 | 6816 | 25.48 | 9.97
6479.486333 | 3.240807967 | 6824 | 25.48 | 9.97
6480.822936 | 3.236698692 | 6831 | 25.48 | 9.97
6482.266445 | 3.237520547 | 6845 | 25.48 | 9.94
6483.569188 | 3.237684918 | 6849 | 25.48 | 9.94
6484.902703 | 3.237849289 | 6853 | 25.48 | 9.94
6486.222973 | 3.236041208 | 6860 | 25.49 | 9.94
6487.567494 | 3.238999886 | 6871 | 25.49 | 9.94
6488.910179 | 3.239986112 | 6878 | 25.49 | 9.94
6490.233274 | 3.237027434 | 6882 | 25.49 | 9.94
6491.532687 | 3.235383724 | 6892 | 25.48 | 9.94
6492.851449 | 3.236534321 | 6893 | 25.49 | 9.94
6494.188151 | 3.23801366 | 6907 | 25.49 | 9.94
6495.511329 | 3.236205579 | 6911 | 25.49 | 9.94
6496.854244 | 3.238671144 | 6922 | 25.49 | 9.94
6498.150727 | 3.236863063 | 6922 | 25.49 | 9.94
6499.437877 | 3.239492999 | 6925 | 25.49 | 9.94
6500.749726 | 3.238671144 | 6929 | 25.49 | 9.94
6502.103021 | 3.236698692 | 6925 | 25.49 | 9.97
6503.436276 | 3.23636995 | 6933 | 25.49 | 9.97
6504.78937 | 3.238671144 | 6943 | 25.49 | 9.94
6506.075985 | 3.238342402 | 6944 | 25.5 | 9.94
6507.396134 | 3.237027434 | 6948 | 25.5 | 9.94
6508.765837 | 3.238178031 | 6951 | 25.49 | 9.94
6510.08779 | 3.238835515 | 6951 | 25.5 | 9.94
6511.444343 | 3.237520547 | 6962 | 25.5 | 9.9
6512.761699 | 3.237027434 | 6969 | 25.5 | 9.9
6514.03668 | 3.239328628 | 6973 | 25.5 | 9.9
6515.395834 | 3.237356176 | 6987 | 25.5 | 9.9
6516.730163 | 3.241301079 | 6995 | 25.5 | 9.9
6518.056727 | 3.238671144 | 6998 | 25.5 | 9.9
6519.353622 | 3.23801366 | 7009 | 25.5 | 9.9
6520.669327 | 3.238835515 | 7013 | 25.5 | 9.9
6521.997583 | 3.240314854 | 7013 | 25.5 | 9.94
6523.308663 | 3.23801366 | 7016 | 25.5 | 9.94
6524.657392 | 3.238178031 | 7016 | 25.5 | 9.94
6526.036229 | 3.24146545 | 7020 | 25.5 | 9.94
6527.365399 | 3.238178031 | 7024 | 25.5 | 9.94
6528.680197 | 3.237849289 | 7024 | 25.51 | 9.94
6530.029957 | 3.240150483 | 7027 | 25.5 | 9.94
6531.356918 | 3.239492999 | 7031 | 25.5 | 9.94
6532.66946 | 3.240150483 | 7028 | 25.51 | 9.94
6533.939328 | 3.236698692 | 7031 | 25.51 | 9.9
6535.246494 | 3.238835515 | 7031 | 25.51 | 9.9
6536.511307 | 3.238835515 | 7035 | 25.51 | 9.9
6537.831493 | 3.238999886 | 7039 | 25.51 | 9.86
6539.112901 | 3.239821741 | 7039 | 25.51 | 9.86
6540.420889 | 3.241629821 | 7046 | 25.51 | 9.86
6541.732228 | 3.238342402 | 7049 | 25.51 | 9.86
6543.046497 | 3.239492999 | 7057 | 25.51 | 9.86
6544.401388 | 3.240150483 | 7060 | 25.51 | 9.86
6545.627034 | 3.240479225 | 7064 | 25.51 | 9.86
6546.824541 | 3.238342402 | 7067 | 25.51 | 9.9
6548.029767 | 3.240479225 | 7071 | 25.51 | 9.9
6549.23167 | 3.239164257 | 7072 | 25.52 | 9.9
6550.417585 | 3.240479225 | 7079 | 25.52 | 9.9
6551.601987 | 3.239328628 | 7079 | 25.52 | 9.9
6552.786493 | 3.239821741 | 7079 | 25.52 | 9.9
6553.968197 | 3.238835515 | 7082 | 25.52 | 9.9
6555.151611 | 3.23965737 | 7089 | 25.51 | 9.9
6556.340268 | 3.241301079 | 7089 | 25.51 | 9.9
6557.533902 | 3.240807967 | 7090 | 25.52 | 9.9
6558.733571 | 3.241301079 | 7097 | 25.52 | 9.9
6559.944022 | 3.238999886 | 7101 | 25.52 | 9.9
6561.133791 | 3.239986112 | 7104 | 25.52 | 9.9
6562.340468 | 3.240643596 | 7104 | 25.52 | 9.9
6563.528575 | 3.240479225 | 7104 | 25.52 | 9.86
6564.727299 | 3.24146545 | 7101 | 25.52 | 9.86
6566.000814 | 3.237849289 | 7108 | 25.52 | 9.86
6567.199119 | 3.238671144 | 7115 | 25.52 | 9.86
6568.38855 | 3.244095386 | 7119 | 25.52 | 9.86
6569.592444 | 3.241794192 | 7126 | 25.52 | 9.86
6570.784664 | 3.239492999 | 7126 | 25.52 | 9.86
6572.005341 | 3.239328628 | 7126 | 25.52 | 9.86
6573.200595 | 3.241794192 | 7123 | 25.53 | 9.86
6574.408514 | 3.240479225 | 7123 | 25.53 | 9.86
6575.610917 | 3.240314854 | 7133 | 25.52 | 9.86
6576.809385 | 3.242122934 | 7137 | 25.53 | 9.86
6578.010064 | 3.241136708 | 7134 | 25.53 | 9.9
6579.202917 | 3.240314854 | 7141 | 25.53 | 9.9
6580.387838 | 3.240972337 | 7151 | 25.52 | 9.9
6581.628036 | 3.24146545 | 7148 | 25.53 | 9.9
6582.822528 | 3.242780418 | 7152 | 25.53 | 9.9
6584.029525 | 3.241958563 | 7155 | 25.53 | 9.9
6585.241333 | 3.238835515 | 7159 | 25.53 | 9.9
6586.507312 | 3.240150483 | 7159 | 25.53 | 9.9
6587.707688 | 3.23965737 | 7163 | 25.53 | 9.9
6588.909344 | 3.240807967 | 7163 | 25.53 | 9.9
6590.129241 | 3.241958563 | 7166 | 25.53 | 9.9
6591.390677 | 3.240643596 | 7170 | 25.53 | 9.86
6592.594218 | 3.243602273 | 7173 | 25.53 | 9.86
6593.786639 | 3.241136708 | 7177 | 25.53 | 9.86
6594.986897 | 3.240150483 | 7181 | 25.53 | 9.86
6596.267964 | 3.241958563 | 7188 | 25.53 | 9.86
6597.461202 | 3.24310916 | 7191 | 25.53 | 9.86
6598.666832 | 3.244917241 | 7188 | 25.54 | 9.86
6599.860844 | 3.241958563 | 7192 | 25.54 | 9.86
6601.053127 | 3.243931015 | 7196 | 25.54 | 9.86
6602.266742 | 3.243273531 | 7199 | 25.54 | 9.86
6603.455157 | 3.239821741 | 7196 | 25.54 | 9.86
6604.66298 | 3.241958563 | 7199 | 25.54 | 9.9
6605.875717 | 3.240807967 | 7199 | 25.54 | 9.9
6607.062586 | 3.241958563 | 7206 | 25.54 | 9.9
6608.265857 | 3.243437902 | 7210 | 25.54 | 9.9
6609.477897 | 3.243766644 | 7206 | 25.54 | 9.9
6610.677326 | 3.240807967 | 7210 | 25.54 | 9.9
6611.892612 | 3.242944789 | 7214 | 25.54 | 9.9
6613.096123 | 3.244095386 | 7210 | 25.54 | 9.9
6614.285944 | 3.242944789 | 7217 | 25.54 | 9.9
6615.482385 | 3.243766644 | 7217 | 25.54 | 9.9
6616.664908 | 3.241136708 | 7217 | 25.54 | 9.9
6617.876177 | 3.24310916 | 7214 | 25.55 | 9.86
6619.082492 | 3.242780418 | 7214 | 25.55 | 9.86
6620.28012 | 3.243273531 | 7221 | 25.55 | 9.86
6621.513974 | 3.242616047 | 7228 | 25.54 | 9.86
6622.731811 | 3.241301079 | 7235 | 25.54 | 9.86
6623.925625 | 3.243273531 | 7236 | 25.55 | 9.86
6625.128522 | 3.243437902 | 7236 | 25.55 | 9.86
6626.355151 | 3.24475287 | 7240 | 25.55 | 9.86
6627.551379 | 3.244424128 | 7240 | 25.55 | 9.86
6628.749697 | 3.242780418 | 7243 | 25.55 | 9.86
6629.947085 | 3.242944789 | 7243 | 25.55 | 9.9
6631.176569 | 3.241794192 | 7243 | 25.55 | 9.9
6632.399323 | 3.242616047 | 7250 | 25.55 | 9.9
6633.617466 | 3.242944789 | 7250 | 25.55 | 9.9
6634.811721 | 3.246889693 | 7247 | 25.55 | 9.9
6636.015337 | 3.241301079 | 7247 | 25.55 | 9.9
6637.2757 | 3.242944789 | 7243 | 25.55 | 9.9
6638.495587 | 3.243602273 | 7243 | 25.55 | 9.9
6639.68349 | 3.24310916 | 7247 | 25.55 | 9.94
6640.903361 | 3.241301079 | 7250 | 25.55 | 9.94
6914.653469 | 3.238178031 | 271 | 25.61 | 9.94
6916.197879 | 3.284201923 | 274 | 25.61 | 9.94
6917.519696 | 3.31658304 | 271 | 25.61 | 9.94
6918.84055 | 3.370332446 | 267 | 25.61 | 9.94
6920.169015 | 3.40830224 | 271 | 25.61 | 9.9
6921.515167 | 3.408795354 | 285 | 25.61 | 9.9
6922.858381 | 3.404192954 | 303 | 25.61 | 9.9
6924.25149 | 3.384797127 | 347 | 25.61 | 9.9
6925.570163 | 3.373784245 | 376 | 25.61 | 9.9
6926.920219 | 3.358826453 | 408 | 25.61 | 9.9
6928.266595 | 3.347977947 | 481 | 25.61 | 9.9
6929.564604 | 3.343868665 | 524 | 25.61 | 9.9
6930.878929 | 3.337129444 | 571 | 25.61 | 9.9
6932.214601 | 3.32743154 | 679 | 25.61 | 9.9
6933.526211 | 3.320363578 | 734 | 25.61 | 9.94
6934.843116 | 3.315596813 | 788 | 25.61 | 9.94
6936.185951 | 3.312638132 | 914 | 25.61 | 9.94
6937.570806 | 3.306392027 | 980 | 25.61 | 9.94
6938.900673 | 3.299817181 | 1117 | 25.61 | 9.94
6940.242647 | 3.298666583 | 1189 | 25.61 | 9.94
6941.574916 | 3.292256108 | 1258 | 25.61 | 9.94
6942.945878 | 3.290448026 | 1417 | 25.61 | 9.94
6944.280694 | 3.28370881 | 1497 | 25.61 | 9.94
6945.629101 | 3.280585759 | 1656 | 25.61 | 9.9
6946.951168 | 3.279106419 | 1746 | 25.61 | 9.9
6948.292407 | 3.274339658 | 1833 | 25.61 | 9.9
6949.642419 | 3.272860318 | 2007 | 25.61 | 9.86
6950.967628 | 3.267600444 | 2090 | 25.61 | 9.86
6952.42966 | 3.265792362 | 2274 | 25.61 | 9.86
6953.776276 | 3.263819909 | 2365 | 25.61 | 9.9
6955.118306 | 3.261518715 | 2455 | 25.61 | 9.9
6956.424688 | 3.261518715 | 2650 | 25.61 | 9.9
6957.752467 | 3.256587584 | 2741 | 25.61 | 9.9
6959.072041 | 3.256751955 | 2842 | 25.61 | 9.9
6960.40132 | 3.253135792 | 3044 | 25.61 | 9.94
6961.735032 | 3.251985195 | 3135 | 25.61 | 9.94
6963.124203 | 3.249355259 | 3334 | 25.61 | 9.94
6964.432555 | 3.249684001 | 3435 | 25.61 | 9.94
6965.708505 | 3.249190888 | 3532 | 25.61 | 9.94
6967.017969 | 3.246725322 | 3735 | 25.61 | 9.94
6968.334246 | 3.243602273 | 3836 | 25.61 | 9.94
6969.654372 | 3.243931015 | 3937 | 25.61 | 9.94
6970.9753 | 3.244424128 | 4140 | 25.61 | 9.94
6972.300525 | 3.241794192 | 4241 | 25.61 | 9.94
6973.650024 | 3.240479225 | 4346 | 25.61 | 9.9
6974.997271 | 3.240150483 | 4552 | 25.61 | 9.9
6976.269205 | 3.238835515 | 4661 | 25.61 | 9.86
6977.6142 | 3.236863063 | 4762 | 25.61 | 9.86
6978.916375 | 3.238342402 | 4968 | 25.61 | 9.86
6980.206526 | 3.238999886 | 5066 | 25.61 | 9.86
6981.605711 | 3.23636995 | 5246 | 25.61 | 9.9
6982.886994 | 3.235219353 | 5326 | 25.61 | 9.9
6984.169945 | 3.237520547 | 5402 | 25.63 | 9.9
6985.505127 | 3.233740014 | 5554 | 25.61 | 9.9
6986.836108 | 3.233411272 | 5619 | 25.61 | 9.9
6988.157463 | 3.233740014 | 5684 | 25.61 | 9.9
6989.495732 | 3.236698692 | 5803 | 25.61 | 9.9
6990.771895 | 3.234561869 | 5854 | 25.61 | 9.9
6992.124952 | 3.235054982 | 5908 | 25.61 | 9.9
6993.445696 | 3.23308253 | 6002 | 25.61 | 9.9
6994.733382 | 3.231767563 | 6049 | 25.61 | 9.94
6996.04915 | 3.233904385 | 6093 | 25.61 | 9.9
6997.353802 | 3.235054982 | 6172 | 25.61 | 9.9
6998.701258 | 3.232589418 | 6208 | 25.61 | 9.9
7000.083798 | 3.231603192 | 6277 | 25.61 | 9.9
7001.368747 | 3.231603192 | 6306 | 25.63 | 9.86
7002.647879 | 3.23308253 | 6339 | 25.61 | 9.86
7003.981583 | 3.230616966 | 6396 | 25.61 | 9.86
7005.311816 | 3.231110079 | 6422 | 25.61 | 9.86
7006.672271 | 3.23308253 | 6447 | 25.61 | 9.86
7007.984084 | 3.230123853 | 6494 | 25.61 | 9.86
7009.316993 | 3.231110079 | 6519 | 25.61 | 9.86
7010.632445 | 3.232589418 | 6534 | 25.63 | 9.86
7011.945718 | 3.229959482 | 6578 | 25.63 | 9.86
7013.289911 | 3.231110079 | 6596 | 25.63 | 9.86
7014.676558 | 3.22963074 | 6632 | 25.63 | 9.86
7015.990127 | 3.230452595 | 6646 | 25.63 | 9.86
7017.331168 | 3.230781337 | 6661 | 25.63 | 9.86
7018.644556 | 3.228644515 | 6690 | 25.63 | 9.86
7020.026416 | 3.229137627 | 6711 | 25.61 | 9.86
7021.338678 | 3.229466369 | 6719 | 25.63 | 9.9
7022.684899 | 3.231110079 | 6748 | 25.63 | 9.9
7024.022046 | 3.227165176 | 6758 | 25.63 | 9.86
7025.366525 | 3.230452595 | 6784 | 25.63 | 9.86
7026.696112 | 3.229959482 | 6795 | 25.63 | 9.86
7028.050298 | 3.230781337 | 6802 | 25.63 | 9.86
7029.340213 | 3.228973256 | 6820 | 25.63 | 9.86
7030.663616 | 3.230616966 | 6834 | 25.63 | 9.83
7031.960975 | 3.22963074 | 6845 | 25.63 | 9.83
7033.269889 | 3.229301998 | 6860 | 25.63 | 9.83
7034.558078 | 3.232260676 | 6867 | 25.63 | 9.83
7035.914867 | 3.229795111 | 6878 | 25.63 | 9.83
7037.200541 | 3.230616966 | 6889 | 25.63 | 9.83
7038.551478 | 3.228151402 | 6896 | 25.63 | 9.86
7039.85743 | 3.23127445 | 6907 | 25.63 | 9.86
7041.198724 | 3.23127445 | 6918 | 25.63 | 9.86
7042.555904 | 3.229301998 | 6925 | 25.63 | 9.86
7043.906304 | 3.230781337 | 6936 | 25.63 | 9.86
7045.235261 | 3.230616966 | 6943 | 25.63 | 9.86
7046.557992 | 3.230288224 | 6950 | 25.63 | 9.86
7047.875756 | 3.230616966 | 6961 | 25.63 | 9.86
7049.225444 | 3.231438821 | 6965 | 25.63 | 9.86
7050.54934 | 3.229466369 | 6972 | 25.63 | 9.86
7051.91034 | 3.230781337 | 6979 | 25.63 | 9.86
7053.227567 | 3.230452595 | 6986 | 25.63 | 9.86
7054.571227 | 3.229137627 | 6990 | 25.63 | 9.86
7055.910005 | 3.22963074 | 6997 | 25.63 | 9.86
7057.226338 | 3.23127445 | 6997 | 25.63 | 9.86
7058.537481 | 3.23308253 | 7008 | 25.63 | 9.84
7059.890412 | 3.230616966 | 7012 | 25.63 | 9.83
7061.198156 | 3.23308253 | 7022 | 25.63 | 9.83
7062.542846 | 3.230945708 | 7026 | 25.63 | 9.83
7063.875605 | 3.231767563 | 7026 | 25.63 | 9.83
7065.231498 | 3.231110079 | 7033 | 25.63 | 9.83
7066.533176 | 3.229959482 | 7037 | 25.63 | 9.86
7067.863016 | 3.231438821 | 7041 | 25.63 | 9.86
7069.184068 | 3.232096305 | 7044 | 25.63 | 9.88
7070.512345 | 3.230452595 | 7048 | 25.63 | 9.86
7071.833903 | 3.230616966 | 7051 | 25.63 | 9.86
7073.138563 | 3.233740014 | 7055 | 25.63 | 9.86
7074.472717 | 3.231438821 | 7066 | 25.63 | 9.86
7075.809991 | 3.230781337 | 7066 | 25.63 | 9.86
7077.095719 | 3.23127445 | 7073 | 25.63 | 9.86
7078.445063 | 3.232753789 | 7073 | 25.63 | 9.86
7079.820423 | 3.230123853 | 7080 | 25.63 | 9.86
7081.144951 | 3.23127445 | 7080 | 25.63 | 9.86
7082.448231 | 3.232096305 | 7088 | 25.63 | 9.86
7083.807288 | 3.232260676 | 7091 | 25.63 | 9.86
7085.156204 | 3.232753789 | 7098 | 25.63 | 9.83
7086.480885 | 3.232096305 | 7098 | 25.63 | 9.83
7087.763716 | 3.232589418 | 7109 | 25.63 | 9.83
7089.080425 | 3.230123853 | 7116 | 25.63 | 9.84
7090.360192 | 3.234890611 | 7116 | 25.63 | 9.83
7091.70581 | 3.233411272 | 7131 | 25.63 | 9.83
7093.0385 | 3.230945708 | 7135 | 25.63 | 9.84
7094.40629 | 3.23291816 | 7142 | 25.63 | 9.86
7095.759319 | 3.233904385 | 7145 | 25.63 | 9.86
7097.07211 | 3.233740014 | 7142 | 25.64 | 9.86
7098.429892 | 3.230945708 | 7153 | 25.63 | 9.86
7099.746975 | 3.232589418 | 7156 | 25.63 | 9.86
7101.089606 | 3.235876837 | 7153 | 25.63 | 9.86
7102.377489 | 3.234233127 | 7160 | 25.63 | 9.86
7103.6965 | 3.231603192 | 7160 | 25.64 | 9.88
7105.097882 | 3.231931934 | 7164 | 25.64 | 9.86
7106.452552 | 3.232260676 | 7171 | 25.63 | 9.86
7107.762484 | 3.234233127 | 7178 | 25.63 | 9.88
7109.091918 | 3.234233127 | 7182 | 25.63 | 9.86
7110.440731 | 3.23291816 | 7185 | 25.63 | 9.86
7111.777011 | 3.232096305 | 7185 | 25.63 | 9.88
7113.106808 | 3.23308253 | 7189 | 25.64 | 9.83
7114.487481 | 3.233904385 | 7196 | 25.63 | 9.83
7115.792875 | 3.233411272 | 7207 | 25.63 | 9.83
7117.130103 | 3.231438821 | 7207 | 25.63 | 9.83
7118.436039 | 3.23291816 | 7210 | 25.63 | 9.83
7119.747395 | 3.233904385 | 7218 | 25.63 | 9.86
7121.068635 | 3.234068756 | 7221 | 25.63 | 9.88
7122.394699 | 3.233740014 | 7229 | 25.63 | 9.86
7123.721584 | 3.23291816 | 7236 | 25.63 | 9.86
7125.022431 | 3.23291816 | 7236 | 25.63 | 9.86
7126.295212 | 3.234068756 | 7239 | 25.63 | 9.86
7127.564802 | 3.235054982 | 7243 | 25.63 | 9.86
7128.871347 | 3.231767563 | 7247 | 25.64 | 9.88
7130.183487 | 3.234068756 | 7247 | 25.64 | 9.86
7131.442351 | 3.233411272 | 7257 | 25.63 | 9.86
7132.713793 | 3.234561869 | 7254 | 25.64 | 9.86
7134.060202 | 3.234890611 | 7261 | 25.63 | 9.86
7135.360199 | 3.234890611 | 7268 | 25.63 | 9.86
7136.692142 | 3.234561869 | 7272 | 25.63 | 9.86
7137.982703 | 3.234890611 | 7265 | 25.64 | 9.86
7139.318721 | 3.234397498 | 7276 | 25.63 | 9.86
7140.644598 | 3.233575643 | 7276 | 25.63 | 9.83
7141.914027 | 3.23472624 | 7276 | 25.64 | 9.83
7143.214668 | 3.23308253 | 7280 | 25.64 | 9.83
7144.554333 | 3.235383724 | 7287 | 25.64 | 9.86
7145.949465 | 3.234068756 | 7290 | 25.64 | 9.88
7147.270878 | 3.233411272 | 7294 | 25.64 | 9.86
7148.580966 | 3.23636995 | 7297 | 25.63 | 9.86
7149.912816 | 3.235548095 | 7290 | 25.64 | 9.88
7151.245359 | 3.235219353 | 7290 | 25.64 | 9.88
7152.581094 | 3.23472624 | 7297 | 25.63 | 9.88
7153.910513 | 3.235876837 | 7301 | 25.64 | 9.88
7155.22442 | 3.235548095 | 7309 | 25.64 | 9.86
7156.527347 | 3.235712466 | 7312 | 25.63 | 9.88
7157.843675 | 3.234397498 | 7312 | 25.64 | 9.9
7159.15463 | 3.233904385 | 7319 | 25.64 | 9.9
7160.538168 | 3.23636995 | 7319 | 25.64 | 9.9
7161.814498 | 3.233575643 | 7319 | 25.64 | 9.91
7163.162682 | 3.23472624 | 7323 | 25.64 | 9.88
7164.438498 | 3.23472624 | 7323 | 25.64 | 9.88
7165.762614 | 3.236534321 | 7319 | 25.64 | 9.88
7167.066594 | 3.233246901 | 7323 | 25.64 | 9.88
7168.405252 | 3.235383724 | 7323 | 25.64 | 9.88
7169.684513 | 3.234397498 | 7327 | 25.64 | 9.88
7171.003278 | 3.235548095 | 7327 | 25.64 | 9.88
7172.347007 | 3.236698692 | 7337 | 25.64 | 9.88
7173.653799 | 3.235712466 | 7345 | 25.64 | 9.88
7175.001861 | 3.23472624 | 7345 | 25.64 | 9.88
7176.327519 | 3.23472624 | 7345 | 25.64 | 9.88
7177.642614 | 3.237684918 | 7345 | 25.64 | 9.88
7179.018101 | 3.237191805 | 7348 | 25.64 | 9.86
7180.34333 | 3.235876837 | 7348 | 25.64 | 9.91
7181.631363 | 3.235548095 | 7348 | 25.64 | 9.91
7182.954618 | 3.235383724 | 7356 | 25.64 | 9.91
7184.30032 | 3.238342402 | 7356 | 25.64 | 9.91
7185.631679 | 3.23636995 | 7356 | 25.64 | 9.9
7186.961517 | 3.234890611 | 7363 | 25.64 | 9.91
7188.31414 | 3.235054982 | 7363 | 25.64 | 9.9
7189.711983 | 3.237684918 | 7366 | 25.64 | 9.91
7191.003734 | 3.235219353 | 7366 | 25.64 | 9.9
7192.323509 | 3.235548095 | 7363 | 25.64 | 9.86
7193.667179 | 3.235383724 | 7359 | 25.64 | 9.86
7194.9964 | 3.235876837 | 7366 | 25.64 | 9.88
7196.330171 | 3.235219353 | 7370 | 25.64 | 9.88
7197.626271 | 3.234561869 | 7370 | 25.64 | 9.86
7198.894051 | 3.237849289 | 7370 | 25.64 | 9.88
7200.212071 | 3.235712466 | 7374 | 25.64 | 9.88
7201.54827 | 3.236863063 | 7381 | 25.64 | 9.88
7202.825915 | 3.236041208 | 7381 | 25.64 | 9.88
7204.14361 | 3.236205579 | 7388 | 25.64 | 9.88
7205.448479 | 3.234890611 | 7388 | 25.64 | 9.91
7206.771938 | 3.236534321 | 7388 | 25.64 | 9.91
7208.094746 | 3.236205579 | 7392 | 25.64 | 9.91
7209.366566 | 3.237191805 | 7392 | 25.65 | 9.91
7210.694336 | 3.236698692 | 7399 | 25.64 | 9.91
7212.084439 | 3.236534321 | 7395 | 25.64 | 9.95
7213.378835 | 3.237027434 | 7392 | 25.64 | 9.95
7487.044848 | 3.245739096 | 269 | 25.65 | 9.95
7488.576365 | 3.294228562 | 265 | 25.65 | 9.95
7489.929752 | 3.330225851 | 258 | 25.66 | 9.95
7491.295616 | 3.398439953 | 258 | 25.65 | 9.95
7492.624967 | 3.446765173 | 265 | 25.65 | 9.95
7493.94584 | 3.442655884 | 276 | 25.65 | 9.91
7495.262222 | 3.428026818 | 305 | 25.65 | 9.91
7496.602384 | 3.401563011 | 323 | 25.65 | 9.88
7497.88171 | 3.38874204 | 348 | 25.65 | 9.88
7499.236513 | 3.378551014 | 413 | 25.65 | 9.88
7500.519877 | 3.366223163 | 453 | 25.65 | 9.88
7501.856642 | 3.358662082 | 493 | 25.65 | 9.88
7503.182558 | 3.345676749 | 594 | 25.65 | 9.88
7504.514178 | 3.342718066 | 645 | 25.65 | 9.88
7505.867273 | 3.337129444 | 760 | 25.65 | 9.91
7507.15513 | 3.330390223 | 815 | 25.65 | 9.91
7508.486013 | 3.322829146 | 883 | 25.65 | 9.91
7509.867671 | 3.316911783 | 1021 | 25.65 | 9.91
7511.171575 | 3.313295616 | 1093 | 25.65 | 9.91
7512.45889 | 3.31099442 | 1165 | 25.65 | 9.91
7513.780035 | 3.304912686 | 1314 | 25.65 | 9.91
7515.107283 | 3.300310294 | 1397 | 25.65 | 9.91
7516.430831 | 3.299652809 | 1480 | 25.65 | 9.91
7517.761431 | 3.298995325 | 1636 | 25.65 | 9.91
7519.084369 | 3.291269881 | 1726 | 25.65 | 9.91
7520.454011 | 3.287653717 | 1893 | 25.66 | 9.91
7521.781167 | 3.284859408 | 1980 | 25.66 | 9.88
7523.15083 | 3.28370881 | 2073 | 25.65 | 9.88
7524.428892 | 3.280585759 | 2250 | 25.65 | 9.88
7525.702561 | 3.277955822 | 2337 | 25.65 | 9.88
7527.031324 | 3.274175287 | 2435 | 25.65 | 9.88
7528.367445 | 3.2746684 | 2619 | 25.65 | 9.88
7529.701264 | 3.271052236 | 2717 | 25.65 | 9.88
7530.976923 | 3.270723494 | 2814 | 25.65 | 9.88
7532.288982 | 3.269244154 | 3006 | 25.66 | 9.91
7533.572037 | 3.267271702 | 3107 | 25.65 | 9.91
7534.861117 | 3.265792362 | 3205 | 25.65 | 9.91
7536.186147 | 3.262011828 | 3407 | 25.65 | 9.91
7537.507369 | 3.261847457 | 3505 | 25.65 | 9.91
7538.929087 | 3.260532488 | 3715 | 25.66 | 9.91
7540.232418 | 3.258395665 | 3820 | 25.65 | 9.91
7541.523851 | 3.25609447 | 3924 | 25.65 | 9.95
7542.835392 | 3.25757381 | 4127 | 25.65 | 9.95
7544.190538 | 3.256258841 | 4239 | 25.65 | 9.95
7545.575662 | 3.253628905 | 4340 | 25.65 | 9.95
7546.956313 | 3.251820824 | 4546 | 25.65 | 9.95
7548.346107 | 3.251492082 | 4655 | 25.65 | 9.91
7549.685589 | 3.252971421 | 4857 | 25.65 | 9.91
7551.01096 | 3.252313937 | 4959 | 25.65 | 9.88
7552.320088 | 3.24804029 | 5056 | 25.65 | 9.88
7553.597946 | 3.248862146 | 5237 | 25.65 | 9.88
7554.936631 | 3.249026517 | 5324 | 25.65 | 9.88
7556.266457 | 3.243602273 | 5407 | 25.65 | 9.88
7557.62797 | 3.24804029 | 5563 | 25.65 | 9.88
7559.001796 | 3.248697775 | 5628 | 25.65 | 9.91
7560.313833 | 3.247218435 | 5761 | 25.65 | 9.91
7561.628709 | 3.249190888 | 5819 | 25.65 | 9.91
7562.953905 | 3.245245983 | 5873 | 25.65 | 9.91
7564.263242 | 3.245410354 | 5975 | 25.65 | 9.91
7565.60233 | 3.243437902 | 6025 | 25.65 | 9.91
7566.931833 | 3.24639658 | 6072 | 25.65 | 9.91
7568.263459 | 3.245739096 | 6152 | 25.65 | 9.95
7569.583757 | 3.243602273 | 6195 | 25.65 | 9.95
7570.861566 | 3.24310916 | 6228 | 25.65 | 9.95
7572.182705 | 3.24475287 | 6297 | 25.65 | 9.91
7573.505099 | 3.243931015 | 6325 | 25.65 | 9.91
7574.901026 | 3.240150483 | 6383 | 25.65 | 9.91
7576.218411 | 3.242451676 | 6412 | 25.65 | 9.88
7577.514859 | 3.243766644 | 6434 | 25.65 | 9.88
7578.81109 | 3.242616047 | 6485 | 25.65 | 9.88
7580.14448 | 3.243931015 | 6506 | 25.65 | 9.88
7581.468309 | 3.241958563 | 6528 | 25.65 | 9.88
7582.755108 | 3.240479225 | 6572 | 25.66 | 9.88
7584.097543 | 3.242944789 | 6597 | 25.65 | 9.88
7585.455572 | 3.242944789 | 6615 | 25.65 | 9.88
7586.75318 | 3.243602273 | 6648 | 25.66 | 9.88
7588.057952 | 3.240314854 | 6669 | 25.65 | 9.88
7589.349146 | 3.241794192 | 6680 | 25.65 | 9.88
7590.659991 | 3.242451676 | 6709 | 25.65 | 9.88
7591.927367 | 3.243766644 | 6727 | 25.65 | 9.88
7593.37993 | 3.241301079 | 6749 | 25.65 | 9.88
7594.661034 | 3.241301079 | 6763 | 25.65 | 9.88
7595.986403 | 3.241794192 | 6770 | 25.65 | 9.88
7597.301301 | 3.240314854 | 6796 | 25.65 | 9.88
7598.659056 | 3.241958563 | 6800 | 25.66 | 9.88
7599.943635 | 3.240479225 | 6811 | 25.66 | 9.88
7601.284704 | 3.240479225 | 6835 | 25.65 | 9.88
7602.592712 | 3.240972337 | 6836 | 25.66 | 9.88
7603.912594 | 3.24146545 | 6846 | 25.65 | 9.88
7605.220037 | 3.242780418 | 6861 | 25.65 | 9.88
7606.573639 | 3.241794192 | 6865 | 25.66 | 9.84
7607.966598 | 3.240807967 | 6886 | 25.66 | 9.84
7609.279827 | 3.241301079 | 6897 | 25.65 | 9.84
7610.596107 | 3.242944789 | 6908 | 25.65 | 9.84
7611.865812 | 3.241958563 | 6926 | 25.65 | 9.84
7613.137791 | 3.241136708 | 6933 | 25.65 | 9.84
7614.417076 | 3.240479225 | 6944 | 25.65 | 9.84
7615.756299 | 3.243931015 | 6955 | 25.65 | 9.88
7617.098567 | 3.241958563 | 6962 | 25.65 | 9.88
7618.455737 | 3.242122934 | 6966 | 25.65 | 9.88
7619.738801 | 3.240643596 | 6980 | 25.65 | 9.88
7621.059068 | 3.241794192 | 6987 | 25.65 | 9.88
7622.390656 | 3.240314854 | 6991 | 25.65 | 9.88
7623.708722 | 3.241136708 | 7002 | 25.65 | 9.88
7625.040987 | 3.242616047 | 7005 | 25.65 | 9.88
7626.338507 | 3.242944789 | 7013 | 25.65 | 9.88
7627.685102 | 3.242122934 | 7016 | 25.65 | 9.88
7629.019895 | 3.240972337 | 7023 | 25.65 | 9.88
7630.340581 | 3.241794192 | 7027 | 25.65 | 9.88
7631.667555 | 3.241629821 | 7031 | 25.65 | 9.84
7632.974726 | 3.24310916 | 7034 | 25.65 | 9.84
7634.315557 | 3.241301079 | 7045 | 25.65 | 9.84
7635.620693 | 3.243273531 | 7052 | 25.65 | 9.84
7636.941333 | 3.241136708 | 7056 | 25.65 | 9.84
7638.265207 | 3.241629821 | 7067 | 25.65 | 9.8
7639.605919 | 3.242780418 | 7074 | 25.65 | 9.84
7640.929234 | 3.240807967 | 7074 | 25.65 | 9.84
7642.249847 | 3.24310916 | 7081 | 25.65 | 9.84
7643.525296 | 3.244424128 | 7085 | 25.65 | 9.84
7644.929596 | 3.241301079 | 7092 | 25.65 | 9.88
7646.251092 | 3.242780418 | 7099 | 25.65 | 9.88
7647.589924 | 3.243602273 | 7099 | 25.65 | 9.88
7648.917626 | 3.244095386 | 7110 | 25.65 | 9.88
7650.246474 | 3.242780418 | 7114 | 25.65 | 9.88
7651.56132 | 3.243766644 | 7114 | 25.65 | 9.88
7652.879633 | 3.244424128 | 7121 | 25.65 | 9.88
7654.213175 | 3.242451676 | 7128 | 25.65 | 9.88
7655.624883 | 3.242616047 | 7128 | 25.65 | 9.88
7656.936703 | 3.242780418 | 7132 | 25.65 | 9.88
7658.256497 | 3.24146545 | 7139 | 25.65 | 9.84
7659.558109 | 3.243766644 | 7135 | 25.65 | 9.84
7660.903823 | 3.244424128 | 7139 | 25.65 | 9.8
7662.1832 | 3.241958563 | 7146 | 25.65 | 9.84
7663.522476 | 3.242616047 | 7157 | 25.65 | 9.8
7664.811292 | 3.242780418 | 7168 | 25.64 | 9.8
7666.085943 | 3.244588499 | 7172 | 25.65 | 9.8
7667.418443 | 3.243437902 | 7175 | 25.65 | 9.84
7668.742666 | 3.245245983 | 7179 | 25.65 | 9.84
7670.075638 | 3.243273531 | 7175 | 25.65 | 9.84
7671.450774 | 3.243602273 | 7182 | 25.65 | 9.84
7672.786863 | 3.244588499 | 7182 | 25.65 | 9.88
7674.105064 | 3.244588499 | 7182 | 25.65 | 9.88
7675.441777 | 3.245245983 | 7182 | 25.65 | 9.88
7676.730959 | 3.241958563 | 7186 | 25.65 | 9.88
7678.062476 | 3.245245983 | 7193 | 25.65 | 9.88
7679.340202 | 3.245739096 | 7197 | 25.65 | 9.88
7680.64689 | 3.24310916 | 7201 | 25.65 | 9.88
7681.941802 | 3.242451676 | 7208 | 25.65 | 9.88
7683.285988 | 3.24310916 | 7208 | 25.65 | 9.88
7684.638366 | 3.244095386 | 7211 | 25.65 | 9.88
7685.969754 | 3.244917241 | 7222 | 25.65 | 9.84
7687.302334 | 3.245739096 | 7219 | 25.65 | 9.84
7688.690673 | 3.242451676 | 7226 | 25.65 | 9.8
7689.982297 | 3.246560951 | 7229 | 25.65 | 9.8
7691.311531 | 3.245081612 | 7233 | 25.65 | 9.8
7692.601921 | 3.245739096 | 7244 | 25.65 | 9.8
7693.925719 | 3.244095386 | 7244 | 25.65 | 9.8
7695.24275 | 3.243437902 | 7254 | 25.64 | 9.8
7696.529606 | 3.245081612 | 7255 | 25.65 | 9.84
7697.831957 | 3.245410354 | 7265 | 25.64 | 9.84
7699.162083 | 3.246232209 | 7266 | 25.65 | 9.84
7700.491061 | 3.242780418 | 7269 | 25.65 | 9.88
7701.820292 | 3.245410354 | 7273 | 25.65 | 9.88
7703.133419 | 3.245739096 | 7277 | 25.65 | 9.88
7704.48115 | 3.247054064 | 7280 | 25.65 | 9.88
7705.821829 | 3.243766644 | 7280 | 25.65 | 9.88
7707.173441 | 3.243931015 | 7280 | 25.65 | 9.88
7708.509589 | 3.245410354 | 7284 | 25.65 | 9.88
7709.798558 | 3.245081612 | 7287 | 25.65 | 9.88
7711.151688 | 3.246889693 | 7287 | 25.65 | 9.88
7712.470718 | 3.24310916 | 7287 | 25.65 | 9.88
7713.775001 | 3.244588499 | 7291 | 25.65 | 9.84
7715.065904 | 3.247054064 | 7291 | 25.65 | 9.84
7716.379393 | 3.245245983 | 7291 | 25.65 | 9.84
7717.675505 | 3.245903467 | 7298 | 25.65 | 9.84
7718.986501 | 3.245903467 | 7309 | 25.64 | 9.8
7720.30585 | 3.24639658 | 7309 | 25.65 | 9.84
7721.61035 | 3.244259757 | 7309 | 25.65 | 9.84
7722.955976 | 3.247218435 | 7313 | 25.65 | 9.84
7724.263382 | 3.24639658 | 7309 | 25.65 | 9.84
7725.6584 | 3.24475287 | 7316 | 25.65 | 9.84
7726.990229 | 3.245739096 | 7316 | 25.65 | 9.88
7728.281486 | 3.245903467 | 7320 | 25.65 | 9.88
7729.614618 | 3.245739096 | 7327 | 25.65 | 9.88
7730.942532 | 3.244917241 | 7327 | 25.65 | 9.88
7732.289356 | 3.245739096 | 7331 | 25.65 | 9.88
7733.599858 | 3.244424128 | 7334 | 25.65 | 9.88
7734.906382 | 3.245574725 | 7331 | 25.65 | 9.86
7736.230358 | 3.24639658 | 7331 | 25.65 | 9.88
7737.499773 | 3.245739096 | 7334 | 25.65 | 9.88
7738.800478 | 3.244259757 | 7334 | 25.65 | 9.88
7740.123906 | 3.245739096 | 7334 | 25.65 | 9.88
7741.44321 | 3.244424128 | 7334 | 25.65 | 9.84
7742.758745 | 3.246232209 | 7334 | 25.65 | 9.84
7744.141854 | 3.246560951 | 7334 | 25.65 | 9.84
7745.470759 | 3.244917241 | 7342 | 25.65 | 9.84
7746.812011 | 3.248697775 | 7345 | 25.65 | 9.84
7748.16588 | 3.246232209 | 7345 | 25.65 | 9.84
7749.434268 | 3.246232209 | 7349 | 25.65 | 9.84
7750.734475 | 3.244424128 | 7349 | 25.65 | 9.84
7752.022424 | 3.245574725 | 7349 | 25.65 | 9.84
7753.324572 | 3.247218435 | 7349 | 25.65 | 9.84
7754.633249 | 3.249026517 | 7352 | 25.65 | 9.88
7755.919762 | 3.248697775 | 7356 | 25.65 | 9.88
7757.228283 | 3.245574725 | 7360 | 25.65 | 9.88
7758.511359 | 3.247875919 | 7363 | 25.65 | 9.88
7759.826849 | 3.246725322 | 7366 | 25.64 | 9.88
7761.159348 | 3.247054064 | 7366 | 25.64 | 9.88
7762.468145 | 3.244588499 | 7367 | 25.65 | 9.88
7763.750306 | 3.247547177 | 7374 | 25.65 | 9.88
7765.072573 | 3.246067838 | 7378 | 25.65 | 9.88
7766.389374 | 3.24804029 | 7381 | 25.65 | 9.88
7767.70759 | 3.248204661 | 7378 | 25.65 | 9.88
7769.004656 | 3.246560951 | 7385 | 25.65 | 9.88
7770.283911 | 3.246889693 | 7381 | 25.65 | 9.84
7771.611353 | 3.248697775 | 7389 | 25.65 | 9.84
7772.909197 | 3.248533403 | 7396 | 25.65 | 9.84
7774.299877 | 3.246725322 | 7403 | 25.65 | 9.84
7775.635727 | 3.245410354 | 7403 | 25.65 | 9.84
7776.966153 | 3.250012743 | 7407 | 25.65 | 9.84
7778.278945 | 3.250341485 | 7414 | 25.65 | 9.84
7779.608062 | 3.24639658 | 7418 | 25.65 | 9.84
7780.884365 | 3.248369032 | 7421 | 25.65 | 9.88
7782.195083 | 3.249026517 | 7428 | 25.65 | 9.88
7783.498225 | 3.246560951 | 7432 | 25.65 | 9.88
7784.825825 | 3.248862146 | 7432 | 25.65 | 9.88
7786.150825 | 3.247382806 | 7436 | 25.65 | 9.88
8060.031786 | 3.258560036 | 280 | 25.65 | 9.91
8061.567044 | 3.306556398 | 276 | 25.65 | 9.91
8062.923818 | 3.352580343 | 280 | 25.65 | 9.91
8064.268948 | 3.429177418 | 280 | 25.65 | 9.91
8065.593179 | 3.471914028 | 283 | 25.65 | 9.91
8066.877196 | 3.464188561 | 294 | 25.65 | 9.91
8068.224534 | 3.448902003 | 323 | 25.65 | 9.91
8069.552916 | 3.425232502 | 341 | 25.65 | 9.91
8070.955058 | 3.405836668 | 395 | 25.65 | 9.88
8072.324613 | 3.393344439 | 424 | 25.65 | 9.88
8073.638154 | 3.372140531 | 460 | 25.65 | 9.88
8074.942065 | 3.371318674 | 547 | 25.65 | 9.88
8076.269054 | 3.362771365 | 598 | 25.65 | 9.88
8077.590129 | 3.356689626 | 652 | 25.65 | 9.88
8078.946117 | 3.341731839 | 768 | 25.65 | 9.88
8080.266266 | 3.341074354 | 826 | 25.65 | 9.88
8081.643343 | 3.334335132 | 956 | 25.65 | 9.88
8082.92237 | 3.330225851 | 1024 | 25.65 | 9.88
8084.293986 | 3.324965972 | 1093 | 25.65 | 9.88
8085.623226 | 3.317076154 | 1241 | 25.65 | 9.88
8086.946203 | 3.316911783 | 1317 | 25.65 | 9.88
8088.267387 | 3.309843822 | 1400 | 25.65 | 9.88
8089.580546 | 3.310501306 | 1560 | 25.65 | 9.88
8090.890245 | 3.306063285 | 1650 | 25.65 | 9.91
8092.338341 | 3.302118377 | 1820 | 25.65 | 9.88
8093.645231 | 3.299159696 | 1907 | 25.65 | 9.91
8094.936567 | 3.296694129 | 1994 | 25.65 | 9.91
8096.232629 | 3.293735448 | 2171 | 25.65 | 9.91
8097.576615 | 3.290283655 | 2265 | 25.65 | 9.91
8098.85301 | 3.286174377 | 2352 | 25.66 | 9.88
8100.172327 | 3.286338748 | 2543 | 25.65 | 9.88
8101.526379 | 3.286174377 | 2641 | 25.65 | 9.88
8102.833851 | 3.281571986 | 2731 | 25.65 | 9.88
8104.160063 | 3.278942048 | 2930 | 25.65 | 9.88
8105.462089 | 3.278120193 | 3028 | 25.65 | 9.88
8106.768037 | 3.279763904 | 3129 | 25.65 | 9.88
8108.083645 | 3.274339658 | 3328 | 25.65 | 9.88
8109.419455 | 3.273024689 | 3429 | 25.65 | 9.88
8110.818938 | 3.269572896 | 3635 | 25.65 | 9.88
8112.120725 | 3.270559123 | 3740 | 25.65 | 9.88
8113.395983 | 3.269408525 | 3849 | 25.65 | 9.88
8114.71931 | 3.266614217 | 4058 | 25.65 | 9.88
8116.057769 | 3.264806136 | 4163 | 25.65 | 9.88
8117.350268 | 3.265299249 | 4268 | 25.65 | 9.88
8118.665658 | 3.265792362 | 4478 | 25.65 | 9.91
8120.034267 | 3.262998054 | 4590 | 25.65 | 9.91
8121.351257 | 3.261025602 | 4695 | 25.65 | 9.91
8122.641455 | 3.261354344 | 4908 | 25.65 | 9.91
8123.956275 | 3.260696859 | 5006 | 25.65 | 9.91
8125.276032 | 3.260368117 | 5100 | 25.65 | 9.91
8126.578312 | 3.256751955 | 5280 | 25.65 | 9.91
8127.909103 | 3.255601357 | 5371 | 25.65 | 9.88
8129.294345 | 3.256916326 | 5530 | 25.65 | 9.88
8130.625218 | 3.257245068 | 5606 | 25.65 | 9.88
8131.92943 | 3.256423213 | 5682 | 25.65 | 9.88
8133.262904 | 3.254615131 | 5812 | 25.65 | 9.88
8134.567394 | 3.255436986 | 5873 | 25.65 | 9.88
8135.859877 | 3.254779502 | 5928 | 25.65 | 9.88
8137.216593 | 3.254779502 | 6036 | 25.65 | 9.88
8138.548292 | 3.252313937 | 6090 | 25.65 | 9.88
8139.856172 | 3.252149566 | 6134 | 25.65 | 9.88
8141.180813 | 3.253957647 | 6224 | 25.65 | 9.88
8142.497982 | 3.254122018 | 6264 | 25.65 | 9.88
8143.88445 | 3.252149566 | 6336 | 25.65 | 9.91
8145.193966 | 3.250670227 | 6372 | 25.64 | 9.91
8146.529133 | 3.251327711 | 6405 | 25.64 | 9.91
8147.840799 | 3.252642679 | 6463 | 25.65 | 9.91
8149.168676 | 3.252971421 | 6488 | 25.65 | 9.91
8150.506407 | 3.251985195 | 6517 | 25.65 | 9.91
8151.820805 | 3.252149566 | 6564 | 25.65 | 9.91
8153.157578 | 3.250834598 | 6589 | 25.65 | 9.91
8154.451974 | 3.250670227 | 6611 | 25.65 | 9.91
8155.790673 | 3.251656453 | 6651 | 25.65 | 9.88
8157.124083 | 3.248697775 | 6669 | 25.65 | 9.88
8158.487936 | 3.248533403 | 6705 | 25.65 | 9.88
8159.806702 | 3.249848372 | 6720 | 25.65 | 9.88
8161.145797 | 3.251985195 | 6745 | 25.65 | 9.88
8162.468771 | 3.250834598 | 6774 | 25.65 | 9.88
8163.7845 | 3.249355259 | 6792 | 25.65 | 9.88
8165.100217 | 3.247875919 | 6803 | 25.65 | 9.88
8166.373397 | 3.250998969 | 6828 | 25.65 | 9.88
8167.711846 | 3.250670227 | 6846 | 25.65 | 9.88
8169.021033 | 3.249190888 | 6857 | 25.65 | 9.88
8170.350212 | 3.249848372 | 6882 | 25.65 | 9.88
8171.688669 | 3.248697775 | 6890 | 25.65 | 9.88
8173.056542 | 3.248369032 | 6908 | 25.65 | 9.88
8174.328146 | 3.24804029 | 6919 | 25.65 | 9.88
8175.643407 | 3.251656453 | 6926 | 25.65 | 9.88
8176.947761 | 3.247711548 | 6944 | 25.65 | 9.88
8178.269203 | 3.249355259 | 6958 | 25.64 | 9.88
8179.597323 | 3.249684001 | 6958 | 25.65 | 9.88
8180.925056 | 3.250505856 | 6980 | 25.64 | 9.88
8182.250251 | 3.248862146 | 6984 | 25.65 | 9.88
8183.580654 | 3.247711548 | 6991 | 25.65 | 9.88
8184.897687 | 3.250998969 | 7005 | 25.65 | 9.88
8186.173343 | 3.248204661 | 7016 | 25.64 | 9.84
8187.499642 | 3.250670227 | 7019 | 25.64 | 9.84
8188.843989 | 3.248533403 | 7038 | 25.65 | 9.84
8190.158622 | 3.247547177 | 7038 | 25.65 | 9.8
8191.537309 | 3.250341485 | 7052 | 25.65 | 9.8
8192.880693 | 3.247218435 | 7060 | 25.65 | 9.8
8194.165439 | 3.250998969 | 7067 | 25.65 | 9.84
8195.480348 | 3.248369032 | 7074 | 25.65 | 9.84
8196.795647 | 3.248533403 | 7078 | 25.65 | 9.84
8198.114904 | 3.24951963 | 7088 | 25.65 | 9.84
8199.444194 | 3.24951963 | 7096 | 25.65 | 9.84
8200.794644 | 3.248533403 | 7103 | 25.65 | 9.84
8202.082107 | 3.250341485 | 7107 | 25.65 | 9.88
8203.402801 | 3.24951963 | 7125 | 25.65 | 9.88
8204.746869 | 3.247711548 | 7125 | 25.65 | 9.88
8206.125096 | 3.249026517 | 7139 | 25.65 | 9.88
8207.491899 | 3.248369032 | 7143 | 25.65 | 9.88
8208.81649 | 3.250505856 | 7146 | 25.65 | 9.88
8210.16736 | 3.247054064 | 7157 | 25.65 | 9.88
8211.557056 | 3.250012743 | 7164 | 25.64 | 9.88
8212.926805 | 3.249684001 | 7168 | 25.65 | 9.84
8214.231054 | 3.248204661 | 7172 | 25.65 | 9.84
8215.565075 | 3.248697775 | 7175 | 25.65 | 9.8
8216.910251 | 3.250341485 | 7186 | 25.65 | 9.8
8218.195443 | 3.250177114 | 7190 | 25.65 | 9.8
8219.489142 | 3.250505856 | 7193 | 25.65 | 9.8
8220.820298 | 3.253464534 | 7201 | 25.65 | 9.8
8222.126179 | 3.250341485 | 7204 | 25.65 | 9.8
8223.464113 | 3.24951963 | 7211 | 25.64 | 9.8
8224.791268 | 3.249848372 | 7215 | 25.65 | 9.8
8226.136852 | 3.250012743 | 7218 | 25.64 | 9.84
8227.510178 | 3.248369032 | 7225 | 25.64 | 9.84
8228.813145 | 3.250998969 | 7226 | 25.65 | 9.84
8230.132758 | 3.251656453 | 7229 | 25.65 | 9.84
8231.459671 | 3.250670227 | 7240 | 25.65 | 9.84
8232.800941 | 3.251820824 | 7243 | 25.64 | 9.84
8234.144394 | 3.249848372 | 7244 | 25.65 | 9.88
8235.48204 | 3.251492082 | 7251 | 25.64 | 9.88
8236.820283 | 3.250670227 | 7251 | 25.65 | 9.84
8238.206349 | 3.249190888 | 7258 | 25.65 | 9.88
8239.556825 | 3.250341485 | 7265 | 25.64 | 9.84
8240.886604 | 3.250998969 | 7265 | 25.64 | 9.84
8242.229194 | 3.250998969 | 7265 | 25.64 | 9.8
8243.555415 | 3.252478308 | 7272 | 25.64 | 9.8
8244.877698 | 3.25280705 | 7276 | 25.64 | 9.8
8246.149863 | 3.24951963 | 7280 | 25.65 | 9.8
8247.494378 | 3.253628905 | 7284 | 25.65 | 9.8
8248.899922 | 3.251492082 | 7284 | 25.65 | 9.8
8250.235807 | 3.252149566 | 7291 | 25.65 | 9.8
8251.5462 | 3.24951963 | 7294 | 25.64 | 9.8
8252.872835 | 3.249684001 | 7295 | 25.65 | 9.8
8254.213681 | 3.254122018 | 7298 | 25.65 | 9.8
8255.556636 | 3.251656453 | 7302 | 25.65 | 9.84
8256.915756 | 3.25280705 | 7302 | 25.65 | 9.84
8258.226494 | 3.250341485 | 7309 | 25.65 | 9.84
8259.592615 | 3.251985195 | 7313 | 25.65 | 9.84
8260.906064 | 3.251985195 | 7313 | 25.65 | 9.84
8262.227141 | 3.253300163 | 7313 | 25.65 | 9.84
8263.593642 | 3.252313937 | 7320 | 25.65 | 9.84
8264.897826 | 3.250177114 | 7320 | 25.65 | 9.88
8266.190402 | 3.250670227 | 7327 | 25.65 | 9.88
8267.47057 | 3.253957647 | 7324 | 25.65 | 9.84
8268.80065 | 3.250998969 | 7327 | 25.65 | 9.84
8270.064534 | 3.252971421 | 7324 | 25.65 | 9.84
8271.396263 | 3.253300163 | 7327 | 25.65 | 9.8
8272.675936 | 3.253300163 | 7331 | 25.65 | 9.8
8273.987111 | 3.252478308 | 7334 | 25.65 | 9.8
8275.27681 | 3.252642679 | 7342 | 25.65 | 9.8
8276.606361 | 3.253135792 | 7338 | 25.65 | 9.8
8277.940431 | 3.250505856 | 7342 | 25.65 | 9.8
8279.242693 | 3.252971421 | 7342 | 25.65 | 9.8
8280.550397 | 3.254286389 | 7345 | 25.65 | 9.8
8281.835857 | 3.251820824 | 7345 | 25.65 | 9.8
8283.188943 | 3.253464534 | 7352 | 25.65 | 9.84
8284.522441 | 3.253300163 | 7352 | 25.65 | 9.84
8285.861051 | 3.253793276 | 7360 | 25.65 | 9.84
8287.19486 | 3.253793276 | 7356 | 25.65 | 9.84
8288.508405 | 3.253628905 | 7360 | 25.65 | 9.84
8289.880416 | 3.251985195 | 7360 | 25.65 | 9.84
8291.232538 | 3.253464534 | 7367 | 25.65 | 9.84
8292.502087 | 3.253793276 | 7363 | 25.65 | 9.88
8293.821687 | 3.25280705 | 7367 | 25.65 | 9.84
8295.144081 | 3.251492082 | 7371 | 25.65 | 9.84
8296.455 | 3.247875919 | 7371 | 25.65 | 9.84
8297.764124 | 3.253793276 | 7371 | 25.65 | 9.8
8299.080163 | 3.252971421 | 7374 | 25.65 | 9.8
8300.449612 | 3.253628905 | 7385 | 25.65 | 9.8
8301.741402 | 3.253793276 | 7389 | 25.65 | 9.8
8303.083822 | 3.253300163 | 7392 | 25.65 | 9.8
8304.40268 | 3.252149566 | 7396 | 25.65 | 9.8
8305.754992 | 3.254615131 | 7399 | 25.65 | 9.8
8307.045534 | 3.253957647 | 7403 | 25.65 | 9.8
8308.34971 | 3.253957647 | 7403 | 25.65 | 9.84
8309.684856 | 3.254122018 | 7407 | 25.65 | 9.84
8311.003922 | 3.253300163 | 7414 | 25.65 | 9.84
8312.364847 | 3.254615131 | 7418 | 25.65 | 9.84
8313.638889 | 3.254122018 | 7424 | 25.64 | 9.84
8315.034262 | 3.25280705 | 7421 | 25.65 | 9.84
8316.350569 | 3.253135792 | 7421 | 25.65 | 9.88
8317.666469 | 3.253135792 | 7425 | 25.65 | 9.88
8318.96549 | 3.253793276 | 7428 | 25.65 | 9.84
8320.262779 | 3.256258841 | 7428 | 25.65 | 9.84
8321.572977 | 3.248862146 | 7428 | 25.65 | 9.84
8322.891603 | 3.252971421 | 7428 | 25.65 | 9.84
8324.196263 | 3.252313937 | 7425 | 25.65 | 9.84
8325.522085 | 3.257409439 | 7425 | 25.65 | 9.84
8326.856226 | 3.254943873 | 7428 | 25.65 | 9.8
8328.15233 | 3.252313937 | 7432 | 25.65 | 9.8
8329.496893 | 3.254615131 | 7443 | 25.65 | 9.8
8330.861158 | 3.255108244 | 7446 | 25.65 | 9.8
8332.22399 | 3.256587584 | 7453 | 25.64 | 9.8
8333.548111 | 3.253793276 | 7457 | 25.65 | 9.8
8334.870254 | 3.254615131 | 7468 | 25.65 | 9.8
8336.195679 | 3.253957647 | 7468 | 25.65 | 9.8
8337.498569 | 3.256423213 | 7472 | 25.65 | 9.84
8338.825945 | 3.255765728 | 7472 | 25.65 | 9.84
8340.124752 | 3.252971421 | 7475 | 25.65 | 9.84
8341.423875 | 3.254615131 | 7475 | 25.65 | 9.84
8342.770949 | 3.255601357 | 7479 | 25.64 | 9.88
8344.092664 | 3.254615131 | 7475 | 25.65 | 9.88
8345.385976 | 3.253957647 | 7483 | 25.65 | 9.88
8346.712664 | 3.256751955 | 7483 | 25.65 | 9.88
8348.102518 | 3.254943873 | 7489 | 25.64 | 9.88
8349.423853 | 3.254943873 | 7486 | 25.65 | 9.88
8350.752628 | 3.25445076 | 7490 | 25.65 | 9.88
8352.08652 | 3.258066923 | 7493 | 25.65 | 9.84
8353.423612 | 3.254779502 | 7493 | 25.64 | 9.84
8354.693701 | 3.254779502 | 7497 | 25.65 | 9.84
8356.003945 | 3.253464534 | 7497 | 25.65 | 9.8
8357.332532 | 3.254122018 | 7504 | 25.65 | 9.8
8358.644658 | 3.253957647 | 7504 | 25.65 | 9.8
8359.944751 | 3.254943873 | 7508 | 25.65 | 9.8
8633.844242 | 3.260696859 | 301 | 25.65 | 9.88
8635.428513 | 3.311980647 | 294 | 25.65 | 9.88
8636.765251 | 3.358990824 | 294 | 25.65 | 9.88
8638.114438 | 3.454655008 | 298 | 25.65 | 9.84
8639.44431 | 3.510212632 | 301 | 25.65 | 9.84
8640.74477 | 3.493611088 | 308 | 25.65 | 9.84
8642.077146 | 3.466654136 | 341 | 25.65 | 9.84
8643.435345 | 3.435094793 | 363 | 25.65 | 9.84
8644.782753 | 3.419643871 | 417 | 25.65 | 9.84
8646.129898 | 3.405179182 | 449 | 25.65 | 9.84
8647.479415 | 3.390550125 | 489 | 25.65 | 9.84
8648.811211 | 3.377236043 | 580 | 25.65 | 9.88
8650.090962 | 3.367045019 | 630 | 25.65 | 9.84
8651.444736 | 3.364415078 | 681 | 25.65 | 9.88
8652.763635 | 3.356032141 | 801 | 25.66 | 9.88
8654.096203 | 3.349128546 | 862 | 25.65 | 9.88
8655.450639 | 3.339430641 | 992 | 25.65 | 9.88
8656.796984 | 3.335156989 | 1064 | 25.65 | 9.88
8658.076762 | 3.330390223 | 1137 | 25.65 | 9.88
8659.359337 | 3.327102798 | 1285 | 25.65 | 9.88
8660.669726 | 3.324308487 | 1361 | 25.65 | 9.88
8661.96557 | 3.317076154 | 1444 | 25.65 | 9.88
8663.282829 | 3.319706093 | 1607 | 25.65 | 9.84
8664.651349 | 3.311816276 | 1693 | 25.65 | 9.84
8665.99805 | 3.308528852 | 1784 | 25.65 | 9.8
8667.309803 | 3.306720769 | 1957 | 25.65 | 9.8
8668.650502 | 3.299817181 | 2044 | 25.65 | 9.8
8670.03816 | 3.300145923 | 2232 | 25.65 | 9.8
8671.316945 | 3.298502211 | 2326 | 25.65 | 9.8
8672.643151 | 3.295543531 | 2420 | 25.65 | 9.8
8673.960156 | 3.29258485 | 2615 | 25.65 | 9.8
8675.283123 | 3.290941139 | 2713 | 25.65 | 9.8
8676.604788 | 3.289133057 | 2814 | 25.65 | 9.84
8677.979246 | 3.289790541 | 3010 | 25.65 | 9.84
8679.335897 | 3.283380068 | 3107 | 25.65 | 9.84
8680.732947 | 3.282065099 | 3313 | 25.65 | 9.84
8682.064498 | 3.280585759 | 3418 | 25.65 | 9.84
8683.373058 | 3.278613306 | 3519 | 25.65 | 9.88
8684.718585 | 3.27779145 | 3726 | 25.65 | 9.88
8686.076516 | 3.275983368 | 3830 | 25.65 | 9.88
8687.395452 | 3.273682173 | 3939 | 25.65 | 9.88
8688.749138 | 3.271380978 | 4152 | 25.65 | 9.88
8690.051918 | 3.272531576 | 4257 | 25.65 | 9.88
8691.429152 | 3.269737268 | 4467 | 25.65 | 9.84
8692.774002 | 3.269901639 | 4572 | 25.65 | 9.84
8694.090445 | 3.267929186 | 4677 | 25.65 | 9.8
8695.446684 | 3.269737268 | 4894 | 25.65 | 9.8
8696.750408 | 3.268915412 | 4998 | 25.65 | 9.8
8698.102887 | 3.266778588 | 5100 | 25.65 | 9.8
8699.415415 | 3.265792362 | 5288 | 25.65 | 9.8
8700.754527 | 3.267436073 | 5382 | 25.65 | 9.8
8702.125667 | 3.262011828 | 5548 | 25.65 | 9.84
8703.462241 | 3.262011828 | 5631 | 25.65 | 9.84
8704.784161 | 3.262998054 | 5704 | 25.65 | 9.84
8706.120425 | 3.264148651 | 5848 | 25.65 | 9.84
8707.431942 | 3.261025602 | 5916 | 25.64 | 9.84
8708.754884 | 3.261025602 | 5974 | 25.64 | 9.84
8710.062822 | 3.258888778 | 6080 | 25.65 | 9.84
8711.394058 | 3.257409439 | 6130 | 25.64 | 9.88
8712.708141 | 3.259875004 | 6181 | 25.65 | 9.88
8714.025725 | 3.262011828 | 6271 | 25.65 | 9.88
8715.389842 | 3.25757381 | 6311 | 25.64 | 9.88
8716.710389 | 3.257245068 | 6386 | 25.64 | 9.88
8718.020738 | 3.256751955 | 6423 | 25.64 | 9.88
8719.348331 | 3.258395665 | 6455 | 25.64 | 9.88
8720.710184 | 3.257409439 | 6517 | 25.64 | 9.84
8722.026358 | 3.256423213 | 6546 | 25.64 | 9.84
8723.373862 | 3.255930099 | 6575 | 25.64 | 9.8
8724.702378 | 3.25445076 | 6629 | 25.64 | 9.8
8726.023909 | 3.25757381 | 6647 | 25.65 | 9.8
8727.408191 | 3.254943873 | 6697 | 25.64 | 9.8
8728.731624 | 3.254779502 | 6716 | 25.64 | 9.79
8730.053546 | 3.257080697 | 6737 | 25.64 | 9.8
8731.343436 | 3.256258841 | 6773 | 25.64 | 9.84
8732.711571 | 3.255601357 | 6791 | 25.64 | 9.83
8733.994245 | 3.254122018 | 6806 | 25.64 | 9.84
8735.310465 | 3.253300163 | 6835 | 25.64 | 9.84
8736.672314 | 3.254286389 | 6849 | 25.64 | 9.84
8737.988147 | 3.255765728 | 6864 | 25.64 | 9.84
8739.298783 | 3.25609447 | 6889 | 25.64 | 9.88
8740.61307 | 3.255436986 | 6900 | 25.64 | 9.88
8741.999972 | 3.25445076 | 6918 | 25.64 | 9.88
8743.310609 | 3.25445076 | 6933 | 25.64 | 9.88
8744.5907 | 3.252642679 | 6947 | 25.64 | 9.88
8745.909009 | 3.254122018 | 6969 | 25.64 | 9.86
8747.266138 | 3.252478308 | 6972 | 25.64 | 9.88
8748.588061 | 3.253793276 | 6983 | 25.64 | 9.84
8749.866643 | 3.253300163 | 7005 | 25.64 | 9.84
8751.2412 | 3.255108244 | 7012 | 25.64 | 9.84
8752.576573 | 3.253957647 | 7023 | 25.64 | 9.79
8753.913046 | 3.253957647 | 7041 | 25.64 | 9.8
8755.205597 | 3.252478308 | 7055 | 25.63 | 9.79
8756.590705 | 3.253628905 | 7074 | 25.64 | 9.84
8757.861837 | 3.255108244 | 7081 | 25.64 | 9.84
8759.157383 | 3.25445076 | 7088 | 25.64 | 9.83
8760.488166 | 3.253300163 | 7095 | 25.64 | 9.84
8761.755087 | 3.252149566 | 7099 | 25.64 | 9.83
8763.016909 | 3.253300163 | 7106 | 25.64 | 9.84
8764.376991 | 3.253957647 | 7113 | 25.63 | 9.86
8765.675465 | 3.253464534 | 7121 | 25.64 | 9.86
8766.96387 | 3.251327711 | 7128 | 25.64 | 9.86
8768.297266 | 3.255765728 | 7139 | 25.64 | 9.88
8769.619089 | 3.254122018 | 7149 | 25.63 | 9.88
8770.945417 | 3.253957647 | 7153 | 25.63 | 9.86
8772.286704 | 3.253957647 | 7164 | 25.64 | 9.86
8773.648689 | 3.253628905 | 7171 | 25.63 | 9.86
8775.072116 | 3.252313937 | 7178 | 25.63 | 9.86
8776.39005 | 3.254122018 | 7182 | 25.63 | 9.86
8777.668716 | 3.255436986 | 7189 | 25.63 | 9.86
8778.964948 | 3.251985195 | 7200 | 25.63 | 9.83
8780.270379 | 3.252971421 | 7203 | 25.63 | 9.83
8781.611212 | 3.253300163 | 7207 | 25.63 | 9.83
8782.936936 | 3.255765728 | 7214 | 25.63 | 9.83
8784.264002 | 3.25116334 | 7218 | 25.63 | 9.83
8785.577019 | 3.25445076 | 7221 | 25.63 | 9.83
8786.901977 | 3.255436986 | 7232 | 25.63 | 9.83
8788.268279 | 3.255108244 | 7232 | 25.63 | 9.83
8789.657331 | 3.254286389 | 7243 | 25.63 | 9.86
8790.937234 | 3.253300163 | 7247 | 25.63 | 9.86
8792.268113 | 3.25609447 | 7250 | 25.63 | 9.86
8793.553951 | 3.252478308 | 7257 | 25.63 | 9.86
8794.905616 | 3.254286389 | 7261 | 25.63 | 9.86
8796.207285 | 3.256258841 | 7265 | 25.63 | 9.86
8797.539803 | 3.253793276 | 7268 | 25.63 | 9.86
8798.809781 | 3.253957647 | 7276 | 25.63 | 9.86
8800.11135 | 3.254779502 | 7279 | 25.63 | 9.86
8801.431024 | 3.255272615 | 7286 | 25.63 | 9.86
8802.715637 | 3.253957647 | 7290 | 25.61 | 9.86
8804.025166 | 3.255108244 | 7293 | 25.61 | 9.86
8805.303156 | 3.253793276 | 7300 | 25.61 | 9.83
8806.601693 | 3.255108244 | 7301 | 25.63 | 9.83
8807.921273 | 3.254286389 | 7304 | 25.63 | 9.83
8809.243875 | 3.257080697 | 7315 | 25.63 | 9.79
8810.581802 | 3.253628905 | 7322 | 25.61 | 9.79
8811.927806 | 3.256751955 | 7326 | 25.61 | 9.79
8813.240651 | 3.255272615 | 7329 | 25.61 | 9.83
8814.550008 | 3.256587584 | 7329 | 25.61 | 9.83
8815.927009 | 3.257738181 | 7333 | 25.61 | 9.83
8817.209835 | 3.255601357 | 7333 | 25.61 | 9.83
8818.518514 | 3.256916326 | 7344 | 25.61 | 9.83
8819.849946 | 3.254615131 | 7351 | 25.61 | 9.83
8821.176307 | 3.254615131 | 7351 | 25.61 | 9.83
8822.508007 | 3.253135792 | 7358 | 25.61 | 9.86
8823.813758 | 3.255930099 | 7355 | 25.61 | 9.86
8825.137984 | 3.256916326 | 7358 | 25.61 | 9.83
8826.440278 | 3.256751955 | 7358 | 25.61 | 9.83
8827.773247 | 3.258560036 | 7362 | 25.61 | 9.83
8829.103776 | 3.253793276 | 7362 | 25.61 | 9.83
8830.375355 | 3.256587584 | 7365 | 25.61 | 9.83
8831.708701 | 3.259546262 | 7372 | 25.6 | 9.83
8833.019312 | 3.257080697 | 7369 | 25.61 | 9.79
8834.40655 | 3.25609447 | 7369 | 25.6 | 9.79
8835.719324 | 3.254615131 | 7372 | 25.6 | 9.79
8837.028374 | 3.257245068 | 7372 | 25.6 | 9.79
8838.357339 | 3.255601357 | 7379 | 25.6 | 9.79
8839.67437 | 3.259053149 | 7383 | 25.6 | 9.79
8840.986794 | 3.25757381 | 7379 | 25.6 | 9.79
8842.301323 | 3.255930099 | 7383 | 25.6 | 9.79
8843.658494 | 3.254615131 | 7383 | 25.6 | 9.79
8845.002552 | 3.258888778 | 7390 | 25.6 | 9.79
8846.302312 | 3.255765728 | 7390 | 25.6 | 9.79
8847.587878 | 3.256423213 | 7394 | 25.6 | 9.79
8848.86443 | 3.255765728 | 7394 | 25.6 | 9.79
8850.185145 | 3.257902552 | 7394 | 25.6 | 9.79
8851.502406 | 3.258560036 | 7401 | 25.6 | 9.79
8852.777505 | 3.257245068 | 7405 | 25.6 | 9.79
8854.106903 | 3.256751955 | 7408 | 25.6 | 9.83
8855.443265 | 3.256916326 | 7412 | 25.6 | 9.79
8856.78309 | 3.25757381 | 7419 | 25.59 | 9.79
8858.055265 | 3.25609447 | 7416 | 25.6 | 9.79
8859.372716 | 3.257245068 | 7416 | 25.6 | 9.79
8860.674219 | 3.256258841 | 7419 | 25.6 | 9.79
8861.953907 | 3.257902552 | 7422 | 25.59 | 9.79
8863.23675 | 3.25609447 | 7422 | 25.59 | 9.79
8864.567701 | 3.259053149 | 7423 | 25.6 | 9.75
8865.929294 | 3.256258841 | 7426 | 25.59 | 9.75
8867.311705 | 3.257245068 | 7426 | 25.59 | 9.75
8868.638601 | 3.258066923 | 7426 | 25.59 | 9.75
8869.92329 | 3.259381891 | 7430 | 25.59 | 9.75
8871.216702 | 3.257902552 | 7430 | 25.59 | 9.79
8872.507085 | 3.257738181 | 7430 | 25.59 | 9.79
8873.821029 | 3.25757381 | 7430 | 25.59 | 9.79
8875.16502 | 3.259710633 | 7430 | 25.59 | 9.79
8876.497992 | 3.25921752 | 7437 | 25.59 | 9.79
8877.807304 | 3.256916326 | 7440 | 25.59 | 9.79
8879.153824 | 3.25757381 | 7444 | 25.59 | 9.79
8880.47161 | 3.258231294 | 7440 | 25.59 | 9.79
8881.79304 | 3.25757381 | 7447 | 25.58 | 9.79
8883.065293 | 3.260203746 | 7448 | 25.59 | 9.79
8884.386224 | 3.257738181 | 7447 | 25.58 | 9.79
8885.705188 | 3.256916326 | 7448 | 25.59 | 9.79
8887.014107 | 3.258888778 | 7454 | 25.58 | 9.79
8888.359975 | 3.258560036 | 7454 | 25.58 | 9.79
8889.690045 | 3.258560036 | 7451 | 25.58 | 9.79
8891.014806 | 3.258395665 | 7458 | 25.58 | 9.75
8892.302688 | 3.258724407 | 7462 | 25.58 | 9.75
8893.739672 | 3.260368117 | 7469 | 25.58 | 9.75
8895.048264 | 3.258231294 | 7469 | 25.58 | 9.75
8896.364996 | 3.258560036 | 7472 | 25.58 | 9.75
8897.640736 | 3.257738181 | 7480 | 25.58 | 9.75
8898.915679 | 3.257245068 | 7483 | 25.57 | 9.79
8900.237314 | 3.258231294 | 7486 | 25.57 | 9.79
8901.5628 | 3.257738181 | 7491 | 25.58 | 9.79
8902.90482 | 3.258560036 | 7487 | 25.58 | 9.79
8904.216032 | 3.258724407 | 7491 | 25.58 | 9.79
8905.520315 | 3.258066923 | 7494 | 25.58 | 9.79
8906.809562 | 3.258724407 | 7498 | 25.58 | 9.79
8908.130315 | 3.260861231 | 7494 | 25.58 | 9.79
8909.461771 | 3.258888778 | 7498 | 25.58 | 9.79
8910.805207 | 3.259875004 | 7501 | 25.57 | 9.79
8912.12015 | 3.25757381 | 7501 | 25.57 | 9.79
8913.427695 | 3.260203746 | 7501 | 25.57 | 9.79
8914.741314 | 3.260861231 | 7501 | 25.57 | 9.79
8916.114562 | 3.258888778 | 7505 | 25.57 | 9.79
8917.389279 | 3.25921752 | 7508 | 25.57 | 9.79
8918.711986 | 3.260039375 | 7512 | 25.57 | 9.79
8920.036943 | 3.260861231 | 7512 | 25.57 | 9.75
8921.333265 | 3.260861231 | 7519 | 25.57 | 9.75
8922.656405 | 3.259053149 | 7519 | 25.57 | 9.75
8923.965924 | 3.259053149 | 7530 | 25.57 | 9.75
8925.279726 | 3.266121104 | 7526 | 25.57 | 9.75
8926.598447 | 3.258888778 | 7533 | 25.57 | 9.75
8927.936704 | 3.261847457 | 7541 | 25.57 | 9.79
8929.257115 | 3.25921752 | 7540 | 25.56 | 9.79
8930.575899 | 3.258395665 | 7540 | 25.56 | 9.79
8931.85123 | 3.259381891 | 7547 | 25.56 | 9.79
8933.215953 | 3.261683086 | 7555 | 25.56 | 9.79
9206.733257 | 3.272531576 | 323 | 25.43 | 9.78
9208.174687 | 3.319377351 | 313 | 25.43 | 9.78
9209.495748 | 3.371318674 | 313 | 25.43 | 9.78
9210.859152 | 3.46714725 | 309 | 25.43 | 9.81
9212.186635 | 3.522047399 | 316 | 25.43 | 9.81
9213.500997 | 3.50626771 | 327 | 25.43 | 9.81
9214.770493 | 3.4830913 | 352 | 25.43 | 9.81
9216.148002 | 3.458435555 | 378 | 25.43 | 9.81
9217.377647 | 3.442327141 | 406 | 25.42 | 9.81
9218.635445 | 3.421287586 | 468 | 25.43 | 9.85
9219.834668 | 3.403206725 | 504 | 25.43 | 9.81
9221.059993 | 3.394988154 | 551 | 25.43 | 9.81
9222.270163 | 3.386112098 | 595 | 25.43 | 9.81
9223.509515 | 3.375263587 | 692 | 25.43 | 9.81
9224.692548 | 3.370989932 | 746 | 25.42 | 9.78
9225.887341 | 3.36096328 | 797 | 25.43 | 9.78
9227.074251 | 3.358004597 | 859 | 25.43 | 9.78
9228.262675 | 3.3534022 | 920 | 25.42 | 9.78
9229.465128 | 3.348964175 | 1054 | 25.43 | 9.78
9230.681443 | 3.344033037 | 1129 | 25.42 | 9.78
9231.882584 | 3.337622557 | 1205 | 25.42 | 9.78
9233.068172 | 3.33663633 | 1278 | 25.42 | 9.78
9234.25775 | 3.330883336 | 1440 | 25.42 | 9.78
9235.451658 | 3.329897109 | 1527 | 25.42 | 9.78
9236.649229 | 3.326938427 | 1610 | 25.42 | 9.78
9237.835774 | 3.321021063 | 1701 | 25.42 | 9.78
9239.0306 | 3.31921298 | 1787 | 25.42 | 9.78
9240.226528 | 3.319048608 | 1965 | 25.42 | 9.78
9241.41612 | 3.316254298 | 2051 | 25.42 | 9.78
9242.618701 | 3.309350708 | 2142 | 25.42 | 9.78
9243.822192 | 3.310336935 | 2239 | 25.42 | 9.78
9245.009317 | 3.307213883 | 2427 | 25.42 | 9.81
9246.206528 | 3.303597717 | 2529 | 25.42 | 9.81
9247.398483 | 3.302118377 | 2619 | 25.42 | 9.81
9248.596187 | 3.300639036 | 2717 | 25.42 | 9.78
9249.869733 | 3.298995325 | 2919 | 25.41 | 9.78
9251.064983 | 3.296036644 | 3016 | 25.41 | 9.81
9252.259775 | 3.294721675 | 3114 | 25.42 | 9.81
9253.451943 | 3.292913593 | 3209 | 25.42 | 9.78
9254.646008 | 3.293571077 | 3306 | 25.42 | 9.78
9255.831624 | 3.29110551 | 3515 | 25.41 | 9.78
9257.028439 | 3.289461799 | 3620 | 25.41 | 9.78
9258.228592 | 3.287324974 | 3718 | 25.41 | 9.78
9259.422253 | 3.287489346 | 3823 | 25.41 | 9.78
9260.628171 | 3.283380068 | 4032 | 25.41 | 9.78
9261.850979 | 3.283873181 | 4141 | 25.41 | 9.78
9263.048738 | 3.283544439 | 4242 | 25.41 | 9.78
9264.234061 | 3.279928275 | 4351 | 25.41 | 9.78
9265.492637 | 3.28075013 | 4571 | 25.41 | 9.78
9266.6782 | 3.281736357 | 4676 | 25.41 | 9.78
9267.897554 | 3.277627079 | 4785 | 25.41 | 9.78
9269.103866 | 3.27614774 | 4893 | 25.41 | 9.78
9270.372493 | 3.276969595 | 5109 | 25.4 | 9.78
9271.608965 | 3.276805224 | 5208 | 25.41 | 9.78
9272.805406 | 3.274504029 | 5305 | 25.41 | 9.78
9274.005448 | 3.272695947 | 5399 | 25.41 | 9.78
9275.250683 | 3.271380978 | 5566 | 25.41 | 9.81
9276.462277 | 3.27170972 | 5642 | 25.41 | 9.81
9277.674748 | 3.273353431 | 5717 | 25.41 | 9.81
9278.865671 | 3.270230381 | 5790 | 25.41 | 9.81
9280.128951 | 3.269737268 | 5920 | 25.41 | 9.81
9281.319993 | 3.272367205 | 5981 | 25.41 | 9.78
9282.518757 | 3.269079783 | 6039 | 25.41 | 9.78
9283.71853 | 3.269901639 | 6097 | 25.41 | 9.78
9285.006366 | 3.269079783 | 6198 | 25.41 | 9.78
9286.220457 | 3.267764815 | 6248 | 25.4 | 9.78
9287.41702 | 3.265956733 | 6292 | 25.41 | 9.78
9288.619518 | 3.267436073 | 6339 | 25.4 | 9.78
9289.887635 | 3.268422299 | 6408 | 25.41 | 9.78
9291.090035 | 3.269408525 | 6452 | 25.41 | 9.78
9292.282191 | 3.266285475 | 6491 | 25.4 | 9.78
9293.467167 | 3.267600444 | 6520 | 25.4 | 9.78
9294.763851 | 3.265792362 | 6581 | 25.4 | 9.78
9295.978258 | 3.268422299 | 6606 | 25.4 | 9.78
9297.176061 | 3.263326796 | 6628 | 25.4 | 9.78
9298.394304 | 3.264477394 | 6657 | 25.4 | 9.78
9299.642671 | 3.266121104 | 6708 | 25.4 | 9.78
9300.837538 | 3.265299249 | 6726 | 25.4 | 9.81
9302.0403 | 3.263819909 | 6751 | 25.4 | 9.81
9303.239781 | 3.262998054 | 6769 | 25.4 | 9.81
9304.520597 | 3.264148651 | 6802 | 25.4 | 9.81
9305.708562 | 3.262504941 | 6823 | 25.39 | 9.81
9306.912378 | 3.261189973 | 6838 | 25.4 | 9.81
9308.112376 | 3.262669312 | 6852 | 25.4 | 9.81
9309.39786 | 3.263655538 | 6881 | 25.39 | 9.78
9310.590213 | 3.260696859 | 6888 | 25.4 | 9.78
9311.792223 | 3.262504941 | 6907 | 25.4 | 9.78
9312.994515 | 3.263819909 | 6917 | 25.4 | 9.78
9314.181942 | 3.264313023 | 6928 | 25.4 | 9.78
9315.414071 | 3.262176199 | 6957 | 25.39 | 9.78
9316.617528 | 3.262669312 | 6964 | 25.4 | 9.78
9317.809181 | 3.262011828 | 6979 | 25.4 | 9.78
9319.016918 | 3.263162425 | 6993 | 25.39 | 9.78
9320.223002 | 3.263326796 | 7014 | 25.39 | 9.78
9321.424784 | 3.264806136 | 7025 | 25.39 | 9.78
9322.62564 | 3.263655538 | 7033 | 25.39 | 9.78
9323.864393 | 3.261354344 | 7037 | 25.4 | 9.78
9325.068085 | 3.261025602 | 7054 | 25.39 | 9.81
9326.262334 | 3.262998054 | 7062 | 25.39 | 9.81
9327.460114 | 3.260532488 | 7069 | 25.39 | 9.81
9328.666411 | 3.262669312 | 7069 | 25.39 | 9.81
9329.899011 | 3.260532488 | 7076 | 25.39 | 9.81
9331.093499 | 3.262833683 | 7083 | 25.39 | 9.81
9332.294546 | 3.260203746 | 7090 | 25.39 | 9.81
9333.496019 | 3.261025602 | 7094 | 25.39 | 9.81
9334.779105 | 3.262011828 | 7105 | 25.39 | 9.81
9335.987881 | 3.262011828 | 7112 | 25.39 | 9.81
9337.183781 | 3.260203746 | 7116 | 25.39 | 9.81
9338.390183 | 3.262833683 | 7116 | 25.39 | 9.78
9339.659958 | 3.263491167 | 7130 | 25.39 | 9.78
9340.866952 | 3.262669312 | 7141 | 25.39 | 9.78
9342.081399 | 3.260368117 | 7145 | 25.39 | 9.78
9343.279741 | 3.262011828 | 7152 | 25.39 | 9.78
9344.537809 | 3.26398428 | 7170 | 25.39 | 9.78
9345.729688 | 3.264148651 | 7166 | 25.39 | 9.78
9346.953643 | 3.261683086 | 7170 | 25.39 | 9.78
9348.148557 | 3.262176199 | 7181 | 25.39 | 9.78
9349.414278 | 3.260368117 | 7191 | 25.37 | 9.81
9350.60805 | 3.263326796 | 7191 | 25.37 | 9.81
9351.813423 | 3.261847457 | 7198 | 25.37 | 9.81
9353.00535 | 3.264313023 | 7192 | 25.39 | 9.81
9354.292806 | 3.260039375 | 7199 | 25.39 | 9.81
9355.496969 | 3.262011828 | 7203 | 25.39 | 9.81
9356.723132 | 3.263819909 | 7212 | 25.37 | 9.81
9357.941077 | 3.264313023 | 7216 | 25.37 | 9.81
9359.175349 | 3.262833683 | 7217 | 25.39 | 9.85
9360.381966 | 3.262669312 | 7223 | 25.37 | 9.85
9361.579392 | 3.261354344 | 7227 | 25.37 | 9.85
9362.769279 | 3.261518715 | 7227 | 25.37 | 9.81
9363.956314 | 3.261518715 | 7234 | 25.37 | 9.81
9365.139787 | 3.262176199 | 7241 | 25.37 | 9.81
9366.341694 | 3.265956733 | 7238 | 25.37 | 9.81
9367.559497 | 3.261189973 | 7245 | 25.37 | 9.78
9368.749207 | 3.261518715 | 7248 | 25.37 | 9.78
9369.932349 | 3.262669312 | 7259 | 25.36 | 9.78
9371.129339 | 3.261847457 | 7259 | 25.36 | 9.78
9372.314118 | 3.260861231 | 7266 | 25.36 | 9.78
9373.493373 | 3.263326796 | 7273 | 25.36 | 9.78
9374.702507 | 3.262833683 | 7277 | 25.36 | 9.78
9375.914907 | 3.263655538 | 7277 | 25.37 | 9.81
9377.109572 | 3.262176199 | 7284 | 25.36 | 9.81
9378.291282 | 3.263819909 | 7277 | 25.37 | 9.81
9379.486634 | 3.263655538 | 7288 | 25.36 | 9.81
9380.682418 | 3.264313023 | 7295 | 25.37 | 9.81
9381.876912 | 3.262011828 | 7299 | 25.37 | 9.81
9383.070576 | 3.262011828 | 7303 | 25.37 | 9.85
9384.26238 | 3.264477394 | 7309 | 25.36 | 9.85
9385.539856 | 3.26234057 | 7317 | 25.36 | 9.85
9386.726471 | 3.260696859 | 7320 | 25.36 | 9.85
9387.912657 | 3.261683086 | 7324 | 25.36 | 9.85
9389.110161 | 3.26234057 | 7327 | 25.36 | 9.85
9390.299921 | 3.264477394 | 7335 | 25.36 | 9.85
9391.539011 | 3.263491167 | 7338 | 25.36 | 9.85
9392.724483 | 3.263491167 | 7335 | 25.36 | 9.85
9393.915861 | 3.264477394 | 7335 | 25.36 | 9.81
9395.105851 | 3.265956733 | 7338 | 25.36 | 9.81
9396.287774 | 3.265134878 | 7349 | 25.36 | 9.81
9397.474883 | 3.263819909 | 7349 | 25.36 | 9.81
9398.686213 | 3.26398428 | 7353 | 25.36 | 9.78
9399.878037 | 3.260368117 | 7360 | 25.36 | 9.78
9401.163041 | 3.262504941 | 7360 | 25.36 | 9.81
9402.349865 | 3.26546362 | 7364 | 25.36 | 9.81
9403.543515 | 3.263162425 | 7364 | 25.36 | 9.81
9404.734312 | 3.26234057 | 7367 | 25.36 | 9.81
9405.920063 | 3.262176199 | 7367 | 25.36 | 9.81
9407.132897 | 3.264477394 | 7374 | 25.36 | 9.85
9408.335809 | 3.264970507 | 7378 | 25.36 | 9.85
9409.574389 | 3.265134878 | 7382 | 25.36 | 9.85
9410.799411 | 3.264148651 | 7378 | 25.36 | 9.85
9411.983042 | 3.266121104 | 7382 | 25.36 | 9.85
9413.173587 | 3.264313023 | 7389 | 25.36 | 9.85
9414.360484 | 3.262998054 | 7389 | 25.36 | 9.85
9415.548406 | 3.265134878 | 7392 | 25.36 | 9.85
9416.783899 | 3.262833683 | 7396 | 25.36 | 9.85
9417.975798 | 3.263819909 | 7400 | 25.36 | 9.85
9419.176043 | 3.262833683 | 7400 | 25.36 | 9.85
9420.357356 | 3.264148651 | 7403 | 25.36 | 9.85
9421.539861 | 3.265792362 | 7414 | 25.35 | 9.85
9422.726947 | 3.264806136 | 7410 | 25.35 | 9.85
9423.927925 | 3.262669312 | 7414 | 25.36 | 9.81
9425.120155 | 3.264148651 | 7418 | 25.36 | 9.81
9426.304503 | 3.263491167 | 7418 | 25.36 | 9.81
9427.5279 | 3.263326796 | 7432 | 25.35 | 9.81
9428.742962 | 3.266778588 | 7435 | 25.35 | 9.81
9429.934691 | 3.266285475 | 7436 | 25.36 | 9.81
9431.144695 | 3.26398428 | 7439 | 25.35 | 9.81
9432.406776 | 3.263326796 | 7443 | 25.35 | 9.85
9433.59871 | 3.26398428 | 7450 | 25.35 | 9.85
9434.789879 | 3.267271702 | 7446 | 25.35 | 9.85
9435.996446 | 3.262998054 | 7443 | 25.36 | 9.85
9437.28365 | 3.263655538 | 7450 | 25.35 | 9.85
9438.481967 | 3.263655538 | 7453 | 25.35 | 9.85
9439.662089 | 3.264970507 | 7453 | 25.35 | 9.85
9440.861334 | 3.266285475 | 7453 | 25.35 | 9.85
9442.04503 | 3.26398428 | 7457 | 25.35 | 9.85
9443.229497 | 3.266449846 | 7457 | 25.35 | 9.85
9444.441179 | 3.267271702 | 7457 | 25.35 | 9.85
9445.645479 | 3.266449846 | 7457 | 25.35 | 9.85
9446.842318 | 3.26398428 | 7461 | 25.35 | 9.85
9448.037784 | 3.264806136 | 7457 | 25.35 | 9.85
9449.220096 | 3.265956733 | 7461 | 25.35 | 9.85
9450.407217 | 3.263819909 | 7461 | 25.35 | 9.85
9451.627522 | 3.265627991 | 7468 | 25.35 | 9.85
9452.903129 | 3.266121104 | 7474 | 25.34 | 9.81
9454.099343 | 3.263819909 | 7478 | 25.34 | 9.81
9455.31096 | 3.264970507 | 7478 | 25.34 | 9.81
9456.519656 | 3.266942959 | 7482 | 25.34 | 9.81
9457.78159 | 3.268093557 | 7482 | 25.34 | 9.81
9458.996072 | 3.267764815 | 7489 | 25.34 | 9.81
9460.215809 | 3.267600444 | 7489 | 25.34 | 9.81
9461.430947 | 3.26546362 | 7493 | 25.34 | 9.81
9462.661842 | 3.265792362 | 7493 | 25.34 | 9.81
9463.876004 | 3.267600444 | 7500 | 25.34 | 9.81
9465.091423 | 3.266449846 | 7500 | 25.34 | 9.81
9466.322602 | 3.269408525 | 7500 | 25.34 | 9.85
9467.553609 | 3.265299249 | 7507 | 25.34 | 9.85
9468.765071 | 3.266121104 | 7507 | 25.34 | 9.85
9469.957113 | 3.266942959 | 7503 | 25.34 | 9.85
9471.16158 | 3.267600444 | 7511 | 25.34 | 9.85
9472.41964 | 3.26546362 | 7507 | 25.34 | 9.85
9473.614929 | 3.26546362 | 7511 | 25.34 | 9.85
9474.831824 | 3.268093557 | 7507 | 25.34 | 9.85
9476.026775 | 3.264970507 | 7511 | 25.34 | 9.85
9477.295992 | 3.267436073 | 7507 | 25.34 | 9.81
9478.511529 | 3.265956733 | 7511 | 25.34 | 9.81
9479.741694 | 3.269572896 | 7507 | 25.34 | 9.78
9480.936312 | 3.267764815 | 7511 | 25.34 | 9.78
9482.17555 | 3.266614217 | 7518 | 25.34 | 9.78
9483.380411 | 3.267436073 | 7518 | 25.34 | 9.78
9484.562114 | 3.269737268 | 7521 | 25.34 | 9.78
9485.746865 | 3.267436073 | 7525 | 25.32 | 9.78
9487.055066 | 3.265956733 | 7521 | 25.34 | 9.78
9488.238066 | 3.265792362 | 7525 | 25.32 | 9.78
9489.467659 | 3.269244154 | 7532 | 25.32 | 9.78
9490.666661 | 3.269572896 | 7529 | 25.34 | 9.78
9491.933984 | 3.268422299 | 7532 | 25.32 | 9.81
9493.11204 | 3.265792362 | 7532 | 25.32 | 9.81
9494.302684 | 3.269244154 | 7535 | 25.32 | 9.81
9495.479571 | 3.26858667 | 7532 | 25.32 | 9.81
9496.669964 | 3.266778588 | 7532 | 25.32 | 9.81
9497.86105 | 3.268422299 | 7535 | 25.32 | 9.81
9499.062926 | 3.266942959 | 7535 | 25.32 | 9.81
9500.248933 | 3.267271702 | 7539 | 25.32 | 9.81
9501.446644 | 3.265956733 | 7543 | 25.32 | 9.81
9502.679213 | 3.266614217 | 7546 | 25.32 | 9.81
9503.873318 | 3.269572896 | 7546 | 25.32 | 9.81
9505.073675 | 3.266121104 | 7550 | 25.32 | 9.81
9506.255976 | 3.268422299 | 7553 | 25.32 | 9.78
9779.804197 | 3.270559123 | 337 | 25.28 | 9.93
9781.316237 | 3.319870464 | 337 | 25.28 | 9.93
9782.648183 | 3.36589442 | 333 | 25.28 | 9.93
9783.922913 | 3.457778069 | 333 | 25.28 | 9.89
9785.263306 | 3.525170463 | 341 | 25.28 | 9.89
9786.547676 | 3.515965643 | 344 | 25.28 | 9.85
9787.879763 | 3.495912292 | 380 | 25.27 | 9.85
9789.155449 | 3.461558616 | 395 | 25.28 | 9.85
9790.521055 | 3.433779821 | 420 | 25.28 | 9.85
9791.808836 | 3.419643871 | 482 | 25.28 | 9.85
9793.132843 | 3.408630983 | 518 | 25.28 | 9.85
9794.413768 | 3.393015697 | 561 | 25.28 | 9.85
9795.749062 | 3.380523471 | 655 | 25.28 | 9.85
9797.065242 | 3.376578558 | 710 | 25.28 | 9.85
9798.418869 | 3.365072563 | 829 | 25.28 | 9.85
9799.690295 | 3.361292023 | 887 | 25.28 | 9.85
9800.96601 | 3.35849771 | 952 | 25.28 | 9.85
9802.308885 | 3.345676749 | 1089 | 25.28 | 9.85
9803.60977 | 3.342553695 | 1165 | 25.27 | 9.85
9804.892364 | 3.339759384 | 1237 | 25.27 | 9.85
9806.202667 | 3.337458186 | 1389 | 25.27 | 9.85
9807.482809 | 3.330718965 | 1465 | 25.28 | 9.85
9808.847288 | 3.323651002 | 1551 | 25.27 | 9.85
9810.172833 | 3.321842919 | 1711 | 25.28 | 9.85
9811.481327 | 3.319870464 | 1797 | 25.27 | 9.85
9812.749101 | 3.31921298 | 1884 | 25.27 | 9.85
9814.072013 | 3.314939328 | 2061 | 25.27 | 9.81
9815.369456 | 3.311651905 | 2152 | 25.27 | 9.81
9816.647634 | 3.307378254 | 2235 | 25.27 | 9.77
9817.914562 | 3.308528852 | 2427 | 25.27 | 9.78
9819.262856 | 3.301789634 | 2521 | 25.28 | 9.77
9820.529944 | 3.299981552 | 2622 | 25.27 | 9.78
9821.853513 | 3.297844727 | 2810 | 25.28 | 9.81
9823.174388 | 3.298830954 | 2911 | 25.27 | 9.81
9824.466427 | 3.2968585 | 3006 | 25.28 | 9.81
9825.770876 | 3.292420479 | 3208 | 25.28 | 9.81
9827.132521 | 3.291434252 | 3312 | 25.27 | 9.81
9828.322373 | 3.291598624 | 3414 | 25.28 | 9.81
9829.557332 | 3.287982459 | 3620 | 25.28 | 9.81
9830.762742 | 3.290612397 | 3725 | 25.28 | 9.81
9831.967698 | 3.287653717 | 3830 | 25.27 | 9.81
9833.162604 | 3.28370881 | 3934 | 25.27 | 9.81
9834.438619 | 3.283544439 | 4138 | 25.28 | 9.85
9835.638762 | 3.281243243 | 4242 | 25.28 | 9.85
9836.849579 | 3.27927079 | 4350 | 25.27 | 9.85
9838.061896 | 3.280421388 | 4456 | 25.28 | 9.85
9839.313002 | 3.277133966 | 4668 | 25.27 | 9.81
9840.516301 | 3.278120193 | 4773 | 25.27 | 9.81
9841.718806 | 3.27614774 | 4882 | 25.27 | 9.81
9842.919194 | 3.2746684 | 4987 | 25.27 | 9.78
9844.19038 | 3.274175287 | 5186 | 25.27 | 9.78
9845.396395 | 3.275161513 | 5280 | 25.27 | 9.78
9846.593566 | 3.273846544 | 5366 | 25.27 | 9.78
9847.789238 | 3.275818997 | 5453 | 25.27 | 9.77
9849.070984 | 3.272531576 | 5612 | 25.27 | 9.77
9850.26868 | 3.272860318 | 5692 | 25.27 | 9.77
9851.466248 | 3.269408525 | 5764 | 25.27 | 9.77
9852.664826 | 3.269901639 | 5833 | 25.27 | 9.77
9853.949907 | 3.271380978 | 5956 | 25.27 | 9.78
9855.17257 | 3.269408525 | 6010 | 25.27 | 9.81
9856.39309 | 3.266285475 | 6057 | 25.27 | 9.81
9857.583643 | 3.267929186 | 6111 | 25.27 | 9.81
9858.831935 | 3.27006601 | 6209 | 25.27 | 9.81
9860.02994 | 3.267600444 | 6252 | 25.27 | 9.81
9861.216157 | 3.266614217 | 6292 | 25.27 | 9.81
9862.400221 | 3.267764815 | 6332 | 25.27 | 9.81
9863.583711 | 3.266449846 | 6364 | 25.27 | 9.81
9864.761657 | 3.268422299 | 6440 | 25.27 | 9.81
9865.947471 | 3.265627991 | 6469 | 25.27 | 9.81
9867.135984 | 3.266942959 | 6498 | 25.27 | 9.81
9868.351859 | 3.265792362 | 6527 | 25.27 | 9.81
9869.573076 | 3.265627991 | 6585 | 25.27 | 9.78
9870.766504 | 3.265134878 | 6607 | 25.27 | 9.78
9871.989894 | 3.264970507 | 6632 | 25.27 | 9.77
9873.168518 | 3.265134878 | 6654 | 25.27 | 9.78
9874.454814 | 3.263491167 | 6701 | 25.27 | 9.77
9875.642737 | 3.262669312 | 6722 | 25.27 | 9.77
9876.835499 | 3.263819909 | 6740 | 25.27 | 9.77
9878.038935 | 3.264970507 | 6759 | 25.28 | 9.77
9879.225165 | 3.263819909 | 6777 | 25.27 | 9.78
9880.419211 | 3.26546362 | 6809 | 25.27 | 9.78
9881.623137 | 3.261518715 | 6821 | 25.28 | 9.81
9882.821754 | 3.263326796 | 6842 | 25.27 | 9.77
9884.005998 | 3.26398428 | 6853 | 25.27 | 9.81
9885.202546 | 3.264313023 | 6878 | 25.27 | 9.81
9886.395984 | 3.263655538 | 6892 | 25.27 | 9.81
9887.587605 | 3.26234057 | 6907 | 25.27 | 9.81
9888.803946 | 3.261847457 | 6914 | 25.27 | 9.81
9890.073117 | 3.260861231 | 6936 | 25.27 | 9.81
9891.277686 | 3.262504941 | 6943 | 25.27 | 9.81
9892.465273 | 3.265956733 | 6961 | 25.27 | 9.81
9893.675545 | 3.260861231 | 6968 | 25.27 | 9.81
9894.952923 | 3.261518715 | 6983 | 25.27 | 9.81
9896.143595 | 3.262176199 | 6990 | 25.27 | 9.81
9897.33736 | 3.264970507 | 6997 | 25.27 | 9.77
9898.538578 | 3.26398428 | 7004 | 25.27 | 9.77
9899.83462 | 3.260696859 | 7019 | 25.27 | 9.78
9901.038439 | 3.262998054 | 7033 | 25.27 | 9.78
9902.232353 | 3.261354344 | 7044 | 25.27 | 9.77
9903.425496 | 3.262011828 | 7051 | 25.27 | 9.77
9904.609888 | 3.261189973 | 7059 | 25.27 | 9.78
9905.824352 | 3.262833683 | 7077 | 25.27 | 9.77
9907.008636 | 3.261189973 | 7080 | 25.27 | 9.77
9908.214089 | 3.261518715 | 7088 | 25.27 | 9.77
9909.409838 | 3.261354344 | 7091 | 25.27 | 9.81
9910.600583 | 3.263819909 | 7106 | 25.27 | 9.81
9911.787009 | 3.262998054 | 7113 | 25.27 | 9.81
9912.993432 | 3.260368117 | 7113 | 25.27 | 9.81
9914.18884 | 3.261683086 | 7124 | 25.27 | 9.81
9915.456276 | 3.260861231 | 7135 | 25.27 | 9.81
9916.666663 | 3.263819909 | 7142 | 25.27 | 9.81
9917.873905 | 3.261025602 | 7145 | 25.27 | 9.81
9919.058285 | 3.261518715 | 7149 | 25.27 | 9.85
9920.335367 | 3.260696859 | 7160 | 25.27 | 9.81
9921.535476 | 3.262011828 | 7167 | 25.27 | 9.81
9922.740201 | 3.261518715 | 7171 | 25.27 | 9.81
9923.932946 | 3.261683086 | 7167 | 25.27 | 9.81
9925.117068 | 3.263162425 | 7174 | 25.27 | 9.81
9926.316612 | 3.262011828 | 7185 | 25.27 | 9.77
9927.540119 | 3.262998054 | 7192 | 25.27 | 9.77
9928.749736 | 3.261847457 | 7196 | 25.27 | 9.77
9929.944415 | 3.261354344 | 7203 | 25.27 | 9.77
9931.155474 | 3.261518715 | 7218 | 25.27 | 9.77
9932.347117 | 3.262176199 | 7225 | 25.27 | 9.77
9933.553622 | 3.263819909 | 7232 | 25.27 | 9.77
9934.770471 | 3.263162425 | 7229 | 25.27 | 9.77
9935.997791 | 3.261189973 | 7232 | 25.27 | 9.78
9937.187184 | 3.26234057 | 7239 | 25.27 | 9.81
9938.403769 | 3.259710633 | 7243 | 25.27 | 9.81
9939.598403 | 3.262011828 | 7243 | 25.27 | 9.81
9940.837663 | 3.26398428 | 7250 | 25.27 | 9.81
9942.027364 | 3.263655538 | 7254 | 25.27 | 9.81
9943.224538 | 3.26234057 | 7254 | 25.27 | 9.85
9944.446481 | 3.260203746 | 7261 | 25.27 | 9.81
9945.714557 | 3.262998054 | 7268 | 25.27 | 9.85
9946.9136 | 3.263162425 | 7272 | 25.27 | 9.85
9948.131066 | 3.261847457 | 7268 | 25.27 | 9.85
9949.341156 | 3.262011828 | 7272 | 25.27 | 9.81
9950.59463 | 3.261683086 | 7276 | 25.27 | 9.81
9951.789181 | 3.262011828 | 7276 | 25.27 | 9.81
9952.974067 | 3.260861231 | 7279 | 25.27 | 9.81
9954.169512 | 3.26398428 | 7286 | 25.27 | 9.77
9955.355442 | 3.261683086 | 7290 | 25.27 | 9.77
9956.556556 | 3.260861231 | 7294 | 25.27 | 9.77
9957.773251 | 3.262833683 | 7305 | 25.27 | 9.77
9958.984541 | 3.262504941 | 7308 | 25.27 | 9.78
9960.179555 | 3.263162425 | 7308 | 25.27 | 9.77
9961.368497 | 3.261683086 | 7312 | 25.27 | 9.77
9962.582766 | 3.258066923 | 7315 | 25.27 | 9.81
9963.792371 | 3.260532488 | 7315 | 25.27 | 9.81
9965.001612 | 3.264641765 | 7323 | 25.27 | 9.81
9966.219456 | 3.262504941 | 7330 | 25.27 | 9.81
9967.408899 | 3.259710633 | 7333 | 25.27 | 9.85
9968.60938 | 3.264477394 | 7333 | 25.27 | 9.85
9969.828064 | 3.261025602 | 7337 | 25.27 | 9.85
9971.096277 | 3.261518715 | 7344 | 25.27 | 9.85
9972.339269 | 3.264313023 | 7344 | 25.27 | 9.85
9973.528554 | 3.264313023 | 7344 | 25.27 | 9.85
9974.728817 | 3.262011828 | 7344 | 25.27 | 9.85
9975.975686 | 3.260203746 | 7352 | 25.27 | 9.85
9977.199695 | 3.26398428 | 7352 | 25.27 | 9.85
9978.423406 | 3.262669312 | 7352 | 25.27 | 9.85
9979.619783 | 3.263655538 | 7352 | 25.27 | 9.81
9980.855058 | 3.263491167 | 7355 | 25.27 | 9.81
9982.045981 | 3.262504941 | 7362 | 25.27 | 9.77
9983.247487 | 3.263491167 | 7362 | 25.27 | 9.77
9984.452571 | 3.263819909 | 7366 | 25.27 | 9.77
9985.730443 | 3.266285475 | 7370 | 25.27 | 9.77
9986.921635 | 3.262833683 | 7370 | 25.27 | 9.81
9988.122054 | 3.261025602 | 7373 | 25.27 | 9.81
9989.319864 | 3.264148651 | 7381 | 25.27 | 9.81
9990.612673 | 3.26398428 | 7381 | 25.27 | 9.81
9991.831768 | 3.264477394 | 7377 | 25.27 | 9.81
9993.028427 | 3.26398428 | 7381 | 25.27 | 9.81
9994.247652 | 3.261683086 | 7381 | 25.27 | 9.85
9995.490252 | 3.266285475 | 7391 | 25.27 | 9.85
9996.710722 | 3.265299249 | 7391 | 25.27 | 9.85
9997.902413 | 3.264313023 | 7395 | 25.27 | 9.85
9999.136139 | 3.263819909 | 7402 | 25.27 | 9.85
10000.36861 | 3.263655538 | 7409 | 25.27 | 9.85
10001.56294 | 3.263655538 | 7413 | 25.27 | 9.85
10002.77124 | 3.263162425 | 7413 | 25.27 | 9.85
10003.97815 | 3.265956733 | 7417 | 25.27 | 9.85
10005.25026 | 3.266449846 | 7417 | 25.27 | 9.85
10006.45104 | 3.266121104 | 7424 | 25.27 | 9.85
10007.66379 | 3.26398428 | 7424 | 25.27 | 9.81
10008.86326 | 3.264148651 | 7424 | 25.27 | 9.81
10010.12864 | 3.265956733 | 7431 | 25.27 | 9.81
10011.33242 | 3.263326796 | 7435 | 25.27 | 9.81
10012.52842 | 3.263655538 | 7438 | 25.27 | 9.81
10013.71126 | 3.265299249 | 7442 | 25.27 | 9.81
10014.89736 | 3.265792362 | 7446 | 25.27 | 9.81
10016.08282 | 3.263655538 | 7449 | 25.27 | 9.81
10017.27212 | 3.265792362 | 7453 | 25.27 | 9.81
10018.46102 | 3.266614217 | 7453 | 25.27 | 9.85
10019.65441 | 3.263491167 | 7460 | 25.27 | 9.85
10020.87337 | 3.26546362 | 7460 | 25.27 | 9.85
10022.05305 | 3.263491167 | 7464 | 25.27 | 9.85
10023.23806 | 3.266121104 | 7464 | 25.27 | 9.85
10024.44277 | 3.26398428 | 7464 | 25.27 | 9.85
10025.6426 | 3.263162425 | 7467 | 25.27 | 9.85
10026.85184 | 3.263491167 | 7471 | 25.27 | 9.85
10028.0286 | 3.267436073 | 7471 | 25.27 | 9.85
10029.21868 | 3.265792362 | 7478 | 25.27 | 9.85
10030.39429 | 3.264477394 | 7475 | 25.27 | 9.85
10031.61735 | 3.26546362 | 7478 | 25.27 | 9.85
10032.79897 | 3.264477394 | 7478 | 25.27 | 9.85
10033.97702 | 3.26546362 | 7482 | 25.27 | 9.85
10035.1609 | 3.266614217 | 7482 | 25.27 | 9.85
10036.34873 | 3.265792362 | 7485 | 25.27 | 9.85
10037.55536 | 3.263326796 | 7493 | 25.27 | 9.81
10038.73814 | 3.266121104 | 7496 | 25.27 | 9.81
10039.95089 | 3.265956733 | 7496 | 25.27 | 9.81
10041.14014 | 3.264148651 | 7500 | 25.27 | 9.81
10042.36609 | 3.266285475 | 7507 | 25.27 | 9.81
10043.55079 | 3.26546362 | 7503 | 25.27 | 9.81
10044.74542 | 3.266778588 | 7507 | 25.27 | 9.85
10045.9356 | 3.267764815 | 7511 | 25.27 | 9.85
10047.1146 | 3.266449846 | 7514 | 25.27 | 9.85
10048.32114 | 3.264477394 | 7511 | 25.27 | 9.85
10049.52223 | 3.265299249 | 7518 | 25.27 | 9.85
10050.71352 | 3.26546362 | 7518 | 25.27 | 9.85
10051.89869 | 3.266285475 | 7522 | 25.27 | 9.85
10053.10932 | 3.267600444 | 7525 | 25.27 | 9.85
10054.28936 | 3.266942959 | 7525 | 25.27 | 9.85
10055.47455 | 3.265134878 | 7529 | 25.27 | 9.85
10056.69906 | 3.263491167 | 7532 | 25.27 | 9.89
10057.88304 | 3.26546362 | 7529 | 25.27 | 9.89
10059.0716 | 3.267271702 | 7532 | 25.27 | 9.89
10060.25288 | 3.267271702 | 7532 | 25.27 | 9.89
10061.4466 | 3.265956733 | 7529 | 25.27 | 9.89
10062.63749 | 3.264970507 | 7532 | 25.27 | 9.85
10063.85212 | 3.267600444 | 7536 | 25.27 | 9.85
10065.03117 | 3.265299249 | 7536 | 25.27 | 9.85
10066.21508 | 3.267271702 | 7536 | 25.27 | 9.85
10067.39991 | 3.266942959 | 7543 | 25.27 | 9.85
10068.61242 | 3.268093557 | 7543 | 25.27 | 9.85
10069.82762 | 3.264970507 | 7547 | 25.27 | 9.85
10071.01345 | 3.266614217 | 7547 | 25.27 | 9.85
10072.24578 | 3.267436073 | 7550 | 25.27 | 9.85
10073.45067 | 3.267271702 | 7550 | 25.27 | 9.85
10074.64002 | 3.265299249 | 7558 | 25.27 | 9.85
10075.83537 | 3.263655538 | 7561 | 25.27 | 9.85
10077.01959 | 3.269079783 | 7561 | 25.27 | 9.85
10078.2029 | 3.267929186 | 7561 | 25.27 | 9.85
10079.47757 | 3.265792362 | 7565 | 25.27 | 9.85
10353.04221 | 3.273846544 | 345 | 25.29 | 9.85
10354.56134 | 3.322171661 | 345 | 25.29 | 9.85
10355.84034 | 3.372304902 | 345 | 25.29 | 9.89
10357.13345 | 3.463202332 | 345 | 25.29 | 9.89
10358.4527 | 3.520896796 | 349 | 25.29 | 9.89
10359.72635 | 3.509390773 | 364 | 25.3 | 9.89
10361.00075 | 3.48013261 | 381 | 25.29 | 9.89
10362.28857 | 3.465503534 | 403 | 25.29 | 9.89
10363.60577 | 3.442984627 | 450 | 25.3 | 9.89
10364.88148 | 3.427698075 | 486 | 25.29 | 9.89
10366.24838 | 3.402713611 | 526 | 25.29 | 9.89
10367.58729 | 3.392851325 | 609 | 25.29 | 9.89
10368.86578 | 3.384139641 | 652 | 25.29 | 9.89
10370.16969 | 3.376578558 | 707 | 25.29 | 9.89
10371.53346 | 3.368688733 | 819 | 25.29 | 9.85
10372.81568 | 3.358662082 | 873 | 25.3 | 9.85
10374.1003 | 3.356196512 | 942 | 25.29 | 9.85
10375.42638 | 3.350443517 | 1076 | 25.3 | 9.85
10376.70315 | 3.347813576 | 1145 | 25.3 | 9.85
10378.13829 | 3.339430641 | 1293 | 25.3 | 9.85
10379.46852 | 3.334499504 | 1369 | 25.3 | 9.85
10380.74455 | 3.331212079 | 1448 | 25.3 | 9.85
10382.06631 | 3.325130343 | 1618 | 25.29 | 9.85
10383.40248 | 3.321185434 | 1698 | 25.3 | 9.85
10384.67761 | 3.319377351 | 1785 | 25.3 | 9.85
10386.00624 | 3.317569268 | 1961 | 25.29 | 9.85
10387.31379 | 3.314117472 | 2049 | 25.3 | 9.89
10388.58916 | 3.31099442 | 2139 | 25.3 | 9.89
10389.87413 | 3.310830049 | 2327 | 25.3 | 9.89
10391.15624 | 3.306392027 | 2428 | 25.29 | 9.89
10392.47035 | 3.305241429 | 2522 | 25.29 | 9.89
10393.74308 | 3.305898913 | 2710 | 25.3 | 9.89
10395.07401 | 3.302118377 | 2812 | 25.3 | 9.89
10396.38381 | 3.298502211 | 2906 | 25.3 | 9.89
10397.72266 | 3.29537916 | 3101 | 25.3 | 9.89
10399.05689 | 3.293571077 | 3199 | 25.3 | 9.89
10400.39491 | 3.29110551 | 3296 | 25.3 | 9.89
10401.67836 | 3.290776768 | 3499 | 25.3 | 9.85
10402.97011 | 3.287818088 | 3604 | 25.3 | 9.85
10404.25707 | 3.289461799 | 3701 | 25.3 | 9.85
10405.54678 | 3.28518815 | 3907 | 25.3 | 9.85
10406.82243 | 3.284530666 | 4012 | 25.3 | 9.85
10408.11842 | 3.283544439 | 4117 | 25.3 | 9.85
10409.40531 | 3.280092646 | 4327 | 25.3 | 9.85
10410.69638 | 3.280421388 | 4439 | 25.3 | 9.85
10412.0284 | 3.282065099 | 4544 | 25.3 | 9.85
10413.36981 | 3.277627079 | 4757 | 25.3 | 9.85
10414.65654 | 3.277955822 | 4865 | 25.29 | 9.85
10415.99059 | 3.278120193 | 4967 | 25.3 | 9.85
10417.28101 | 3.274010915 | 5173 | 25.3 | 9.89
10418.58832 | 3.276476482 | 5271 | 25.3 | 9.89
10419.85842 | 3.274339658 | 5357 | 25.3 | 9.89
10421.14526 | 3.271874091 | 5535 | 25.3 | 9.89
10422.48334 | 3.271216607 | 5618 | 25.3 | 9.89
10423.77118 | 3.271380978 | 5694 | 25.3 | 9.89
10425.04631 | 3.274010915 | 5835 | 25.3 | 9.89
10426.35713 | 3.271052236 | 5903 | 25.3 | 9.89
10427.77317 | 3.267929186 | 6019 | 25.3 | 9.85
10429.061 | 3.267436073 | 6077 | 25.3 | 9.85
10430.3359 | 3.269572896 | 6131 | 25.3 | 9.85
10431.66591 | 3.267271702 | 6229 | 25.3 | 9.85
10432.93589 | 3.268751041 | 6276 | 25.3 | 9.85
10434.22009 | 3.267436073 | 6316 | 25.3 | 9.81
10435.56164 | 3.267600444 | 6396 | 25.31 | 9.81
10436.85545 | 3.268915412 | 6435 | 25.3 | 9.85
10438.13282 | 3.270723494 | 6471 | 25.3 | 9.85
10439.4564 | 3.263491167 | 6536 | 25.3 | 9.85
10440.75888 | 3.267271702 | 6565 | 25.3 | 9.85
10442.07681 | 3.267107331 | 6594 | 25.3 | 9.85
10443.43258 | 3.268093557 | 6645 | 25.3 | 9.85
10444.7219 | 3.263655538 | 6667 | 25.31 | 9.85
10446.07077 | 3.264970507 | 6689 | 25.31 | 9.85
10447.45738 | 3.264970507 | 6728 | 25.31 | 9.85
10448.79279 | 3.265956733 | 6750 | 25.3 | 9.85
10450.15227 | 3.26398428 | 6786 | 25.3 | 9.85
10451.41596 | 3.265299249 | 6801 | 25.31 | 9.85
10452.76981 | 3.266449846 | 6818 | 25.3 | 9.85
10454.13115 | 3.262669312 | 6840 | 25.31 | 9.85
10455.40992 | 3.264806136 | 6859 | 25.31 | 9.85
10456.75019 | 3.264313023 | 6869 | 25.31 | 9.81
10458.05631 | 3.262669312 | 6898 | 25.31 | 9.81
10459.3785 | 3.263819909 | 6913 | 25.31 | 9.81
10460.64695 | 3.264970507 | 6927 | 25.31 | 9.81
10461.95022 | 3.265792362 | 6956 | 25.31 | 9.78
10463.2842 | 3.264477394 | 6967 | 25.31 | 9.81
10464.59777 | 3.262011828 | 6982 | 25.31 | 9.81
10465.87021 | 3.264970507 | 7003 | 25.31 | 9.81
10467.14201 | 3.264641765 | 7010 | 25.31 | 9.81
10468.4298 | 3.264477394 | 7018 | 25.31 | 9.81
10469.75905 | 3.262176199 | 7039 | 25.31 | 9.81
10471.07048 | 3.262669312 | 7054 | 25.31 | 9.85
10472.33876 | 3.262176199 | 7057 | 25.31 | 9.81
10473.61324 | 3.262504941 | 7072 | 25.31 | 9.85
10474.88797 | 3.262669312 | 7076 | 25.31 | 9.85
10476.22782 | 3.259381891 | 7086 | 25.31 | 9.85
10477.53767 | 3.263162425 | 7104 | 25.31 | 9.85
10478.84568 | 3.263326796 | 7104 | 25.31 | 9.85
10480.14848 | 3.262998054 | 7115 | 25.31 | 9.85
10481.42491 | 3.261025602 | 7130 | 25.31 | 9.85
10482.74038 | 3.259875004 | 7133 | 25.31 | 9.85
10484.09187 | 3.26234057 | 7137 | 25.31 | 9.81
10485.36665 | 3.260696859 | 7144 | 25.31 | 9.81
10486.71803 | 3.262833683 | 7148 | 25.31 | 9.78
10487.9982 | 3.26398428 | 7151 | 25.31 | 9.78
10489.31266 | 3.258066923 | 7162 | 25.31 | 9.78
10490.64885 | 3.259710633 | 7177 | 25.31 | 9.78
10491.99911 | 3.260861231 | 7184 | 25.31 | 9.78
10493.27316 | 3.265792362 | 7188 | 25.31 | 9.78
10494.56712 | 3.26234057 | 7188 | 25.31 | 9.78
10495.89347 | 3.260861231 | 7195 | 25.31 | 9.78
10497.25999 | 3.261847457 | 7198 | 25.31 | 9.81
10498.54958 | 3.265134878 | 7202 | 25.31 | 9.81
10499.87877 | 3.261354344 | 7209 | 25.31 | 9.81
10501.16779 | 3.262998054 | 7217 | 25.31 | 9.81
10502.44338 | 3.260861231 | 7220 | 25.31 | 9.81
10503.71937 | 3.263162425 | 7227 | 25.31 | 9.81
10505.00281 | 3.264313023 | 7227 | 25.31 | 9.85
10506.31344 | 3.263491167 | 7235 | 25.31 | 9.85
10507.62078 | 3.263655538 | 7245 | 25.31 | 9.85
10508.92538 | 3.259546262 | 7239 | 25.32 | 9.85
10510.27005 | 3.26234057 | 7245 | 25.31 | 9.81
10511.58362 | 3.264970507 | 7249 | 25.31 | 9.81
10512.90594 | 3.262833683 | 7256 | 25.31 | 9.81
10514.18167 | 3.259053149 | 7260 | 25.31 | 9.78
10515.4697 | 3.261683086 | 7274 | 25.31 | 9.78
10516.75125 | 3.263162425 | 7274 | 25.31 | 9.78
10518.02039 | 3.262011828 | 7282 | 25.31 | 9.78
10519.29921 | 3.263162425 | 7282 | 25.31 | 9.78
10520.57719 | 3.263491167 | 7275 | 25.32 | 9.78
10521.86309 | 3.261189973 | 7282 | 25.31 | 9.78
10523.15154 | 3.264806136 | 7292 | 25.31 | 9.78
10524.43023 | 3.263491167 | 7292 | 25.31 | 9.78
10525.70958 | 3.262998054 | 7296 | 25.31 | 9.81
10527.04627 | 3.260861231 | 7300 | 25.32 | 9.81
10528.33197 | 3.26234057 | 7307 | 25.31 | 9.81
10529.60317 | 3.263162425 | 7307 | 25.31 | 9.81
10530.93895 | 3.263326796 | 7318 | 25.31 | 9.81
10532.29034 | 3.262011828 | 7318 | 25.32 | 9.85
10533.60437 | 3.261518715 | 7325 | 25.31 | 9.81
10534.88275 | 3.264970507 | 7326 | 25.32 | 9.85
10536.17949 | 3.263819909 | 7329 | 25.32 | 9.85
10537.44744 | 3.263655538 | 7336 | 25.32 | 9.85
10538.72806 | 3.260532488 | 7333 | 25.32 | 9.81
10540.04091 | 3.262504941 | 7333 | 25.32 | 9.81
10541.31752 | 3.264477394 | 7336 | 25.32 | 9.81
10542.66224 | 3.263819909 | 7344 | 25.32 | 9.78
10543.96515 | 3.262176199 | 7351 | 25.32 | 9.78
10545.31228 | 3.261025602 | 7358 | 25.32 | 9.78
10546.6109 | 3.262011828 | 7365 | 25.32 | 9.78
10547.93915 | 3.26234057 | 7373 | 25.32 | 9.78
10549.28176 | 3.263819909 | 7365 | 25.32 | 9.78
10550.55931 | 3.263819909 | 7376 | 25.32 | 9.78
10551.88003 | 3.26234057 | 7380 | 25.32 | 9.78
10553.18761 | 3.264806136 | 7387 | 25.32 | 9.81
10554.46356 | 3.260696859 | 7394 | 25.32 | 9.81
10555.79352 | 3.264477394 | 7398 | 25.32 | 9.81
10557.06544 | 3.264806136 | 7398 | 25.32 | 9.81
10558.34317 | 3.26234057 | 7405 | 25.32 | 9.81
10559.65564 | 3.264477394 | 7405 | 25.32 | 9.81
10560.9611 | 3.264148651 | 7409 | 25.32 | 9.81
10562.24705 | 3.263655538 | 7416 | 25.32 | 9.85
10563.52437 | 3.26234057 | 7416 | 25.32 | 9.85
10564.81206 | 3.263819909 | 7420 | 25.32 | 9.85
10566.13953 | 3.263819909 | 7420 | 25.32 | 9.85
10567.42442 | 3.265299249 | 7423 | 25.32 | 9.81
10568.69562 | 3.264477394 | 7427 | 25.32 | 9.81
10569.98264 | 3.263655538 | 7430 | 25.32 | 9.78
10571.29432 | 3.264970507 | 7430 | 25.32 | 9.78
10572.59192 | 3.262176199 | 7438 | 25.32 | 9.78
10573.86485 | 3.265792362 | 7445 | 25.32 | 9.78
10575.13709 | 3.264641765 | 7446 | 25.34 | 9.78
10576.42276 | 3.26234057 | 7449 | 25.32 | 9.78
10577.73547 | 3.263491167 | 7456 | 25.34 | 9.78
10579.03228 | 3.262998054 | 7460 | 25.34 | 9.81
10580.35588 | 3.264313023 | 7470 | 25.32 | 9.81
10581.67924 | 3.265792362 | 7470 | 25.32 | 9.81
10582.96256 | 3.262998054 | 7474 | 25.32 | 9.81
10584.31167 | 3.265627991 | 7481 | 25.32 | 9.81
10585.59337 | 3.264313023 | 7478 | 25.34 | 9.85
10586.91937 | 3.264641765 | 7481 | 25.32 | 9.85
10588.20618 | 3.265956733 | 7482 | 25.34 | 9.85
10589.46719 | 3.264477394 | 7482 | 25.34 | 9.85
10590.77121 | 3.266942959 | 7482 | 25.34 | 9.85
10592.05669 | 3.265299249 | 7482 | 25.34 | 9.85
10593.37837 | 3.265134878 | 7482 | 25.34 | 9.85
10594.73126 | 3.262504941 | 7482 | 25.34 | 9.85
10596.00733 | 3.265134878 | 7485 | 25.34 | 9.85
10597.29653 | 3.264148651 | 7492 | 25.32 | 9.81
10598.62066 | 3.264477394 | 7485 | 25.34 | 9.81
10599.93022 | 3.264313023 | 7489 | 25.34 | 9.78
10601.20174 | 3.265299249 | 7500 | 25.34 | 9.78
10602.52392 | 3.265299249 | 7500 | 25.34 | 9.78
10603.78845 | 3.266285475 | 7500 | 25.34 | 9.78
10605.11198 | 3.263819909 | 7511 | 25.34 | 9.81
10606.37438 | 3.266121104 | 7511 | 25.34 | 9.81
10607.64244 | 3.264148651 | 7514 | 25.34 | 9.81
10608.99674 | 3.265134878 | 7518 | 25.34 | 9.81
10610.3409 | 3.264641765 | 7518 | 25.34 | 9.81
10611.71275 | 3.267600444 | 7518 | 25.34 | 9.85
10613.02604 | 3.264477394 | 7518 | 25.34 | 9.85
10614.28857 | 3.264641765 | 7521 | 25.34 | 9.85
10615.60495 | 3.267929186 | 7521 | 25.34 | 9.85
10616.87101 | 3.266942959 | 7521 | 25.34 | 9.85
10618.14425 | 3.266121104 | 7521 | 25.34 | 9.85
10619.50038 | 3.264477394 | 7529 | 25.34 | 9.85
10620.771 | 3.26398428 | 7529 | 25.34 | 9.85
10622.03115 | 3.264641765 | 7532 | 25.34 | 9.85
10623.39112 | 3.265134878 | 7536 | 25.34 | 9.85
10624.66159 | 3.266121104 | 7536 | 25.34 | 9.85
10625.97962 | 3.26398428 | 7540 | 25.34 | 9.85
10627.29161 | 3.263162425 | 7547 | 25.34 | 9.81
10628.55089 | 3.268422299 | 7543 | 25.34 | 9.81
10629.87407 | 3.266942959 | 7543 | 25.34 | 9.81
10631.19933 | 3.265627991 | 7547 | 25.34 | 9.81
10632.53637 | 3.264148651 | 7554 | 25.34 | 9.81
10633.85801 | 3.265956733 | 7550 | 25.34 | 9.81
10635.18119 | 3.265956733 | 7551 | 25.35 | 9.81
10636.45387 | 3.265134878 | 7554 | 25.34 | 9.81
10637.78262 | 3.264313023 | 7554 | 25.34 | 9.81
10639.0843 | 3.264477394 | 7554 | 25.34 | 9.85
10640.35809 | 3.264641765 | 7555 | 25.35 | 9.85
10641.64246 | 3.265792362 | 7558 | 25.35 | 9.85
10642.96639 | 3.266614217 | 7558 | 25.35 | 9.85
10644.27651 | 3.26546362 | 7562 | 25.35 | 9.85
10645.60015 | 3.264477394 | 7562 | 25.35 | 9.85
10646.87707 | 3.266614217 | 7569 | 25.35 | 9.85
10648.1789 | 3.268751041 | 7565 | 25.35 | 9.85
10649.50231 | 3.265792362 | 7568 | 25.34 | 9.85
10650.77488 | 3.266121104 | 7569 | 25.35 | 9.85
10652.09701 | 3.266285475 | 7576 | 25.34 | 9.85
10925.39842 | 3.236205579 | 369 | 25.21 | 9.77
10926.9059 | 3.281078872 | 365 | 25.21 | 9.81
10928.18177 | 3.312802503 | 365 | 25.21 | 9.77
10929.46296 | 3.352251601 | 362 | 25.21 | 9.81
10930.82415 | 3.396467496 | 368 | 25.2 | 9.77
10932.14721 | 3.40945284 | 376 | 25.21 | 9.77
10933.44929 | 3.400083668 | 387 | 25.21 | 9.77
10934.73875 | 3.38759144 | 430 | 25.2 | 9.77
10936.02757 | 3.371483046 | 455 | 25.2 | 9.73
10937.34715 | 3.361127652 | 484 | 25.2 | 9.73
10938.62049 | 3.351265373 | 556 | 25.2 | 9.73
10939.93777 | 3.344690522 | 600 | 25.2 | 9.73
10941.21179 | 3.336307587 | 643 | 25.19 | 9.73
10942.49233 | 3.328253396 | 747 | 25.19 | 9.77
10943.76812 | 3.323157889 | 798 | 25.19 | 9.77
10945.05635 | 3.320034836 | 856 | 25.19 | 9.77
10946.39639 | 3.315268071 | 975 | 25.19 | 9.77
10947.70101 | 3.308035739 | 1040 | 25.19 | 9.77
10948.9838 | 3.302282748 | 1113 | 25.19 | 9.77
10950.25698 | 3.299981552 | 1253 | 25.17 | 9.77
10951.58462 | 3.296036644 | 1329 | 25.17 | 9.77
10952.89503 | 3.290612397 | 1401 | 25.17 | 9.77
10954.21693 | 3.286503119 | 1557 | 25.17 | 9.77
10955.49661 | 3.280585759 | 1636 | 25.17 | 9.77
10956.77706 | 3.281078872 | 1712 | 25.17 | 9.77
10958.05651 | 3.277627079 | 1878 | 25.16 | 9.77
10959.3355 | 3.272860318 | 1965 | 25.16 | 9.77
10960.66105 | 3.270559123 | 2055 | 25.16 | 9.77
10962.00236 | 3.268093557 | 2225 | 25.16 | 9.73
10963.34406 | 3.268257928 | 2315 | 25.16 | 9.73
10964.65995 | 3.262504941 | 2402 | 25.16 | 9.73
10966.04242 | 3.263819909 | 2587 | 25.16 | 9.73
10967.39447 | 3.257902552 | 2677 | 25.16 | 9.73
10968.72157 | 3.257245068 | 2864 | 25.15 | 9.73
10970.00376 | 3.255765728 | 2958 | 25.15 | 9.73
10971.30944 | 3.252971421 | 3052 | 25.15 | 9.73
10972.63806 | 3.252313937 | 3248 | 25.15 | 9.73
10973.95113 | 3.250177114 | 3345 | 25.15 | 9.77
10975.23552 | 3.247875919 | 3443 | 25.15 | 9.77
10976.56972 | 3.247218435 | 3641 | 25.14 | 9.77
10977.84736 | 3.246889693 | 3743 | 25.14 | 9.77
10979.12338 | 3.242616047 | 3844 | 25.14 | 9.77
10980.40253 | 3.24475287 | 4046 | 25.14 | 9.77
10981.67996 | 3.244424128 | 4151 | 25.14 | 9.77
10983.02151 | 3.240972337 | 4245 | 25.14 | 9.77
10984.36444 | 3.240314854 | 4451 | 25.13 | 9.77
10985.64503 | 3.241794192 | 4555 | 25.13 | 9.77
10986.97426 | 3.242122934 | 4657 | 25.13 | 9.77
10988.2703 | 3.238999886 | 4856 | 25.13 | 9.73
10989.60192 | 3.237191805 | 4960 | 25.12 | 9.73
10990.91784 | 3.236534321 | 5054 | 25.12 | 9.73
10992.19951 | 3.235548095 | 5231 | 25.12 | 9.73
10993.4791 | 3.236698692 | 5314 | 25.12 | 9.73
10994.75343 | 3.23636995 | 5394 | 25.12 | 9.73
10996.04315 | 3.237356176 | 5535 | 25.12 | 9.73
10997.37037 | 3.234561869 | 5600 | 25.12 | 9.73
10998.64813 | 3.23472624 | 5665 | 25.12 | 9.73
10999.92672 | 3.235548095 | 5791 | 25.11 | 9.77
11001.27477 | 3.234890611 | 5845 | 25.11 | 9.77
11002.56122 | 3.235054982 | 5899 | 25.11 | 9.77
11003.90129 | 3.232260676 | 5993 | 25.11 | 9.77
11005.17618 | 3.233411272 | 6040 | 25.11 | 9.77
11006.51975 | 3.234233127 | 6080 | 25.11 | 9.77
11007.86898 | 3.233411272 | 6163 | 25.1 | 9.77
11009.17499 | 3.231110079 | 6195 | 25.1 | 9.77
11010.43644 | 3.233904385 | 6231 | 25.1 | 9.77
11011.69326 | 3.231603192 | 6293 | 25.1 | 9.77
11012.9938 | 3.233904385 | 6322 | 25.1 | 9.76
11014.25149 | 3.232096305 | 6347 | 25.1 | 9.76
11015.57029 | 3.233575643 | 6401 | 25.09 | 9.76
11016.84513 | 3.232425047 | 6422 | 25.09 | 9.72
11018.16604 | 3.232589418 | 6454 | 25.08 | 9.72
11019.50218 | 3.232589418 | 6494 | 25.08 | 9.72
11020.81649 | 3.23291816 | 6513 | 25.09 | 9.72
11022.08366 | 3.229137627 | 6534 | 25.08 | 9.72
11023.3474 | 3.232425047 | 6574 | 25.08 | 9.76
11024.60717 | 3.233411272 | 6592 | 25.08 | 9.76
11025.87668 | 3.232753789 | 6610 | 25.08 | 9.76
11027.1978 | 3.228151402 | 6645 | 25.07 | 9.76
11028.5008 | 3.231931934 | 6667 | 25.07 | 9.76
11029.80794 | 3.230452595 | 6678 | 25.07 | 9.76
11031.07726 | 3.232096305 | 6703 | 25.07 | 9.76
11032.34286 | 3.232425047 | 6717 | 25.07 | 9.76
11033.60327 | 3.231110079 | 6732 | 25.07 | 9.76
11034.89833 | 3.230123853 | 6754 | 25.07 | 9.76
11036.16792 | 3.231767563 | 6767 | 25.06 | 9.76
11037.52461 | 3.232753789 | 6778 | 25.06 | 9.76
11038.79145 | 3.228808885 | 6793 | 25.06 | 9.76
11040.06355 | 3.229301998 | 6796 | 25.06 | 9.76
11041.32901 | 3.230288224 | 6807 | 25.06 | 9.76
11042.68599 | 3.231931934 | 6828 | 25.05 | 9.76
11043.94447 | 3.230945708 | 6839 | 25.05 | 9.76
11045.21357 | 3.231767563 | 6846 | 25.05 | 9.76
11046.57963 | 3.231603192 | 6868 | 25.05 | 9.76
11047.90225 | 3.230945708 | 6879 | 25.05 | 9.76
11049.17521 | 3.229795111 | 6890 | 25.05 | 9.76
11050.50826 | 3.230781337 | 6904 | 25.05 | 9.76
11051.78486 | 3.232589418 | 6911 | 25.05 | 9.76
11053.06269 | 3.230288224 | 6915 | 25.05 | 9.76
11054.36343 | 3.232260676 | 6936 | 25.04 | 9.76
11055.7034 | 3.232589418 | 6943 | 25.04 | 9.76
11056.98874 | 3.231438821 | 6947 | 25.04 | 9.76
11058.29693 | 3.233246901 | 6954 | 25.04 | 9.76
11059.58499 | 3.230945708 | 6958 | 25.04 | 9.76
11060.88246 | 3.229795111 | 6965 | 25.04 | 9.76
11062.16362 | 3.230616966 | 6979 | 25.02 | 9.76
11063.43854 | 3.231438821 | 6982 | 25.02 | 9.8
11064.71593 | 3.233740014 | 6993 | 25.02 | 9.76
11066.04285 | 3.230945708 | 7000 | 25.02 | 9.76
11067.33692 | 3.231603192 | 7011 | 25.01 | 9.76
11068.61332 | 3.232589418 | 7011 | 25.01 | 9.76
11069.93486 | 3.234233127 | 7025 | 25.01 | 9.76
11071.24797 | 3.232425047 | 7025 | 25.01 | 9.72
11072.53593 | 3.231767563 | 7032 | 25.01 | 9.72
11073.82798 | 3.234068756 | 7047 | 25.01 | 9.72
11075.15494 | 3.232260676 | 7057 | 25 | 9.72
11076.4399 | 3.233740014 | 7057 | 25 | 9.72
11077.73343 | 3.231603192 | 7071 | 25 | 9.72
11079.06745 | 3.232589418 | 7071 | 25 | 9.72
11080.40742 | 3.231931934 | 7075 | 25 | 9.72
11081.68478 | 3.233246901 | 7089 | 24.99 | 9.76
11082.96302 | 3.232753789 | 7092 | 24.99 | 9.76
11084.31 | 3.231931934 | 7096 | 24.99 | 9.76
11085.62739 | 3.234890611 | 7103 | 24.99 | 9.76
11086.8977 | 3.23308253 | 7107 | 24.99 | 9.76
11088.18712 | 3.23291816 | 7110 | 24.99 | 9.76
11089.45968 | 3.23291816 | 7117 | 24.98 | 9.76
11090.78545 | 3.231931934 | 7117 | 24.98 | 9.76
11092.12927 | 3.232753789 | 7127 | 24.97 | 9.76
11093.41237 | 3.232096305 | 7134 | 24.97 | 9.76
11094.7448 | 3.232753789 | 7134 | 24.97 | 9.76
11096.02102 | 3.233411272 | 7138 | 24.97 | 9.72
11097.30152 | 3.231603192 | 7145 | 24.97 | 9.72
11098.62993 | 3.233740014 | 7145 | 24.97 | 9.68
11099.90845 | 3.235548095 | 7159 | 24.96 | 9.68
11101.1869 | 3.233575643 | 7159 | 24.96 | 9.68
11102.46857 | 3.233740014 | 7163 | 24.96 | 9.68
11103.80357 | 3.233575643 | 7163 | 24.96 | 9.68
11105.14114 | 3.233740014 | 7170 | 24.96 | 9.68
11106.42548 | 3.234561869 | 7170 | 24.96 | 9.72
11107.70297 | 3.236041208 | 7173 | 24.96 | 9.72
11109.026 | 3.233740014 | 7180 | 24.95 | 9.72
11110.31473 | 3.233904385 | 7180 | 24.95 | 9.72
11111.59574 | 3.234890611 | 7184 | 24.95 | 9.72
11112.9053 | 3.234890611 | 7187 | 24.95 | 9.72
11114.22036 | 3.240150483 | 7194 | 24.95 | 9.76
11115.49161 | 3.231110079 | 7200 | 24.93 | 9.72
11116.76019 | 3.232425047 | 7207 | 24.93 | 9.72
11118.04702 | 3.234233127 | 7215 | 24.93 | 9.76
11119.35153 | 3.234233127 | 7218 | 24.92 | 9.72
11120.61472 | 3.233740014 | 7221 | 24.92 | 9.72
11121.90909 | 3.233411272 | 7221 | 24.92 | 9.72
11123.24437 | 3.237356176 | 7218 | 24.92 | 9.72
11124.55019 | 3.236205579 | 7225 | 24.92 | 9.68
11125.88547 | 3.237027434 | 7225 | 24.92 | 9.68
11127.1823 | 3.23472624 | 7232 | 24.92 | 9.68
11128.46197 | 3.23308253 | 7232 | 24.92 | 9.68
11129.83729 | 3.23472624 | 7239 | 24.92 | 9.68
11131.23354 | 3.235054982 | 7247 | 24.92 | 9.68
11132.575 | 3.235876837 | 7246 | 24.91 | 9.68
11133.85631 | 3.235054982 | 7249 | 24.91 | 9.68
11135.2011 | 3.235548095 | 7253 | 24.91 | 9.68
11136.48291 | 3.237356176 | 7260 | 24.9 | 9.68
11137.81483 | 3.235383724 | 7263 | 24.9 | 9.72
11139.13647 | 3.23472624 | 7267 | 24.9 | 9.72
11140.40926 | 3.238178031 | 7270 | 24.9 | 9.72
11141.68691 | 3.236698692 | 7273 | 24.89 | 9.72
11142.96768 | 3.236534321 | 7277 | 24.89 | 9.72
11144.28498 | 3.237027434 | 7281 | 24.89 | 9.72
11145.62372 | 3.235219353 | 7277 | 24.89 | 9.72
11146.90084 | 3.234397498 | 7283 | 24.87 | 9.72
11148.19753 | 3.235383724 | 7277 | 24.89 | 9.72
11149.52572 | 3.236863063 | 7281 | 24.89 | 9.72
11150.71591 | 3.235548095 | 7273 | 24.89 | 9.68
11151.91383 | 3.237027434 | 7277 | 24.89 | 9.68
11153.11948 | 3.234068756 | 7280 | 24.87 | 9.68
11154.29824 | 3.237684918 | 7280 | 24.87 | 9.68
11155.57326 | 3.235054982 | 7291 | 24.87 | 9.68
11156.77911 | 3.238999886 | 7294 | 24.86 | 9.68
11157.95869 | 3.237684918 | 7294 | 24.87 | 9.68
11159.14919 | 3.236041208 | 7301 | 24.86 | 9.68
11160.34234 | 3.236698692 | 7298 | 24.87 | 9.68
11161.52243 | 3.237191805 | 7304 | 24.86 | 9.68
11162.70042 | 3.237356176 | 7308 | 24.86 | 9.68
11163.88435 | 3.238342402 | 7307 | 24.85 | 9.72
11165.06711 | 3.236534321 | 7304 | 24.86 | 9.72
11166.3141 | 3.237849289 | 7311 | 24.85 | 9.72
11167.51062 | 3.235548095 | 7314 | 24.85 | 9.72
11168.73021 | 3.237684918 | 7318 | 24.85 | 9.72
11169.92381 | 3.238835515 | 7325 | 24.85 | 9.72
11171.1931 | 3.236698692 | 7322 | 24.85 | 9.72
11172.38659 | 3.235712466 | 7325 | 24.85 | 9.72
11173.57237 | 3.237684918 | 7328 | 24.84 | 9.72
11174.7616 | 3.238342402 | 7325 | 24.84 | 9.72
11175.95452 | 3.235876837 | 7328 | 24.84 | 9.72
11177.15115 | 3.237191805 | 7332 | 24.84 | 9.68
11178.3549 | 3.235712466 | 7332 | 24.84 | 9.68
11179.5379 | 3.237684918 | 7335 | 24.83 | 9.68
11180.7347 | 3.239492999 | 7342 | 24.83 | 9.68
11181.93453 | 3.236698692 | 7342 | 24.83 | 9.68
11183.13474 | 3.238342402 | 7346 | 24.83 | 9.68
11184.34759 | 3.235712466 | 7349 | 24.83 | 9.68
11185.52072 | 3.23801366 | 7349 | 24.83 | 9.68
11186.70761 | 3.23801366 | 7353 | 24.83 | 9.68
11187.90154 | 3.239164257 | 7359 | 24.82 | 9.68
11189.08919 | 3.240479225 | 7359 | 24.82 | 9.68
11190.40041 | 3.236863063 | 7359 | 24.82 | 9.72
11191.69299 | 3.238835515 | 7366 | 24.81 | 9.72
11193.00725 | 3.239492999 | 7363 | 24.82 | 9.72
11194.27303 | 3.238835515 | 7366 | 24.81 | 9.72
11195.60608 | 3.239164257 | 7373 | 24.81 | 9.75
11196.87289 | 3.236698692 | 7373 | 24.81 | 9.72
11198.21194 | 3.239164257 | 7373 | 24.81 | 9.75
11199.53878 | 3.23801366 | 7380 | 24.81 | 9.75
11200.84887 | 3.239164257 | 7376 | 24.8 | 9.72
11202.1598 | 3.237849289 | 7376 | 24.8 | 9.72
11203.5002 | 3.237191805 | 7379 | 24.8 | 9.72
11204.80666 | 3.239986112 | 7379 | 24.8 | 9.68
11206.07789 | 3.239492999 | 7383 | 24.8 | 9.68
11207.38466 | 3.240150483 | 7394 | 24.8 | 9.68
11208.71719 | 3.240479225 | 7397 | 24.8 | 9.68
11210.04419 | 3.239164257 | 7400 | 24.79 | 9.68
11211.30895 | 3.238506773 | 7404 | 24.79 | 9.68
11212.63889 | 3.239492999 | 7411 | 24.79 | 9.68
11213.90701 | 3.239328628 | 7407 | 24.78 | 9.68
11215.2446 | 3.239492999 | 7407 | 24.78 | 9.72
11216.54212 | 3.241136708 | 7407 | 24.78 | 9.72
11217.95579 | 3.23965737 | 7414 | 24.78 | 9.72
11219.26725 | 3.23965737 | 7414 | 24.78 | 9.72
11220.61081 | 3.241136708 | 7413 | 24.77 | 9.75
11221.97752 | 3.238835515 | 7417 | 24.77 | 9.75
11223.32342 | 3.238835515 | 7424 | 24.77 | 9.75
11224.62968 | 3.238835515 | 7424 | 24.77 | 9.75
11498.08227 | 3.277627079 | 412 | 24.42 | 9.81
11499.35753 | 3.322500404 | 417 | 24.4 | 9.77
11500.62754 | 3.367538133 | 417 | 24.4 | 9.77
11501.97025 | 3.459093041 | 421 | 24.4 | 9.77
11503.24884 | 3.550483724 | 428 | 24.4 | 9.73
11504.56552 | 3.547853774 | 432 | 24.4 | 9.73
11505.86389 | 3.516951874 | 457 | 24.4 | 9.73
11507.15037 | 3.48604999 | 479 | 24.4 | 9.73
11508.42749 | 3.459421785 | 500 | 24.4 | 9.73
11509.75227 | 3.44331337 | 558 | 24.4 | 9.73
11511.03591 | 3.425561245 | 601 | 24.39 | 9.77
11512.35571 | 3.407809125 | 637 | 24.39 | 9.77
11513.64429 | 3.397782468 | 724 | 24.39 | 9.77
11514.91802 | 3.392686954 | 778 | 24.39 | 9.77
11516.19606 | 3.386769583 | 828 | 24.39 | 9.77
11517.53298 | 3.375921072 | 941 | 24.39 | 9.77
11518.81071 | 3.363757593 | 1005 | 24.38 | 9.81
11520.15748 | 3.365072563 | 1066 | 24.38 | 9.79
11521.47103 | 3.358990824 | 1200 | 24.38 | 9.81
11522.80729 | 3.35208723 | 1272 | 24.38 | 9.79
11524.08394 | 3.346827348 | 1345 | 24.38 | 9.81
11525.43386 | 3.34189621 | 1489 | 24.38 | 9.77
11526.7085 | 3.339430641 | 1569 | 24.38 | 9.77
11528.05511 | 3.335156989 | 1648 | 24.37 | 9.72
11529.32389 | 3.333348905 | 1807 | 24.37 | 9.72
11530.62449 | 3.327924654 | 1890 | 24.37 | 9.72
11531.92276 | 3.325787828 | 1977 | 24.37 | 9.72
11533.19839 | 3.32332226 | 2147 | 24.37 | 9.72
11534.50192 | 3.320856692 | 2241 | 24.37 | 9.72
11535.78556 | 3.317733639 | 2324 | 24.37 | 9.72
11537.11021 | 3.3151037 | 2511 | 24.36 | 9.72
11538.45107 | 3.313459988 | 2605 | 24.36 | 9.72
11539.74498 | 3.311323162 | 2695 | 24.36 | 9.76
11541.06403 | 3.312145018 | 2880 | 24.36 | 9.76
11542.34245 | 3.306392027 | 2977 | 24.36 | 9.76
11543.63027 | 3.304419573 | 3082 | 24.36 | 9.76
11544.97213 | 3.302940233 | 3274 | 24.36 | 9.76
11546.26514 | 3.298995325 | 3371 | 24.36 | 9.76
11547.68998 | 3.300474665 | 3573 | 24.35 | 9.76
11549.02709 | 3.298995325 | 3678 | 24.35 | 9.76
11550.39656 | 3.295707902 | 3776 | 24.35 | 9.76
11551.73484 | 3.295872273 | 3982 | 24.35 | 9.76
11553.03507 | 3.294721675 | 4083 | 24.35 | 9.76
11554.30551 | 3.292091737 | 4183 | 24.34 | 9.76
11555.65046 | 3.29110551 | 4383 | 24.35 | 9.72
11556.95082 | 3.292091737 | 4487 | 24.34 | 9.72
11558.2243 | 3.290283655 | 4592 | 24.34 | 9.72
11559.50735 | 3.292091737 | 4798 | 24.34 | 9.72
11560.80703 | 3.28666749 | 4896 | 24.34 | 9.72
11562.14147 | 3.288639943 | 4997 | 24.34 | 9.72
11563.49219 | 3.288475572 | 5188 | 24.33 | 9.72
11564.77953 | 3.285681263 | 5278 | 24.33 | 9.76
11566.05686 | 3.284530666 | 5361 | 24.33 | 9.76
11567.32675 | 3.282886954 | 5524 | 24.33 | 9.76
11568.6399 | 3.284366294 | 5596 | 24.33 | 9.76
11569.9382 | 3.284530666 | 5665 | 24.33 | 9.76
11571.23764 | 3.282722583 | 5795 | 24.33 | 9.79
11572.56338 | 3.279763904 | 5857 | 24.33 | 9.79
11573.95156 | 3.280421388 | 5961 | 24.32 | 9.79
11575.28528 | 3.279763904 | 6008 | 24.32 | 9.79
11576.55089 | 3.279435161 | 6055 | 24.32 | 9.79
11577.89646 | 3.279599532 | 6149 | 24.32 | 9.79
11579.25443 | 3.277627079 | 6191 | 24.31 | 9.76
11580.5995 | 3.275983368 | 6227 | 24.31 | 9.76
11581.92477 | 3.277462708 | 6296 | 24.31 | 9.76
11583.20964 | 3.277955822 | 6336 | 24.31 | 9.72
11584.51206 | 3.277627079 | 6368 | 24.31 | 9.72
11585.78488 | 3.276312111 | 6436 | 24.3 | 9.72
11587.07712 | 3.279106419 | 6465 | 24.3 | 9.72
11588.33908 | 3.274175287 | 6488 | 24.31 | 9.76
11589.61587 | 3.276969595 | 6541 | 24.3 | 9.76
11590.87919 | 3.276640853 | 6566 | 24.3 | 9.76
11592.15197 | 3.274339658 | 6592 | 24.3 | 9.76
11593.48471 | 3.277462708 | 6631 | 24.3 | 9.76
11594.76276 | 3.274997142 | 6649 | 24.3 | 9.79
11596.09286 | 3.277462708 | 6671 | 24.3 | 9.79
11597.38429 | 3.273682173 | 6707 | 24.3 | 9.79
11598.64456 | 3.275161513 | 6725 | 24.3 | 9.79
11599.97832 | 3.273682173 | 6743 | 24.3 | 9.79
11601.26179 | 3.276312111 | 6769 | 24.3 | 9.79
11602.54515 | 3.276640853 | 6780 | 24.3 | 9.79
11603.86803 | 3.271545349 | 6790 | 24.3 | 9.79
11605.14181 | 3.274504029 | 6816 | 24.3 | 9.79
11606.49449 | 3.274175287 | 6823 | 24.3 | 9.79
11607.80417 | 3.274997142 | 6830 | 24.3 | 9.79
11609.11778 | 3.272860318 | 6845 | 24.3 | 9.76
11610.49645 | 3.27318906 | 6862 | 24.28 | 9.76
11611.77489 | 3.2746684 | 6869 | 24.28 | 9.76
11613.06051 | 3.272367205 | 6891 | 24.28 | 9.76
11614.33663 | 3.274832771 | 6898 | 24.28 | 9.76
11615.66005 | 3.272860318 | 6909 | 24.28 | 9.76
11617.00334 | 3.272202834 | 6923 | 24.28 | 9.79
11618.33006 | 3.272531576 | 6934 | 24.28 | 9.79
11619.68303 | 3.273353431 | 6949 | 24.28 | 9.79
11621.0459 | 3.274010915 | 6962 | 24.27 | 9.79
11622.35166 | 3.272038463 | 6969 | 24.27 | 9.79
11623.71753 | 3.271216607 | 6984 | 24.27 | 9.79
11625.00129 | 3.272860318 | 6987 | 24.27 | 9.79
11626.27747 | 3.274010915 | 6997 | 24.26 | 9.79
11627.55225 | 3.273682173 | 7009 | 24.27 | 9.79
11628.92339 | 3.273024689 | 7013 | 24.27 | 9.79
11631.09164 | 3.271216607 | 7030 | 24.26 | 9.79
11632.29031 | 3.272367205 | 7044 | 24.26 | 9.79
11633.47505 | 3.27318906 | 7052 | 24.26 | 9.79
11634.71248 | 3.273517802 | 7055 | 24.26 | 9.79
11635.95221 | 3.272531576 | 7058 | 24.25 | 9.79
11637.21061 | 3.271380978 | 7069 | 24.25 | 9.79
11638.47741 | 3.274175287 | 7076 | 24.25 | 9.76
11639.67083 | 3.274010915 | 7083 | 24.25 | 9.79
11640.88621 | 3.273682173 | 7087 | 24.25 | 9.76
11642.09111 | 3.27170972 | 7098 | 24.25 | 9.79
11643.33427 | 3.273024689 | 7105 | 24.25 | 9.79
11644.52912 | 3.274339658 | 7111 | 24.24 | 9.79
11645.7375 | 3.273846544 | 7116 | 24.25 | 9.79
11646.94095 | 3.272695947 | 7123 | 24.25 | 9.79
11648.13577 | 3.273682173 | 7129 | 24.24 | 9.79
11649.34948 | 3.2746684 | 7137 | 24.24 | 9.79
11650.56094 | 3.273682173 | 7137 | 24.24 | 9.79
11651.80298 | 3.275161513 | 7144 | 24.24 | 9.79
11652.9892 | 3.2746684 | 7147 | 24.24 | 9.79
11654.18265 | 3.272202834 | 7151 | 24.24 | 9.79
11655.37608 | 3.272202834 | 7155 | 24.24 | 9.79
11656.68354 | 3.272202834 | 7162 | 24.24 | 9.79
11657.87753 | 3.272860318 | 7166 | 24.24 | 9.79
11659.10364 | 3.274010915 | 7169 | 24.24 | 9.79
11660.3151 | 3.273024689 | 7173 | 24.24 | 9.79
11661.55719 | 3.272860318 | 7173 | 24.24 | 9.76
11662.73631 | 3.2746684 | 7180 | 24.24 | 9.76
11663.93238 | 3.275161513 | 7187 | 24.24 | 9.76
11665.14076 | 3.276312111 | 7187 | 24.24 | 9.76
11666.34168 | 3.27318906 | 7191 | 24.24 | 9.75
11667.54979 | 3.273024689 | 7212 | 24.23 | 9.76
11668.74339 | 3.275161513 | 7209 | 24.24 | 9.76
11669.9478 | 3.274832771 | 7219 | 24.23 | 9.75
11671.16125 | 3.274504029 | 7223 | 24.24 | 9.76
11672.34473 | 3.274010915 | 7223 | 24.24 | 9.76
11673.54325 | 3.271874091 | 7227 | 24.24 | 9.76
11674.77298 | 3.272531576 | 7227 | 24.24 | 9.76
11675.97062 | 3.2746684 | 7227 | 24.24 | 9.76
11677.1843 | 3.275490255 | 7237 | 24.23 | 9.76
11678.37385 | 3.274010915 | 7241 | 24.23 | 9.75
11679.57311 | 3.274010915 | 7244 | 24.23 | 9.78
11680.7771 | 3.274175287 | 7241 | 24.24 | 9.79
11682.05831 | 3.27614774 | 7248 | 24.23 | 9.78
11683.28192 | 3.273682173 | 7251 | 24.23 | 9.79
11684.48699 | 3.275983368 | 7251 | 24.23 | 9.79
11685.68197 | 3.272038463 | 7255 | 24.23 | 9.78
11686.93377 | 3.275161513 | 7256 | 24.24 | 9.76
11688.14974 | 3.2746684 | 7259 | 24.23 | 9.76
11689.35445 | 3.275161513 | 7259 | 24.23 | 9.72
11690.57438 | 3.277462708 | 7259 | 24.23 | 9.72
11691.81116 | 3.27318906 | 7273 | 24.23 | 9.72
11693.02621 | 3.2746684 | 7280 | 24.23 | 9.71
11694.25424 | 3.274832771 | 7288 | 24.23 | 9.72
11695.44511 | 3.277298337 | 7291 | 24.23 | 9.72
11696.68858 | 3.278120193 | 7298 | 24.23 | 9.71
11697.89119 | 3.272367205 | 7298 | 24.23 | 9.71
11699.08936 | 3.27614774 | 7306 | 24.23 | 9.72
11700.28753 | 3.276969595 | 7309 | 24.23 | 9.72
11701.56453 | 3.275818997 | 7316 | 24.23 | 9.71
11702.78471 | 3.271874091 | 7320 | 24.23 | 9.76
11703.98823 | 3.275161513 | 7320 | 24.23 | 9.76
11705.1969 | 3.275325884 | 7324 | 24.23 | 9.76
11706.44406 | 3.275654626 | 7327 | 24.23 | 9.76
11707.6527 | 3.276805224 | 7327 | 24.23 | 9.76
11708.86959 | 3.276312111 | 7335 | 24.23 | 9.75
11710.08277 | 3.275325884 | 7331 | 24.23 | 9.75
11711.32031 | 3.273682173 | 7335 | 24.23 | 9.75
11712.50783 | 3.275490255 | 7338 | 24.23 | 9.76
11713.69618 | 3.278284564 | 7335 | 24.23 | 9.71
11714.88781 | 3.274832771 | 7331 | 24.23 | 9.72
11716.09376 | 3.278284564 | 7331 | 24.23 | 9.71
11717.28978 | 3.275818997 | 7335 | 24.23 | 9.72
11718.47621 | 3.277133966 | 7335 | 24.23 | 9.71
11719.65601 | 3.275983368 | 7338 | 24.23 | 9.71
11720.84245 | 3.276312111 | 7345 | 24.23 | 9.71
11722.0604 | 3.277955822 | 7349 | 24.23 | 9.72
11723.26764 | 3.2746684 | 7353 | 24.23 | 9.71
11724.45605 | 3.278284564 | 7360 | 24.23 | 9.72
11725.65495 | 3.275490255 | 7360 | 24.23 | 9.71
11726.94021 | 3.277462708 | 7367 | 24.23 | 9.71
11728.13117 | 3.276805224 | 7371 | 24.23 | 9.71
11729.31248 | 3.276969595 | 7367 | 24.23 | 9.71
11730.50632 | 3.276476482 | 7371 | 24.23 | 9.71
11731.69285 | 3.275818997 | 7374 | 24.23 | 9.71
11732.89047 | 3.279106419 | 7378 | 24.23 | 9.75
11734.08836 | 3.276640853 | 7382 | 24.23 | 9.75
11735.27499 | 3.27614774 | 7382 | 24.23 | 9.75
11736.48512 | 3.278777677 | 7385 | 24.23 | 9.75
11737.68264 | 3.27614774 | 7388 | 24.22 | 9.75
11738.87005 | 3.277627079 | 7391 | 24.22 | 9.75
11740.05946 | 3.278284564 | 7388 | 24.22 | 9.71
11741.24245 | 3.277955822 | 7391 | 24.22 | 9.71
11742.44122 | 3.276476482 | 7388 | 24.22 | 9.71
11743.65659 | 3.277133966 | 7391 | 24.22 | 9.71
11744.87555 | 3.27927079 | 7399 | 24.22 | 9.71
11746.09508 | 3.278777677 | 7400 | 24.23 | 9.71
11747.31331 | 3.278448935 | 7406 | 24.22 | 9.71
11748.49232 | 3.276969595 | 7410 | 24.22 | 9.71
11749.712 | 3.278613306 | 7413 | 24.22 | 9.71
11750.92088 | 3.281243243 | 7413 | 24.22 | 9.71
11752.105 | 3.278613306 | 7413 | 24.22 | 9.71
11753.30853 | 3.275818997 | 7413 | 24.22 | 9.71
11754.5067 | 3.278448935 | 7413 | 24.22 | 9.71
11755.71457 | 3.278613306 | 7413 | 24.22 | 9.71
11756.89963 | 3.27779145 | 7414 | 24.23 | 9.71
11758.08283 | 3.278942048 | 7417 | 24.22 | 9.71
11759.26357 | 3.277133966 | 7417 | 24.22 | 9.71
11760.46666 | 3.278284564 | 7420 | 24.22 | 9.71
11761.64696 | 3.277955822 | 7417 | 24.22 | 9.71
11762.8328 | 3.280421388 | 7420 | 24.22 | 9.75
11764.04109 | 3.279928275 | 7418 | 24.23 | 9.75
11765.22838 | 3.279435161 | 7420 | 24.22 | 9.71
11766.42417 | 3.280092646 | 7420 | 24.22 | 9.71
11767.60857 | 3.277462708 | 7420 | 24.22 | 9.71
11768.78967 | 3.27927079 | 7420 | 24.22 | 9.71
11769.98956 | 3.282065099 | 7418 | 24.23 | 9.71
11771.17761 | 3.279763904 | 7420 | 24.22 | 9.71
11772.37664 | 3.280585759 | 7428 | 24.22 | 9.71
11773.5722 | 3.275983368 | 7425 | 24.23 | 9.71
11774.78205 | 3.277955822 | 7431 | 24.22 | 9.71
11775.97216 | 3.279599532 | 7432 | 24.23 | 9.71
11777.18481 | 3.282393841 | 7442 | 24.22 | 9.71
11778.3899 | 3.280092646 | 7449 | 24.22 | 9.71
11779.6641 | 3.278284564 | 7447 | 24.23 | 9.71
11780.85697 | 3.280257017 | 7447 | 24.23 | 9.71
11782.04313 | 3.279928275 | 7453 | 24.22 | 9.71
11783.24166 | 3.280257017 | 7449 | 24.22 | 9.71
11784.53846 | 3.279599532 | 7447 | 24.23 | 9.71
11785.73692 | 3.278613306 | 7446 | 24.22 | 9.71
11786.94734 | 3.279928275 | 7443 | 24.23 | 9.71
11788.13444 | 3.279599532 | 7453 | 24.22 | 9.75
11789.4151 | 3.28075013 | 7454 | 24.23 | 9.75
11790.61974 | 3.281243243 | 7454 | 24.23 | 9.75
11791.83804 | 3.27779145 | 7457 | 24.23 | 9.75
11793.02589 | 3.280421388 | 7457 | 24.23 | 9.75
11794.29375 | 3.279763904 | 7461 | 24.23 | 9.71
11795.48846 | 3.279763904 | 7457 | 24.23 | 9.72
11796.68205 | 3.28222947 | 7457 | 24.23 | 9.71
11797.86863 | 3.289790541 | 7454 | 24.23 | 9.71
12071.06011 | 3.285845634 | 443 | 24.36 | 9.87
12072.51404 | 3.333513276 | 446 | 24.36 | 9.87
12073.84401 | 3.386605212 | 446 | 24.36 | 9.87
12075.12102 | 3.486543105 | 440 | 24.37 | 9.87
12076.40418 | 3.560510409 | 447 | 24.37 | 9.87
12077.68336 | 3.563140359 | 454 | 24.37 | 9.87
12078.9612 | 3.541443272 | 465 | 24.37 | 9.87
12080.27869 | 3.504788364 | 505 | 24.37 | 9.87
12081.6288 | 3.469777196 | 534 | 24.37 | 9.87
12082.90721 | 3.449888233 | 563 | 24.37 | 9.87
12084.19355 | 3.435752279 | 639 | 24.37 | 9.87
12085.48094 | 3.420958843 | 675 | 24.37 | 9.87
12086.82419 | 3.409945954 | 715 | 24.37 | 9.87
12088.10262 | 3.394823782 | 816 | 24.37 | 9.87
12089.37742 | 3.388084554 | 866 | 24.37 | 9.87
12090.71007 | 3.38397527 | 918 | 24.38 | 9.87
12092.02911 | 3.378551014 | 1034 | 24.38 | 9.88
12093.38368 | 3.37197616 | 1095 | 24.38 | 9.87
12094.66836 | 3.362113879 | 1167 | 24.37 | 9.83
12095.963 | 3.356196512 | 1301 | 24.38 | 9.83
12097.3281 | 3.356196512 | 1377 | 24.38 | 9.85
12098.6788 | 3.350607888 | 1525 | 24.38 | 9.85
12100.02328 | 3.346005492 | 1605 | 24.38 | 9.83
12101.35316 | 3.339759384 | 1688 | 24.38 | 9.85
12102.69525 | 3.340088126 | 1855 | 24.38 | 9.83
12104.02297 | 3.339595012 | 1938 | 24.38 | 9.85
12105.35138 | 3.33269142 | 2021 | 24.38 | 9.85
12106.64544 | 3.328253396 | 2191 | 24.38 | 9.87
12108.03134 | 3.323979745 | 2279 | 24.39 | 9.88
12109.39434 | 3.325787828 | 2463 | 24.39 | 9.88
12110.76767 | 3.32200729 | 2557 | 24.39 | 9.88
12112.11624 | 3.318884237 | 2647 | 24.39 | 9.88
12113.44141 | 3.3151037 | 2839 | 24.39 | 9.88
12114.72305 | 3.313459988 | 2933 | 24.39 | 9.88
12116.00602 | 3.312309389 | 3027 | 24.39 | 9.88
12117.28236 | 3.311816276 | 3226 | 24.39 | 9.88
12118.63325 | 3.308693223 | 3320 | 24.39 | 9.88
12120.0654 | 3.306556398 | 3519 | 24.39 | 9.85
12121.33595 | 3.306556398 | 3616 | 24.39 | 9.85
12122.61783 | 3.30261149 | 3711 | 24.4 | 9.85
12123.9597 | 3.303268975 | 3913 | 24.39 | 9.85
12125.24011 | 3.300803407 | 4019 | 24.4 | 9.85
12126.56826 | 3.298830954 | 4116 | 24.4 | 9.85
12127.85695 | 3.296694129 | 4322 | 24.4 | 9.85
12129.1524 | 3.29537916 | 4424 | 24.4 | 9.85
12130.46757 | 3.298009098 | 4525 | 24.4 | 9.85
12131.79573 | 3.292749222 | 4738 | 24.4 | 9.88
12133.10946 | 3.293571077 | 4836 | 24.4 | 9.88
12134.3911 | 3.295050417 | 4937 | 24.4 | 9.88
12135.69669 | 3.291927366 | 5140 | 24.4 | 9.88
12136.95739 | 3.292420479 | 5228 | 24.42 | 9.88
12138.32346 | 3.288475572 | 5315 | 24.42 | 9.88
12139.59543 | 3.288968686 | 5485 | 24.42 | 9.88
12140.86473 | 3.290612397 | 5561 | 24.42 | 9.88
12142.16287 | 3.28814683 | 5633 | 24.42 | 9.88
12143.47753 | 3.286831861 | 5767 | 24.42 | 9.88
12144.84288 | 3.284695037 | 5828 | 24.42 | 9.88
12146.1148 | 3.28518815 | 5886 | 24.42 | 9.88
12147.48355 | 3.285681263 | 5995 | 24.42 | 9.85
12148.80549 | 3.286174377 | 6049 | 24.42 | 9.85
12150.22101 | 3.284530666 | 6150 | 24.42 | 9.85
12151.54576 | 3.284201923 | 6191 | 24.43 | 9.85
12152.81931 | 3.281078872 | 6234 | 24.43 | 9.85
12154.17538 | 3.28370881 | 6314 | 24.43 | 9.85
12155.45247 | 3.28222947 | 6350 | 24.43 | 9.85
12156.77376 | 3.283873181 | 6386 | 24.43 | 9.88
12158.09314 | 3.278942048 | 6449 | 24.45 | 9.88
12159.40776 | 3.28075013 | 6480 | 24.43 | 9.88
12160.68124 | 3.279435161 | 6506 | 24.43 | 9.88
12161.9754 | 3.279106419 | 6557 | 24.45 | 9.88
12163.25592 | 3.27927079 | 6586 | 24.45 | 9.88
12164.54098 | 3.280421388 | 6611 | 24.45 | 9.88
12165.84122 | 3.278613306 | 6655 | 24.45 | 9.88
12167.16885 | 3.279106419 | 6676 | 24.45 | 9.88
12168.44708 | 3.273846544 | 6694 | 24.45 | 9.88
12169.71955 | 3.279106419 | 6734 | 24.45 | 9.88
12170.99845 | 3.279599532 | 6749 | 24.45 | 9.88
12172.31755 | 3.277133966 | 6763 | 24.45 | 9.88
12173.6365 | 3.275818997 | 6792 | 24.45 | 9.88
12174.94427 | 3.276805224 | 6807 | 24.45 | 9.88
12176.21666 | 3.278120193 | 6818 | 24.46 | 9.88
12177.51245 | 3.277627079 | 6844 | 24.46 | 9.88
12178.83476 | 3.281078872 | 6862 | 24.46 | 9.88
12180.17005 | 3.278613306 | 6876 | 24.46 | 9.88
12181.44013 | 3.276640853 | 6894 | 24.46 | 9.88
12182.75613 | 3.279435161 | 6912 | 24.46 | 9.88
12184.06509 | 3.278613306 | 6919 | 24.46 | 9.88
12185.38826 | 3.2746684 | 6938 | 24.47 | 9.88
12186.71378 | 3.275325884 | 6946 | 24.47 | 9.88
12188.03865 | 3.278284564 | 6960 | 24.47 | 9.88
12189.35592 | 3.276312111 | 6975 | 24.47 | 9.88
12190.6371 | 3.277298337 | 6982 | 24.47 | 9.92
12191.95591 | 3.275983368 | 6993 | 24.47 | 9.92
12193.34606 | 3.277298337 | 7007 | 24.47 | 9.92
12194.62711 | 3.277133966 | 7012 | 24.48 | 9.92
12195.97849 | 3.275983368 | 7022 | 24.48 | 9.92
12197.26169 | 3.277133966 | 7033 | 24.48 | 9.92
12198.57983 | 3.275490255 | 7037 | 24.48 | 9.92
12199.90919 | 3.274504029 | 7048 | 24.48 | 9.88
12201.2205 | 3.275490255 | 7051 | 24.48 | 9.88
12202.49801 | 3.2746684 | 7059 | 24.48 | 9.88
12203.79941 | 3.275490255 | 7077 | 24.48 | 9.88
12205.08481 | 3.275161513 | 7081 | 24.49 | 9.88
12206.3662 | 3.278284564 | 7085 | 24.49 | 9.88
12207.7 | 3.274504029 | 7106 | 24.48 | 9.88
12209.0262 | 3.2746684 | 7106 | 24.49 | 9.88
12210.30611 | 3.275325884 | 7114 | 24.49 | 9.88
12211.63516 | 3.274339658 | 7125 | 24.49 | 9.88
12212.99127 | 3.276476482 | 7132 | 24.49 | 9.88
12214.27372 | 3.275490255 | 7143 | 24.49 | 9.92
12215.60459 | 3.274832771 | 7150 | 24.49 | 9.92
12216.88031 | 3.275983368 | 7153 | 24.49 | 9.92
12218.19596 | 3.275490255 | 7158 | 24.5 | 9.92
12219.48254 | 3.273682173 | 7169 | 24.5 | 9.92
12220.76785 | 3.276969595 | 7176 | 24.5 | 9.96
12222.09722 | 3.276640853 | 7180 | 24.5 | 9.96
12223.41125 | 3.277627079 | 7188 | 24.51 | 9.96
12224.75479 | 3.274339658 | 7194 | 24.5 | 9.96
12226.10455 | 3.274175287 | 7199 | 24.51 | 9.92
12227.44302 | 3.274504029 | 7202 | 24.51 | 9.92
12228.79629 | 3.2746684 | 7202 | 24.51 | 9.92
12230.12647 | 3.273353431 | 7213 | 24.51 | 9.92
12231.44132 | 3.275161513 | 7220 | 24.51 | 9.88
12232.9056 | 3.275490255 | 7228 | 24.51 | 9.88
12234.18953 | 3.275161513 | 7231 | 24.51 | 9.88
12235.47481 | 3.276312111 | 7242 | 24.51 | 9.92
12236.79514 | 3.272860318 | 7246 | 24.52 | 9.92
12238.07537 | 3.276640853 | 7250 | 24.52 | 9.92
12239.34725 | 3.27614774 | 7254 | 24.52 | 9.92
12240.69068 | 3.27614774 | 7254 | 24.52 | 9.96
12242.03192 | 3.272367205 | 7261 | 24.52 | 9.96
12243.33034 | 3.272531576 | 7261 | 24.52 | 9.96
12244.64991 | 3.27614774 | 7273 | 24.53 | 9.96
12245.96332 | 3.27614774 | 7269 | 24.53 | 9.96
12247.29192 | 3.274997142 | 7280 | 24.53 | 9.96
12248.62093 | 3.274339658 | 7287 | 24.53 | 9.96
12249.95758 | 3.274504029 | 7291 | 24.53 | 9.96
12251.23692 | 3.275818997 | 7294 | 24.53 | 9.96
12252.55786 | 3.276805224 | 7298 | 24.53 | 9.96
12253.83677 | 3.274175287 | 7295 | 24.54 | 9.96
12255.17407 | 3.273682173 | 7298 | 24.53 | 9.96
12256.5257 | 3.2746684 | 7295 | 24.54 | 9.92
12257.80142 | 3.27614774 | 7302 | 24.54 | 9.92
12259.1661 | 3.275325884 | 7313 | 24.54 | 9.92
12260.50469 | 3.275983368 | 7314 | 24.55 | 9.92
12261.83007 | 3.275325884 | 7325 | 24.55 | 9.92
12263.11461 | 3.276312111 | 7332 | 24.55 | 9.96
12264.4169 | 3.273682173 | 7332 | 24.55 | 9.96
12265.72868 | 3.275161513 | 7336 | 24.55 | 9.96
12267.06332 | 3.2746684 | 7337 | 24.56 | 9.96
12268.35467 | 3.275161513 | 7340 | 24.56 | 9.96
12269.67152 | 3.275325884 | 7344 | 24.56 | 9.96
12270.96263 | 3.275490255 | 7344 | 24.56 | 9.96
12272.27699 | 3.277462708 | 7340 | 24.56 | 9.96
12273.54592 | 3.274832771 | 7344 | 24.56 | 9.96
12274.93436 | 3.276805224 | 7347 | 24.56 | 9.96
12276.23079 | 3.277955822 | 7351 | 24.56 | 9.96
12277.52064 | 3.278613306 | 7358 | 24.56 | 9.96
12278.87605 | 3.2746684 | 7359 | 24.57 | 9.96
12280.1999 | 3.275983368 | 7356 | 24.57 | 9.96
12281.53374 | 3.273517802 | 7359 | 24.57 | 9.96
12282.87119 | 3.277133966 | 7359 | 24.57 | 9.96
12284.18606 | 3.275490255 | 7360 | 24.58 | 9.96
12285.47467 | 3.273682173 | 7367 | 24.58 | 9.93
12286.81144 | 3.275818997 | 7374 | 24.57 | 9.93
12288.08889 | 3.27614774 | 7374 | 24.58 | 9.92
12289.35592 | 3.278284564 | 7385 | 24.58 | 9.93
12290.68699 | 3.274997142 | 7385 | 24.58 | 9.92
12291.95019 | 3.276640853 | 7392 | 24.58 | 9.93
12293.23978 | 3.277627079 | 7393 | 24.6 | 9.97
12294.50347 | 3.276969595 | 7397 | 24.6 | 9.97
12295.7585 | 3.275490255 | 7397 | 24.6 | 9.97
12297.10537 | 3.277298337 | 7401 | 24.6 | 9.97
12298.36901 | 3.277298337 | 7408 | 24.6 | 9.97
12299.67517 | 3.275983368 | 7411 | 24.6 | 9.97
12300.99721 | 3.275161513 | 7415 | 24.6 | 9.97
12302.27277 | 3.276312111 | 7416 | 24.61 | 9.97
12303.57404 | 3.275983368 | 7419 | 24.61 | 9.97
12304.92596 | 3.275325884 | 7419 | 24.61 | 9.97
12306.25733 | 3.277462708 | 7427 | 24.61 | 9.97
12307.59239 | 3.275983368 | 7427 | 24.61 | 9.97
12308.93438 | 3.275161513 | 7423 | 24.61 | 9.93
12310.25947 | 3.277462708 | 7424 | 24.62 | 9.93
12311.55973 | 3.2746684 | 7427 | 24.62 | 9.93
12312.82613 | 3.276312111 | 7438 | 24.62 | 9.93
12314.09556 | 3.278777677 | 7442 | 24.62 | 9.89
12315.4321 | 3.27779145 | 7449 | 24.62 | 9.89
12316.69927 | 3.275818997 | 7460 | 24.62 | 9.89
12317.96089 | 3.276969595 | 7464 | 24.62 | 9.93
12319.23421 | 3.276312111 | 7464 | 24.62 | 9.93
12320.59189 | 3.27779145 | 7464 | 24.63 | 9.93
12321.8805 | 3.276640853 | 7464 | 24.63 | 9.93
12323.20437 | 3.272860318 | 7472 | 24.63 | 9.93
12324.50994 | 3.275490255 | 7475 | 24.63 | 9.97
12325.82212 | 3.277627079 | 7476 | 24.64 | 9.97
12327.11062 | 3.274339658 | 7483 | 24.63 | 9.97
12328.43004 | 3.277133966 | 7487 | 24.64 | 9.97
12329.74134 | 3.278120193 | 7491 | 24.64 | 9.97
12331.00435 | 3.274339658 | 7494 | 24.64 | 9.97
12332.28091 | 3.277298337 | 7501 | 24.64 | 9.97
12333.55952 | 3.275818997 | 7501 | 24.64 | 9.97
12334.82657 | 3.276476482 | 7499 | 24.65 | 9.97
12336.11001 | 3.274339658 | 7502 | 24.65 | 9.93
12337.37805 | 3.277462708 | 7502 | 24.65 | 9.93
12338.6489 | 3.277627079 | 7506 | 24.65 | 9.89
12339.98637 | 3.276640853 | 7509 | 24.65 | 9.89
12341.29349 | 3.279106419 | 7517 | 24.65 | 9.89
12342.60609 | 3.276969595 | 7514 | 24.66 | 9.89
12343.88648 | 3.278284564 | 7518 | 24.66 | 9.89
12345.19309 | 3.27614774 | 7518 | 24.66 | 9.89
12346.46172 | 3.278448935 | 7521 | 24.66 | 9.93
12347.73552 | 3.279599532 | 7521 | 24.66 | 9.93
12349.06009 | 3.277955822 | 7518 | 24.67 | 9.93
12350.34576 | 3.281243243 | 7515 | 24.67 | 9.93
12351.61197 | 3.279599532 | 7522 | 24.67 | 9.93
12352.92881 | 3.277462708 | 7529 | 24.67 | 9.97
12354.19788 | 3.278448935 | 7529 | 24.67 | 9.97
12355.49014 | 3.275983368 | 7533 | 24.67 | 9.97
12356.8148 | 3.279599532 | 7536 | 24.67 | 9.97
12358.08054 | 3.278613306 | 7534 | 24.68 | 9.97
12359.38306 | 3.280257017 | 7537 | 24.68 | 9.97
12360.71426 | 3.276476482 | 7537 | 24.68 | 9.97
12362.0076 | 3.278613306 | 7537 | 24.68 | 9.93
12363.32443 | 3.278613306 | 7537 | 24.68 | 9.93
12364.60969 | 3.281736357 | 7534 | 24.68 | 9.89
12365.93127 | 3.279435161 | 7534 | 24.68 | 9.89
12367.21816 | 3.277955822 | 7542 | 24.69 | 9.89
12368.53988 | 3.278942048 | 7549 | 24.69 | 9.89
12369.88972 | 3.27779145 | 7545 | 24.69 | 9.89
12643.53728 | 3.278613306 | 386 | 25.07 | 9.98
12645.01574 | 3.324472858 | 383 | 25.08 | 9.98
12646.31428 | 3.371154303 | 383 | 25.08 | 9.98
12647.59628 | 3.469941568 | 383 | 25.08 | 9.98
12648.87358 | 3.540950157 | 387 | 25.08 | 10.02
12650.21192 | 3.5412789 | 405 | 25.08 | 10.02
12651.50357 | 3.515308156 | 420 | 25.09 | 10.02
12652.78966 | 3.483420043 | 438 | 25.09 | 10.02
12654.0981 | 3.453997522 | 485 | 25.09 | 10.02
12655.41374 | 3.435587908 | 517 | 25.09 | 10.02
12656.75145 | 3.419972614 | 554 | 25.09 | 10.02
12658.04188 | 3.40945284 | 637 | 25.09 | 9.98
12659.36936 | 3.394166296 | 684 | 25.09 | 10
12660.67771 | 3.384961498 | 734 | 25.09 | 9.98
12661.96645 | 3.380030357 | 833 | 25.1 | 10
12663.25832 | 3.373455502 | 894 | 25.1 | 9.96
12664.54275 | 3.36342885 | 959 | 25.1 | 9.96
12665.86052 | 3.358990824 | 1086 | 25.11 | 9.96
12667.18576 | 3.355045913 | 1158 | 25.1 | 9.96
12668.50998 | 3.348964175 | 1230 | 25.1 | 9.96
12669.88161 | 3.345183636 | 1379 | 25.11 | 9.96
12671.22167 | 3.334335132 | 1465 | 25.1 | 9.96
12672.57341 | 3.33400639 | 1629 | 25.11 | 10
12673.85463 | 3.33269142 | 1716 | 25.11 | 10
12675.2271 | 3.327102798 | 1795 | 25.11 | 10
12676.50564 | 3.32463723 | 1972 | 25.11 | 10
12677.7843 | 3.320363578 | 2056 | 25.12 | 10
12679.11915 | 3.317569268 | 2143 | 25.12 | 10
12680.40247 | 3.314939328 | 2331 | 25.12 | 10
12681.7333 | 3.311816276 | 2421 | 25.12 | 10
12683.07014 | 3.309350708 | 2519 | 25.12 | 10
12684.36001 | 3.308857595 | 2707 | 25.12 | 10
12685.72078 | 3.305734542 | 2805 | 25.12 | 10
12687.04925 | 3.300639036 | 2902 | 25.12 | 10
12688.3735 | 3.301460892 | 3090 | 25.12 | 9.96
12689.71067 | 3.300145923 | 3189 | 25.13 | 9.96
12691.06257 | 3.298830954 | 3387 | 25.13 | 9.92
12692.43606 | 3.292913593 | 3492 | 25.13 | 9.92
12693.72681 | 3.294228562 | 3597 | 25.13 | 9.92
12695.05809 | 3.293406706 | 3800 | 25.13 | 9.92
12696.37641 | 3.290448026 | 3901 | 25.13 | 9.96
12697.86342 | 3.290448026 | 4114 | 25.13 | 9.96
12699.16111 | 3.287160603 | 4220 | 25.14 | 9.96
12700.43595 | 3.288639943 | 4325 | 25.14 | 9.96
12701.75505 | 3.287818088 | 4531 | 25.14 | 9.96
12703.07756 | 3.284530666 | 4636 | 25.14 | 9.96
12704.36425 | 3.282065099 | 4741 | 25.14 | 10
12705.70145 | 3.281571986 | 4954 | 25.14 | 10
12707.03152 | 3.281078872 | 5059 | 25.14 | 10
12708.29825 | 3.282886954 | 5156 | 25.14 | 10
12709.60976 | 3.280914501 | 5338 | 25.15 | 10
12710.89382 | 3.276805224 | 5428 | 25.15 | 10
12712.23062 | 3.276805224 | 5511 | 25.15 | 10
12713.51651 | 3.275983368 | 5678 | 25.15 | 9.96
12714.83543 | 3.274832771 | 5746 | 25.15 | 9.96
12716.16593 | 3.276805224 | 5815 | 25.15 | 9.96
12717.4593 | 3.273024689 | 5942 | 25.16 | 9.92
12718.77387 | 3.273517802 | 6007 | 25.15 | 9.92
12720.04997 | 3.274832771 | 6058 | 25.16 | 9.92
12721.3265 | 3.274175287 | 6163 | 25.16 | 9.92
12722.59929 | 3.273682173 | 6210 | 25.16 | 9.92
12723.92637 | 3.27170972 | 6261 | 25.16 | 9.92
12725.19884 | 3.273024689 | 6344 | 25.16 | 9.96
12726.48369 | 3.27170972 | 6387 | 25.16 | 9.96
12727.76283 | 3.270394752 | 6423 | 25.16 | 9.96
12729.07232 | 3.270230381 | 6492 | 25.16 | 9.96
12730.39003 | 3.271380978 | 6518 | 25.17 | 9.96
12731.69555 | 3.269408525 | 6543 | 25.17 | 9.96
12732.97564 | 3.27170972 | 6597 | 25.17 | 9.96
12734.30342 | 3.269408525 | 6626 | 25.17 | 10
12735.66799 | 3.272367205 | 6652 | 25.17 | 10
12736.97695 | 3.266778588 | 6692 | 25.19 | 10
12738.34201 | 3.26858667 | 6717 | 25.17 | 10
12739.71061 | 3.270394752 | 6754 | 25.19 | 9.96
12741.04556 | 3.269737268 | 6772 | 25.19 | 9.96
12742.36657 | 3.266778588 | 6790 | 25.19 | 9.96
12743.67679 | 3.266614217 | 6819 | 25.19 | 9.92
12744.94715 | 3.265792362 | 6837 | 25.19 | 9.92
12746.26012 | 3.268915412 | 6855 | 25.19 | 9.92
12747.60801 | 3.267929186 | 6880 | 25.19 | 9.92
12748.90015 | 3.26858667 | 6895 | 25.2 | 9.92
12750.2601 | 3.266285475 | 6913 | 25.2 | 9.92
12751.53407 | 3.265956733 | 6939 | 25.2 | 9.92
12752.81223 | 3.267271702 | 6949 | 25.2 | 9.96
12754.09089 | 3.266285475 | 6964 | 25.2 | 9.96
12755.41989 | 3.267764815 | 6982 | 25.2 | 9.96
12756.72008 | 3.264148651 | 6994 | 25.21 | 9.96
12758.06631 | 3.266942959 | 7004 | 25.2 | 9.96
12759.3673 | 3.264477394 | 7022 | 25.21 | 9.96
12760.66989 | 3.263655538 | 7030 | 25.21 | 9.96
12761.96258 | 3.266121104 | 7040 | 25.2 | 9.96
12763.25996 | 3.264806136 | 7055 | 25.21 | 10
12764.60109 | 3.266614217 | 7066 | 25.21 | 10
12765.98198 | 3.266614217 | 7077 | 25.22 | 9.96
12767.29302 | 3.265627991 | 7081 | 25.22 | 9.96
12768.63953 | 3.264641765 | 7088 | 25.21 | 9.96
12769.91956 | 3.265299249 | 7103 | 25.22 | 9.92
12771.19425 | 3.26546362 | 7113 | 25.22 | 9.92
12772.47368 | 3.265299249 | 7117 | 25.22 | 9.92
12773.76614 | 3.266121104 | 7139 | 25.22 | 9.92
12775.12558 | 3.264970507 | 7142 | 25.22 | 9.92
12776.4061 | 3.266778588 | 7150 | 25.22 | 9.92
12777.7512 | 3.264641765 | 7161 | 25.23 | 9.92
12779.0314 | 3.266121104 | 7165 | 25.23 | 9.92
12780.35033 | 3.26546362 | 7172 | 25.23 | 9.96
12781.63429 | 3.263491167 | 7183 | 25.23 | 9.96
12782.94129 | 3.267436073 | 7186 | 25.23 | 9.96
12784.28709 | 3.266285475 | 7194 | 25.23 | 9.96
12785.63078 | 3.267107331 | 7204 | 25.23 | 9.96
12786.91358 | 3.264313023 | 7212 | 25.23 | 9.96
12788.3522 | 3.265627991 | 7219 | 25.23 | 10
12789.67425 | 3.264477394 | 7230 | 25.23 | 10
12791.00262 | 3.268915412 | 7233 | 25.23 | 10
12792.29459 | 3.265627991 | 7241 | 25.23 | 10
12793.62089 | 3.264970507 | 7238 | 25.24 | 10
12794.8975 | 3.266449846 | 7241 | 25.24 | 9.96
12796.22336 | 3.266285475 | 7245 | 25.24 | 9.96
12797.50493 | 3.264641765 | 7252 | 25.24 | 9.92
12798.86302 | 3.265956733 | 7259 | 25.24 | 9.92
12800.1367 | 3.266285475 | 7267 | 25.24 | 9.92
12801.42315 | 3.265956733 | 7267 | 25.25 | 9.92
12802.77075 | 3.265956733 | 7274 | 25.25 | 9.92
12804.13409 | 3.265627991 | 7285 | 25.25 | 9.92
12805.4565 | 3.265299249 | 7289 | 25.25 | 9.92
12806.83525 | 3.263162425 | 7297 | 25.26 | 9.92
12808.17625 | 3.267929186 | 7300 | 25.26 | 9.96
12809.50459 | 3.265627991 | 7300 | 25.26 | 9.96
12810.84391 | 3.26546362 | 7311 | 25.26 | 9.96
12812.21134 | 3.264970507 | 7311 | 25.26 | 9.96
12813.6352 | 3.265134878 | 7318 | 25.26 | 10
12814.9315 | 3.264970507 | 7315 | 25.26 | 10
12816.21183 | 3.266614217 | 7318 | 25.26 | 10
12817.53423 | 3.264806136 | 7333 | 25.26 | 10
12818.87948 | 3.265627991 | 7333 | 25.27 | 10
12820.20786 | 3.265134878 | 7337 | 25.27 | 10
12821.57572 | 3.266121104 | 7341 | 25.27 | 9.96
12822.93254 | 3.266942959 | 7344 | 25.27 | 9.96
12824.33582 | 3.266285475 | 7348 | 25.27 | 9.93
12825.67336 | 3.264313023 | 7359 | 25.27 | 9.93
12827.03021 | 3.266449846 | 7362 | 25.27 | 9.92
12828.30808 | 3.267107331 | 7362 | 25.27 | 9.92
12829.59277 | 3.264148651 | 7362 | 25.27 | 9.92
12830.87808 | 3.266942959 | 7366 | 25.27 | 9.92
12832.1641 | 3.267271702 | 7367 | 25.28 | 9.93
12833.49833 | 3.267271702 | 7370 | 25.28 | 9.96
12834.78277 | 3.264148651 | 7374 | 25.28 | 9.97
12836.06384 | 3.266121104 | 7385 | 25.28 | 9.97
12837.38275 | 3.266942959 | 7385 | 25.28 | 9.97
12838.65856 | 3.264641765 | 7388 | 25.28 | 9.97
12839.97149 | 3.266942959 | 7389 | 25.29 | 10.01
12841.29953 | 3.266778588 | 7396 | 25.29 | 10.01
12842.5811 | 3.267436073 | 7396 | 25.29 | 10.01
12843.90372 | 3.264970507 | 7403 | 25.29 | 10.01
12845.28497 | 3.266121104 | 7403 | 25.29 | 10.01
12846.71434 | 3.266449846 | 7407 | 25.29 | 10.01
12847.97204 | 3.265792362 | 7407 | 25.29 | 10.01
12849.30309 | 3.266614217 | 7407 | 25.29 | 9.97
12850.61284 | 3.264477394 | 7414 | 25.29 | 9.97
12851.89049 | 3.26858667 | 7415 | 25.3 | 9.97
12853.18385 | 3.261683086 | 7422 | 25.3 | 9.93
12854.50498 | 3.267107331 | 7429 | 25.3 | 9.93
12855.76792 | 3.265627991 | 7436 | 25.29 | 9.93
12857.03689 | 3.264477394 | 7437 | 25.3 | 9.93
12858.3996 | 3.266121104 | 7440 | 25.3 | 9.93
12859.67722 | 3.269079783 | 7447 | 25.3 | 9.97
12860.95095 | 3.267107331 | 7451 | 25.3 | 9.97
12862.2876 | 3.266121104 | 7452 | 25.31 | 9.97
12863.55486 | 3.266614217 | 7462 | 25.3 | 9.97
12864.87205 | 3.266285475 | 7459 | 25.31 | 9.97
12866.18112 | 3.266778588 | 7462 | 25.31 | 10.01
12867.48191 | 3.266121104 | 7470 | 25.31 | 10.01
12868.75903 | 3.265627991 | 7473 | 25.31 | 10.01
12870.07766 | 3.267107331 | 7473 | 25.31 | 10.01
12871.41349 | 3.265792362 | 7477 | 25.31 | 10.01
12872.69953 | 3.26546362 | 7477 | 25.31 | 10.01
12874.03774 | 3.266778588 | 7474 | 25.32 | 10.01
12875.39287 | 3.266285475 | 7474 | 25.32 | 10.01
12876.67558 | 3.264806136 | 7477 | 25.31 | 9.97
12877.99068 | 3.267600444 | 7478 | 25.32 | 9.97
12879.31575 | 3.269079783 | 7478 | 25.32 | 9.97
12880.60066 | 3.265956733 | 7481 | 25.32 | 9.97
12881.9698 | 3.264148651 | 7488 | 25.32 | 9.93
12883.30598 | 3.26858667 | 7492 | 25.32 | 9.97
12884.66863 | 3.270887865 | 7493 | 25.34 | 9.97
12885.95737 | 3.265792362 | 7499 | 25.32 | 9.97
12887.22521 | 3.266614217 | 7503 | 25.34 | 9.97
12888.56265 | 3.266449846 | 7514 | 25.34 | 9.97
12889.91469 | 3.267764815 | 7514 | 25.34 | 9.97
12891.20262 | 3.26858667 | 7514 | 25.34 | 10.01
12892.48914 | 3.267764815 | 7518 | 25.34 | 10.01
12893.82021 | 3.267929186 | 7521 | 25.34 | 10.01
12895.09165 | 3.265792362 | 7525 | 25.34 | 10.01
12896.40794 | 3.265956733 | 7529 | 25.34 | 10.01
12897.68608 | 3.26858667 | 7529 | 25.35 | 10.01
12898.9628 | 3.266449846 | 7532 | 25.34 | 10.01
12900.28037 | 3.26546362 | 7533 | 25.35 | 10.01
12901.54895 | 3.267271702 | 7533 | 25.35 | 10.01
12902.87322 | 3.266614217 | 7533 | 25.35 | 10.01
12904.18883 | 3.264148651 | 7537 | 25.35 | 9.97
12905.52038 | 3.267436073 | 7533 | 25.36 | 9.97
12906.84472 | 3.267436073 | 7537 | 25.36 | 9.97
12908.12208 | 3.269572896 | 7541 | 25.36 | 9.97
12909.43986 | 3.26858667 | 7544 | 25.36 | 9.97
12910.71414 | 3.266121104 | 7551 | 25.35 | 9.97
12912.0064 | 3.268093557 | 7552 | 25.36 | 9.97
12913.28333 | 3.266942959 | 7555 | 25.36 | 9.97
12914.58134 | 3.27006601 | 7559 | 25.36 | 9.97
12915.89709 | 3.267436073 | 7555 | 25.36 | 10.01
12917.22344 | 3.268915412 | 7559 | 25.36 | 10.01
12918.52609 | 3.266285475 | 7559 | 25.36 | 10.01
12919.79451 | 3.267107331 | 7559 | 25.36 | 10.01
12921.11342 | 3.267929186 | 7559 | 25.36 | 10.01
12922.4275 | 3.269244154 | 7562 | 25.36 | 10.01
12923.74492 | 3.268093557 | 7566 | 25.36 | 10.01
12925.03758 | 3.266121104 | 7566 | 25.36 | 10.01
12926.33732 | 3.267600444 | 7566 | 25.36 | 10.01
12927.66023 | 3.267600444 | 7570 | 25.36 | 10.01
12928.92786 | 3.268093557 | 7577 | 25.36 | 10.01
12930.21252 | 3.267271702 | 7574 | 25.37 | 10.01
12931.51761 | 3.266449846 | 7580 | 25.36 | 9.97
12932.85316 | 3.266942959 | 7585 | 25.37 | 9.97
12934.16861 | 3.267107331 | 7588 | 25.37 | 9.93
12935.4433 | 3.268915412 | 7592 | 25.37 | 9.93
12936.71334 | 3.267600444 | 7592 | 25.37 | 9.93
12938.0278 | 3.267929186 | 7599 | 25.37 | 9.93
12939.30392 | 3.267929186 | 7606 | 25.37 | 9.93
12940.64725 | 3.268257928 | 7606 | 25.37 | 9.97
12941.97713 | 3.267436073 | 7600 | 25.39 | 9.97
12943.26528 | 3.268422299 | 7610 | 25.37 | 9.97
13216.95378 | 3.273353431 | 343 | 25.54 | 9.97
13218.44882 | 3.319541722 | 336 | 25.54 | 10.01
13219.84739 | 3.370661189 | 329 | 25.54 | 10.01
13221.12238 | 3.451860692 | 336 | 25.54 | 10.01
13222.44043 | 3.513171323 | 343 | 25.54 | 10.01
13223.73839 | 3.508075799 | 354 | 25.54 | 10.01
13225.05178 | 3.491638627 | 365 | 25.54 | 10.01
13226.36432 | 3.464681676 | 408 | 25.54 | 10.01
13227.67527 | 3.442162769 | 437 | 25.54 | 10.01
13228.96903 | 3.415698956 | 473 | 25.54 | 10.01
13230.31594 | 3.399754925 | 539 | 25.54 | 9.97
13231.60094 | 3.392686954 | 575 | 25.54 | 9.97
13232.92949 | 3.383317784 | 625 | 25.54 | 9.97
13234.27165 | 3.375756701 | 727 | 25.55 | 9.94
13235.60261 | 3.364579449 | 781 | 25.55 | 9.94
13236.9236 | 3.360470166 | 911 | 25.54 | 9.94
13238.2106 | 3.354224056 | 980 | 25.54 | 9.94
13239.49068 | 3.348635432 | 1048 | 25.54 | 9.94
13240.84793 | 3.339430641 | 1197 | 25.54 | 9.94
13242.17798 | 3.336800701 | 1269 | 25.54 | 9.94
13243.49901 | 3.334499504 | 1352 | 25.54 | 9.94
13244.77906 | 3.331540821 | 1512 | 25.55 | 9.94
13246.1282 | 3.327760283 | 1591 | 25.55 | 9.97
13247.46526 | 3.321185434 | 1678 | 25.55 | 9.97
13248.75141 | 3.320034836 | 1848 | 25.55 | 9.97
13250.04586 | 3.315761184 | 1938 | 25.55 | 9.97
13251.51258 | 3.311158791 | 2119 | 25.55 | 9.97
13252.84944 | 3.309843822 | 2210 | 25.55 | 9.97
13254.12746 | 3.306392027 | 2304 | 25.55 | 9.97
13255.46512 | 3.306227656 | 2492 | 25.55 | 9.97
13256.81024 | 3.301625263 | 2589 | 25.55 | 9.94
13258.17005 | 3.298666583 | 2680 | 25.55 | 9.94
13259.55366 | 3.297515985 | 2871 | 25.55 | 9.94
13260.83979 | 3.294557304 | 2969 | 25.55 | 9.94
13262.10831 | 3.295214789 | 3067 | 25.55 | 9.9
13263.39746 | 3.292091737 | 3269 | 25.55 | 9.9
13264.66555 | 3.287653717 | 3370 | 25.55 | 9.9
13265.98566 | 3.288968686 | 3475 | 25.55 | 9.9
13267.29129 | 3.287489346 | 3678 | 25.55 | 9.9
13268.61408 | 3.28518815 | 3783 | 25.55 | 9.9
13270.00313 | 3.284695037 | 3996 | 25.55 | 9.9
13271.35567 | 3.282065099 | 4104 | 25.55 | 9.9
13272.62958 | 3.281243243 | 4206 | 25.55 | 9.9
13273.92123 | 3.279435161 | 4419 | 25.55 | 9.9
13275.26057 | 3.279928275 | 4528 | 25.55 | 9.94
13276.51812 | 3.278120193 | 4636 | 25.55 | 9.94
13277.79566 | 3.277462708 | 4857 | 25.55 | 9.94
13279.1315 | 3.274175287 | 4961 | 25.55 | 9.94
13280.40804 | 3.274010915 | 5063 | 25.55 | 9.94
13281.72701 | 3.272860318 | 5262 | 25.55 | 9.94
13283.05346 | 3.27170972 | 5359 | 25.55 | 9.94
13284.37674 | 3.273353431 | 5442 | 25.55 | 9.94
13285.65018 | 3.270887865 | 5612 | 25.55 | 9.9
13286.93708 | 3.269572896 | 5688 | 25.55 | 9.9
13288.24824 | 3.270394752 | 5761 | 25.55 | 9.9
13289.56968 | 3.269572896 | 5898 | 25.55 | 9.86
13290.88532 | 3.270394752 | 5967 | 25.55 | 9.86
13292.22021 | 3.269079783 | 6018 | 25.56 | 9.86
13293.49332 | 3.269079783 | 6137 | 25.55 | 9.86
13294.8114 | 3.268915412 | 6187 | 25.55 | 9.86
13296.14165 | 3.266449846 | 6234 | 25.55 | 9.86
13297.4226 | 3.268422299 | 6321 | 25.55 | 9.86
13298.73519 | 3.267600444 | 6364 | 25.55 | 9.86
13300.0709 | 3.264477394 | 6397 | 25.55 | 9.86
13301.39765 | 3.262176199 | 6469 | 25.55 | 9.9
13302.72246 | 3.265792362 | 6502 | 25.55 | 9.9
13304.0644 | 3.264970507 | 6560 | 25.56 | 9.9
13305.34302 | 3.262833683 | 6592 | 25.55 | 9.9
13306.70591 | 3.26398428 | 6614 | 25.55 | 9.9
13308.0339 | 3.261847457 | 6668 | 25.55 | 9.9
13309.30745 | 3.262504941 | 6690 | 25.56 | 9.9
13310.58332 | 3.262011828 | 6705 | 25.56 | 9.9
13311.86884 | 3.262176199 | 6748 | 25.56 | 9.9
13313.20399 | 3.260696859 | 6763 | 25.56 | 9.9
13314.4889 | 3.25921752 | 6780 | 25.55 | 9.9
13315.81848 | 3.26234057 | 6816 | 25.55 | 9.86
13317.08833 | 3.262669312 | 6835 | 25.56 | 9.86
13318.37421 | 3.262176199 | 6846 | 25.56 | 9.86
13319.64099 | 3.259546262 | 6882 | 25.55 | 9.86
13320.9171 | 3.260861231 | 6893 | 25.56 | 9.86
13322.1846 | 3.260039375 | 6900 | 25.56 | 9.86
13323.53641 | 3.261189973 | 6929 | 25.56 | 9.86
13324.82183 | 3.261189973 | 6947 | 25.56 | 9.86
13326.15482 | 3.261847457 | 6958 | 25.56 | 9.86
13327.43066 | 3.259546262 | 6983 | 25.55 | 9.86
13328.74107 | 3.260039375 | 6991 | 25.56 | 9.86
13330.01384 | 3.261189973 | 6994 | 25.56 | 9.86
13331.32185 | 3.260532488 | 7019 | 25.56 | 9.9
13332.65075 | 3.25921752 | 7023 | 25.56 | 9.9
13334.02463 | 3.258560036 | 7034 | 25.56 | 9.9
13335.28978 | 3.260039375 | 7056 | 25.56 | 9.9
13336.61625 | 3.260861231 | 7059 | 25.56 | 9.9
13337.94942 | 3.260861231 | 7063 | 25.56 | 9.9
13339.22465 | 3.259381891 | 7085 | 25.56 | 9.9
13340.53279 | 3.257409439 | 7088 | 25.56 | 9.9
13341.8561 | 3.260861231 | 7092 | 25.56 | 9.9
13343.1811 | 3.260696859 | 7106 | 25.56 | 9.86
13344.50966 | 3.260203746 | 7113 | 25.56 | 9.86
13345.91051 | 3.25757381 | 7128 | 25.56 | 9.86
13347.20966 | 3.259381891 | 7135 | 25.56 | 9.86
13348.49864 | 3.262011828 | 7146 | 25.56 | 9.86
13349.80417 | 3.260203746 | 7160 | 25.56 | 9.86
13351.13446 | 3.258066923 | 7164 | 25.56 | 9.86
13352.42818 | 3.258066923 | 7168 | 25.56 | 9.86
13353.71102 | 3.260039375 | 7179 | 25.56 | 9.86
13354.98958 | 3.261025602 | 7179 | 25.56 | 9.86
13356.28415 | 3.260039375 | 7186 | 25.56 | 9.86
13357.61099 | 3.25921752 | 7200 | 25.56 | 9.86
13358.89364 | 3.259381891 | 7204 | 25.56 | 9.9
13360.24014 | 3.260203746 | 7207 | 25.56 | 9.86
13361.57545 | 3.260203746 | 7218 | 25.56 | 9.9
13362.84464 | 3.259710633 | 7218 | 25.56 | 9.9
13364.20806 | 3.259053149 | 7218 | 25.56 | 9.9
13365.56885 | 3.257409439 | 7226 | 25.56 | 9.9
13366.85635 | 3.25921752 | 7229 | 25.56 | 9.9
13368.28921 | 3.258724407 | 7236 | 25.56 | 9.9
13369.58841 | 3.258888778 | 7233 | 25.57 | 9.9
13370.91188 | 3.25921752 | 7237 | 25.57 | 9.86
13372.1931 | 3.261025602 | 7251 | 25.56 | 9.86
13373.47756 | 3.256916326 | 7255 | 25.57 | 9.86
13374.84594 | 3.25921752 | 7262 | 25.57 | 9.86
13376.12572 | 3.25757381 | 7277 | 25.57 | 9.86
13377.42421 | 3.258066923 | 7280 | 25.56 | 9.86
13378.72369 | 3.259546262 | 7283 | 25.56 | 9.86
13380.07925 | 3.260203746 | 7298 | 25.56 | 9.86
13381.36286 | 3.260203746 | 7298 | 25.56 | 9.86
13382.7099 | 3.260368117 | 7301 | 25.56 | 9.86
13384.07247 | 3.259710633 | 7306 | 25.57 | 9.86
13385.40683 | 3.258560036 | 7306 | 25.57 | 9.86
13386.77382 | 3.25921752 | 7313 | 25.57 | 9.9
13388.07511 | 3.261683086 | 7320 | 25.56 | 9.9
13389.39983 | 3.260368117 | 7320 | 25.56 | 9.9
13390.67295 | 3.259710633 | 7324 | 25.57 | 9.9
13391.94988 | 3.261025602 | 7330 | 25.56 | 9.9
13393.28048 | 3.259875004 | 7334 | 25.56 | 9.9
13394.59939 | 3.261847457 | 7335 | 25.57 | 9.9
13395.87797 | 3.258724407 | 7338 | 25.57 | 9.9
13397.15738 | 3.261025602 | 7335 | 25.57 | 9.9
13398.45645 | 3.260203746 | 7338 | 25.57 | 9.86
13399.78873 | 3.261518715 | 7341 | 25.56 | 9.86
13401.09922 | 3.259053149 | 7342 | 25.57 | 9.86
13402.43381 | 3.256423213 | 7349 | 25.57 | 9.86
13403.75384 | 3.261518715 | 7353 | 25.57 | 9.86
13405.09786 | 3.260203746 | 7356 | 25.57 | 9.86
13406.3769 | 3.25921752 | 7363 | 25.57 | 9.86
13407.66245 | 3.259875004 | 7363 | 25.57 | 9.86
13408.99176 | 3.261189973 | 7367 | 25.57 | 9.86
13410.29033 | 3.258231294 | 7374 | 25.57 | 9.86
13411.58473 | 3.259546262 | 7378 | 25.57 | 9.86
13412.86965 | 3.261025602 | 7382 | 25.57 | 9.86
13414.15457 | 3.260039375 | 7385 | 25.57 | 9.9
13415.50967 | 3.260532488 | 7389 | 25.57 | 9.9
13416.79211 | 3.260861231 | 7389 | 25.57 | 9.9
13418.06529 | 3.260532488 | 7396 | 25.57 | 9.9
13419.3692 | 3.260696859 | 7400 | 25.57 | 9.9
13420.71926 | 3.260696859 | 7400 | 25.57 | 9.9
13422.04031 | 3.261025602 | 7407 | 25.57 | 9.9
13423.31398 | 3.259381891 | 7410 | 25.57 | 9.9
13424.58254 | 3.260203746 | 7414 | 25.57 | 9.9
13425.85222 | 3.258066923 | 7418 | 25.57 | 9.9
13427.15722 | 3.260696859 | 7418 | 25.57 | 9.86
13428.47833 | 3.260203746 | 7425 | 25.57 | 9.86
13429.80007 | 3.260861231 | 7429 | 25.57 | 9.86
13431.07099 | 3.261189973 | 7432 | 25.57 | 9.86
13432.34178 | 3.262998054 | 7432 | 25.57 | 9.86
13433.60118 | 3.259546262 | 7436 | 25.57 | 9.86
13434.90953 | 3.260039375 | 7436 | 25.57 | 9.86
13436.22443 | 3.262833683 | 7439 | 25.57 | 9.86
13437.48922 | 3.260039375 | 7443 | 25.57 | 9.86
13438.86931 | 3.261189973 | 7443 | 25.57 | 9.86
13440.29637 | 3.261025602 | 7447 | 25.57 | 9.9
13441.60744 | 3.261354344 | 7450 | 25.57 | 9.9
13442.90533 | 3.260039375 | 7444 | 25.58 | 9.9
13444.21761 | 3.262176199 | 7447 | 25.57 | 9.9
13445.53086 | 3.259875004 | 7450 | 25.57 | 9.9
13446.85497 | 3.262011828 | 7450 | 25.57 | 9.9
13448.17889 | 3.261683086 | 7461 | 25.57 | 9.9
13449.47986 | 3.265134878 | 7457 | 25.57 | 9.9
13450.74832 | 3.259875004 | 7458 | 25.58 | 9.9
13452.05283 | 3.258724407 | 7462 | 25.58 | 9.9
13453.32005 | 3.262011828 | 7465 | 25.57 | 9.9
13454.61305 | 3.263326796 | 7468 | 25.57 | 9.9
13455.88074 | 3.263491167 | 7476 | 25.58 | 9.86
13457.17329 | 3.262011828 | 7480 | 25.58 | 9.86
13458.49865 | 3.260532488 | 7483 | 25.58 | 9.86
13459.80628 | 3.262669312 | 7490 | 25.57 | 9.86
13461.07287 | 3.260532488 | 7494 | 25.58 | 9.86
13462.34737 | 3.262011828 | 7494 | 25.58 | 9.86
13463.68793 | 3.264970507 | 7498 | 25.58 | 9.86
13464.95867 | 3.259381891 | 7498 | 25.58 | 9.86
13466.2593 | 3.263655538 | 7501 | 25.58 | 9.9
13467.56042 | 3.264313023 | 7501 | 25.58 | 9.9
13468.88382 | 3.262176199 | 7501 | 25.58 | 9.9
13470.25577 | 3.262833683 | 7505 | 25.58 | 9.9
13471.47148 | 3.262998054 | 7509 | 25.58 | 9.9
13472.68379 | 3.261847457 | 7512 | 25.58 | 9.9
13473.88854 | 3.262669312 | 7519 | 25.57 | 9.94
13475.12745 | 3.261189973 | 7516 | 25.58 | 9.9
13476.34295 | 3.262833683 | 7523 | 25.58 | 9.94
13477.5376 | 3.261354344 | 7523 | 25.58 | 9.94
13478.73433 | 3.260532488 | 7523 | 25.58 | 9.94
13479.92305 | 3.264313023 | 7519 | 25.58 | 9.94
13481.20927 | 3.263162425 | 7527 | 25.58 | 9.9
13482.41257 | 3.264148651 | 7530 | 25.58 | 9.9
13483.59653 | 3.259381891 | 7534 | 25.58 | 9.86
13484.79184 | 3.263819909 | 7534 | 25.58 | 9.86
13485.97442 | 3.263819909 | 7541 | 25.58 | 9.86
13487.18018 | 3.262833683 | 7541 | 25.58 | 9.86
13488.39246 | 3.263326796 | 7541 | 25.58 | 9.86
13489.59007 | 3.263491167 | 7548 | 25.57 | 9.86
13490.77586 | 3.259381891 | 7552 | 25.58 | 9.86
13492.00495 | 3.260532488 | 7556 | 25.58 | 9.9
13493.2364 | 3.263819909 | 7556 | 25.58 | 9.9
13494.45529 | 3.263326796 | 7559 | 25.58 | 9.9
13495.66303 | 3.262833683 | 7559 | 25.58 | 9.9
13496.86658 | 3.262998054 | 7570 | 25.58 | 9.9
13498.06347 | 3.26398428 | 7570 | 25.58 | 9.9
13499.28401 | 3.266449846 | 7574 | 25.58 | 9.94
13500.48561 | 3.264970507 | 7574 | 25.58 | 9.94
13501.71428 | 3.261189973 | 7585 | 25.58 | 9.94
13502.90624 | 3.263162425 | 7585 | 25.58 | 9.94
13504.09876 | 3.263491167 | 7585 | 25.58 | 9.94
13505.31621 | 3.263326796 | 7592 | 25.58 | 9.94
13506.59516 | 3.262998054 | 7592 | 25.58 | 9.94
13507.80004 | 3.263491167 | 7595 | 25.58 | 9.94
13509.00657 | 3.261354344 | 7592 | 25.58 | 9.94
13510.22412 | 3.263819909 | 7595 | 25.58 | 9.9
13511.47555 | 3.261354344 | 7595 | 25.58 | 9.9
13512.69447 | 3.264313023 | 7599 | 25.58 | 9.9
13513.90407 | 3.263655538 | 7599 | 25.58 | 9.9
13515.12552 | 3.262669312 | 7603 | 25.58 | 9.9
13516.3565 | 3.262669312 | 7606 | 25.58 | 9.86
13790.08907 | 3.270230381 | 335 | 25.59 | 9.94
13791.54494 | 3.314281844 | 334 | 25.58 | 9.94
13792.90407 | 3.358826453 | 324 | 25.59 | 9.94
13794.23693 | 3.451038834 | 331 | 25.58 | 9.94
13795.57011 | 3.509226401 | 335 | 25.59 | 9.94
13796.84781 | 3.508240171 | 349 | 25.58 | 9.94
13798.11738 | 3.485392503 | 363 | 25.58 | 9.9
13799.51656 | 3.447093916 | 400 | 25.58 | 9.9
13800.84142 | 3.428355561 | 425 | 25.59 | 9.9
13802.16536 | 3.417013928 | 461 | 25.58 | 9.9
13803.49532 | 3.400248039 | 534 | 25.59 | 9.86
13804.78339 | 3.387755812 | 577 | 25.59 | 9.9
13806.13053 | 3.375756701 | 624 | 25.59 | 9.9
13807.42338 | 3.372140531 | 725 | 25.59 | 9.9
13808.70774 | 3.362771365 | 787 | 25.59 | 9.9
13810.041 | 3.357347111 | 848 | 25.59 | 9.9
13811.37005 | 3.348964175 | 971 | 25.59 | 9.9
13812.7131 | 3.343868665 | 1044 | 25.59 | 9.9
13814.03778 | 3.342389324 | 1188 | 25.59 | 9.94
13815.36121 | 3.33663633 | 1264 | 25.59 | 9.94
13816.70951 | 3.330554594 | 1337 | 25.59 | 9.94
13818.04454 | 3.322829146 | 1496 | 25.59 | 9.94
13819.32638 | 3.32332226 | 1582 | 25.59 | 9.94
13820.60698 | 3.320199207 | 1666 | 25.59 | 9.94
13821.88567 | 3.316418669 | 1832 | 25.59 | 9.94
13823.16368 | 3.311651905 | 1922 | 25.59 | 9.94
13824.51448 | 3.308528852 | 2009 | 25.59 | 9.9
13825.80146 | 3.304912686 | 2186 | 25.59 | 9.9
13827.0782 | 3.306392027 | 2277 | 25.59 | 9.86
13828.38661 | 3.301789634 | 2371 | 25.59 | 9.86
13829.72212 | 3.298995325 | 2562 | 25.59 | 9.86
13831.05761 | 3.296529758 | 2660 | 25.59 | 9.86
13832.39492 | 3.2968585 | 2758 | 25.59 | 9.86
13833.74393 | 3.294886046 | 2953 | 25.59 | 9.9
13835.02431 | 3.290612397 | 3054 | 25.59 | 9.9
13836.41223 | 3.287324974 | 3253 | 25.59 | 9.9
13837.75225 | 3.287489346 | 3358 | 25.59 | 9.9
13839.04324 | 3.286174377 | 3459 | 25.59 | 9.9
13840.36727 | 3.284201923 | 3665 | 25.59 | 9.9
13841.68288 | 3.283215697 | 3770 | 25.59 | 9.94
13842.96936 | 3.281571986 | 3879 | 25.59 | 9.94
13844.30694 | 3.282065099 | 4088 | 25.59 | 9.94
13845.59585 | 3.279928275 | 4193 | 25.59 | 9.94
13846.90939 | 3.27779145 | 4298 | 25.59 | 9.94
13848.27271 | 3.275983368 | 4511 | 25.59 | 9.94
13849.60117 | 3.273353431 | 4624 | 25.59 | 9.94
13851.00317 | 3.273682173 | 4837 | 25.59 | 9.94
13852.32113 | 3.273353431 | 4938 | 25.59 | 9.94
13853.61022 | 3.269737268 | 5036 | 25.59 | 9.9
13854.97223 | 3.270394752 | 5231 | 25.59 | 9.9
13856.27494 | 3.272367205 | 5325 | 25.59 | 9.9
13857.55215 | 3.268422299 | 5415 | 25.59 | 9.9
13858.85747 | 3.267929186 | 5582 | 25.59 | 9.9
13860.1831 | 3.269244154 | 5661 | 25.59 | 9.9
13861.49172 | 3.264806136 | 5734 | 25.59 | 9.9
13862.76124 | 3.266121104 | 5871 | 25.59 | 9.9
13864.0985 | 3.266449846 | 5933 | 25.59 | 9.9
13865.40273 | 3.267107331 | 5990 | 25.59 | 9.9
13866.72307 | 3.265299249 | 6099 | 25.59 | 9.94
13868.03327 | 3.26398428 | 6149 | 25.59 | 9.94
13869.35961 | 3.263655538 | 6204 | 25.59 | 9.94
13870.68458 | 3.263819909 | 6283 | 25.59 | 9.94
13872.04185 | 3.261847457 | 6327 | 25.59 | 9.94
13873.37495 | 3.26234057 | 6403 | 25.59 | 9.94
13874.71154 | 3.264477394 | 6439 | 25.59 | 9.94
13876.04672 | 3.263491167 | 6468 | 25.59 | 9.94
13877.3136 | 3.261518715 | 6529 | 25.59 | 9.94
13878.66753 | 3.258066923 | 6555 | 25.6 | 9.94
13879.98305 | 3.262011828 | 6584 | 25.6 | 9.94
13881.26013 | 3.259710633 | 6630 | 25.59 | 9.9
13882.53002 | 3.259875004 | 6649 | 25.6 | 9.9
13883.85906 | 3.259053149 | 6677 | 25.59 | 9.9
13885.1829 | 3.257738181 | 6717 | 25.59 | 9.9
13886.47321 | 3.258231294 | 6735 | 25.59 | 9.86
13887.80012 | 3.261847457 | 6757 | 25.59 | 9.86
13889.06593 | 3.259710633 | 6793 | 25.59 | 9.9
13890.35187 | 3.258395665 | 6811 | 25.59 | 9.9
13891.61597 | 3.257409439 | 6829 | 25.59 | 9.9
13892.92575 | 3.257902552 | 6862 | 25.59 | 9.9
13894.19748 | 3.261189973 | 6873 | 25.59 | 9.9
13895.47482 | 3.258560036 | 6887 | 25.59 | 9.9
13896.81631 | 3.260203746 | 6916 | 25.59 | 9.9
13898.10188 | 3.25757381 | 6931 | 25.59 | 9.9
13899.37675 | 3.254779502 | 6938 | 25.6 | 9.9
13900.6897 | 3.257080697 | 6960 | 25.6 | 9.94
13902.01041 | 3.258888778 | 6974 | 25.59 | 9.94
13903.2966 | 3.258560036 | 6978 | 25.6 | 9.94
13904.61106 | 3.258066923 | 6999 | 25.59 | 9.9
13905.92659 | 3.259053149 | 7006 | 25.59 | 9.9
13907.20784 | 3.259053149 | 7017 | 25.59 | 9.9
13908.48424 | 3.256423213 | 7032 | 25.59 | 9.9
13909.7547 | 3.25921752 | 7035 | 25.59 | 9.86
13911.0326 | 3.25921752 | 7043 | 25.6 | 9.86
13912.30813 | 3.258888778 | 7061 | 25.6 | 9.86
13913.59265 | 3.257738181 | 7068 | 25.6 | 9.86
13914.91149 | 3.256258841 | 7079 | 25.6 | 9.86
13916.2375 | 3.256423213 | 7090 | 25.6 | 9.86
13917.51512 | 3.257738181 | 7101 | 25.6 | 9.86
13918.7893 | 3.258888778 | 7108 | 25.6 | 9.86
13920.09841 | 3.255765728 | 7123 | 25.6 | 9.86
13921.43528 | 3.257738181 | 7130 | 25.6 | 9.86
13922.7124 | 3.255930099 | 7137 | 25.6 | 9.86
13924.03608 | 3.260696859 | 7155 | 25.6 | 9.86
13925.32623 | 3.257409439 | 7155 | 25.59 | 9.86
13926.6112 | 3.25757381 | 7162 | 25.59 | 9.86
13927.94778 | 3.257080697 | 7169 | 25.59 | 9.86
13929.23538 | 3.256423213 | 7176 | 25.59 | 9.86
13930.56056 | 3.258560036 | 7173 | 25.6 | 9.86
13931.92551 | 3.256423213 | 7187 | 25.59 | 9.86
13933.20342 | 3.257080697 | 7188 | 25.6 | 9.86
13934.51373 | 3.255930099 | 7199 | 25.6 | 9.9
13935.78352 | 3.254779502 | 7202 | 25.6 | 9.86
13937.13966 | 3.256258841 | 7209 | 25.59 | 9.86
13938.45195 | 3.258395665 | 7213 | 25.59 | 9.86
13939.79291 | 3.256423213 | 7223 | 25.59 | 9.86
13941.07604 | 3.257409439 | 7228 | 25.6 | 9.86
13942.46449 | 3.259710633 | 7246 | 25.6 | 9.83
13943.81156 | 3.256916326 | 7256 | 25.59 | 9.83
13945.09644 | 3.260368117 | 7256 | 25.6 | 9.83
13946.43243 | 3.257738181 | 7267 | 25.6 | 9.83
13947.73308 | 3.258231294 | 7267 | 25.6 | 9.86
13949.01918 | 3.257245068 | 7271 | 25.6 | 9.86
13950.3554 | 3.258066923 | 7271 | 25.6 | 9.86
13951.68176 | 3.258888778 | 7278 | 25.6 | 9.86
13953.01678 | 3.25609447 | 7282 | 25.6 | 9.86
13954.29368 | 3.257738181 | 7285 | 25.6 | 9.86
13955.5958 | 3.260039375 | 7285 | 25.6 | 9.86
13956.87941 | 3.259546262 | 7293 | 25.6 | 9.86
13958.21361 | 3.257409439 | 7296 | 25.6 | 9.86
13959.50412 | 3.257738181 | 7296 | 25.6 | 9.86
13960.78197 | 3.258395665 | 7303 | 25.6 | 9.86
13962.13422 | 3.258724407 | 7311 | 25.6 | 9.86
13963.48021 | 3.257245068 | 7314 | 25.6 | 9.86
13964.83648 | 3.257902552 | 7322 | 25.6 | 9.86
13966.12195 | 3.257409439 | 7325 | 25.6 | 9.86
13967.47219 | 3.25757381 | 7325 | 25.6 | 9.86
13968.80932 | 3.259381891 | 7336 | 25.6 | 9.83
13970.08122 | 3.258395665 | 7340 | 25.6 | 9.83
13971.37184 | 3.258560036 | 7347 | 25.6 | 9.83
13972.65289 | 3.256258841 | 7354 | 25.6 | 9.83
13973.98661 | 3.257080697 | 7354 | 25.6 | 9.83
13975.3154 | 3.258066923 | 7361 | 25.6 | 9.83
13976.67041 | 3.259710633 | 7365 | 25.6 | 9.83
13978.00374 | 3.25757381 | 7372 | 25.6 | 9.86
13979.42413 | 3.258231294 | 7369 | 25.6 | 9.86
13980.7094 | 3.25609447 | 7372 | 25.6 | 9.86
13982.07099 | 3.25921752 | 7372 | 25.6 | 9.86
13983.35481 | 3.259381891 | 7383 | 25.6 | 9.86
13984.63941 | 3.259875004 | 7387 | 25.6 | 9.86
13985.97228 | 3.253957647 | 7390 | 25.6 | 9.86
13987.26803 | 3.257409439 | 7398 | 25.6 | 9.86
13988.54822 | 3.257902552 | 7405 | 25.6 | 9.86
13989.84301 | 3.259381891 | 7408 | 25.6 | 9.86
13991.12901 | 3.257902552 | 7419 | 25.6 | 9.86
13992.45182 | 3.258724407 | 7416 | 25.6 | 9.86
13993.76671 | 3.258888778 | 7423 | 25.6 | 9.86
13995.07439 | 3.258888778 | 7423 | 25.6 | 9.83
13996.41612 | 3.25921752 | 7426 | 25.6 | 9.83
13997.73127 | 3.260368117 | 7430 | 25.6 | 9.83
13999.06551 | 3.258231294 | 7437 | 25.6 | 9.83
14000.33901 | 3.260203746 | 7441 | 25.6 | 9.83
14001.66835 | 3.261189973 | 7445 | 25.6 | 9.83
14003.01295 | 3.260203746 | 7448 | 25.6 | 9.83
14004.348 | 3.259053149 | 7452 | 25.6 | 9.83
14005.69105 | 3.25921752 | 7459 | 25.6 | 9.86
14006.95542 | 3.260532488 | 7459 | 25.6 | 9.86
14008.23852 | 3.260203746 | 7463 | 25.6 | 9.86
14009.58521 | 3.257409439 | 7470 | 25.6 | 9.86
14010.91741 | 3.257902552 | 7473 | 25.6 | 9.86
14012.23286 | 3.260203746 | 7477 | 25.6 | 9.86
14013.53194 | 3.260203746 | 7484 | 25.6 | 9.86
14014.86762 | 3.261354344 | 7488 | 25.6 | 9.86
14016.17523 | 3.257738181 | 7488 | 25.6 | 9.86
14017.50474 | 3.261847457 | 7492 | 25.6 | 9.86
14018.81249 | 3.260696859 | 7488 | 25.61 | 9.86
14020.08032 | 3.258560036 | 7488 | 25.61 | 9.86
14021.38058 | 3.259053149 | 7488 | 25.6 | 9.86
14022.71093 | 3.260696859 | 7492 | 25.6 | 9.86
14024.03452 | 3.260368117 | 7492 | 25.6 | 9.83
14025.31849 | 3.260696859 | 7496 | 25.61 | 9.83
14026.60196 | 3.26234057 | 7499 | 25.6 | 9.83
14027.92448 | 3.259546262 | 7502 | 25.6 | 9.83
14029.22849 | 3.260203746 | 7502 | 25.6 | 9.83
14030.5303 | 3.258888778 | 7506 | 25.6 | 9.83
14031.85485 | 3.262833683 | 7506 | 25.6 | 9.83
14033.17149 | 3.261189973 | 7514 | 25.61 | 9.83
14034.49114 | 3.259546262 | 7520 | 25.6 | 9.86
14035.85344 | 3.258888778 | 7524 | 25.6 | 9.86
14037.12156 | 3.261683086 | 7524 | 25.6 | 9.86
14038.43879 | 3.262176199 | 7531 | 25.6 | 9.86
14039.74689 | 3.258888778 | 7539 | 25.6 | 9.86
14041.03627 | 3.261683086 | 7535 | 25.6 | 9.86
14042.30376 | 3.25921752 | 7535 | 25.6 | 9.86
14043.64161 | 3.262833683 | 7532 | 25.61 | 9.86
14044.92118 | 3.259710633 | 7535 | 25.6 | 9.86
14046.25696 | 3.261025602 | 7539 | 25.6 | 9.86
14047.54658 | 3.260532488 | 7539 | 25.6 | 9.86
14048.87364 | 3.262504941 | 7535 | 25.61 | 9.86
14050.21286 | 3.259381891 | 7539 | 25.6 | 9.86
14051.48252 | 3.261025602 | 7535 | 25.6 | 9.83
14052.81715 | 3.262011828 | 7539 | 25.6 | 9.83
14054.09802 | 3.259053149 | 7546 | 25.6 | 9.83
14055.36271 | 3.261683086 | 7546 | 25.61 | 9.83
14056.6871 | 3.260696859 | 7550 | 25.61 | 9.83
14057.99329 | 3.263491167 | 7553 | 25.61 | 9.83
14059.28249 | 3.260203746 | 7557 | 25.6 | 9.83
14060.6231 | 3.262176199 | 7557 | 25.61 | 9.86
14061.90725 | 3.260203746 | 7557 | 25.61 | 9.86
14063.18474 | 3.262669312 | 7564 | 25.6 | 9.86
14064.46109 | 3.260368117 | 7560 | 25.6 | 9.86
14065.74039 | 3.260696859 | 7564 | 25.6 | 9.86
14067.07384 | 3.260861231 | 7564 | 25.6 | 9.86
14068.36721 | 3.261683086 | 7561 | 25.61 | 9.86
14069.63422 | 3.263326796 | 7564 | 25.61 | 9.86
14070.93873 | 3.261683086 | 7564 | 25.6 | 9.86
14072.26698 | 3.260368117 | 7561 | 25.61 | 9.86
14073.58143 | 3.263162425 | 7567 | 25.6 | 9.86
14074.95192 | 3.263162425 | 7571 | 25.6 | 9.86
14076.26818 | 3.260368117 | 7575 | 25.6 | 9.86
14077.69547 | 3.261354344 | 7578 | 25.6 | 9.86
14079.02676 | 3.260368117 | 7578 | 25.6 | 9.86
14080.30597 | 3.262176199 | 7582 | 25.6 | 9.86
14081.61643 | 3.263655538 | 7586 | 25.61 | 9.83
14082.88703 | 3.263326796 | 7593 | 25.6 | 9.83
14084.22056 | 3.263162425 | 7589 | 25.6 | 9.83
14085.57117 | 3.262669312 | 7593 | 25.6 | 9.83
14086.87976 | 3.261683086 | 7596 | 25.6 | 9.83
14088.18048 | 3.263162425 | 7600 | 25.6 | 9.83
14089.46731 | 3.263819909 | 7604 | 25.6 | 9.86
14363.20734 | 3.269737268 | 335 | 25.6 | 9.9
14364.68983 | 3.315596813 | 328 | 25.6 | 9.86
14366.03874 | 3.362935736 | 328 | 25.6 | 9.86
14367.32719 | 3.443970856 | 325 | 25.6 | 9.86
14368.68178 | 3.508568914 | 332 | 25.6 | 9.86
14370.03073 | 3.489337424 | 343 | 25.6 | 9.86
14371.36568 | 3.472571514 | 357 | 25.6 | 9.86
14372.64136 | 3.450381347 | 397 | 25.6 | 9.83
14373.92506 | 3.431971734 | 429 | 25.6 | 9.86
14375.20341 | 3.412740269 | 458 | 25.6 | 9.86
14376.5292 | 3.395316896 | 531 | 25.6 | 9.86
14377.82226 | 3.387755812 | 574 | 25.6 | 9.86
14379.15677 | 3.379044128 | 625 | 25.6 | 9.86
14380.48811 | 3.369017476 | 726 | 25.6 | 9.86
14381.82449 | 3.361785137 | 784 | 25.6 | 9.86
14383.15517 | 3.35471717 | 900 | 25.6 | 9.86
14384.50191 | 3.350936631 | 965 | 25.6 | 9.86
14385.77369 | 3.347649205 | 1037 | 25.6 | 9.86
14387.09812 | 3.341074354 | 1178 | 25.6 | 9.86
14388.38626 | 3.332527049 | 1254 | 25.6 | 9.86
14389.66281 | 3.331705192 | 1330 | 25.6 | 9.86
14390.94321 | 3.324965972 | 1485 | 25.6 | 9.86
14392.22411 | 3.324144116 | 1565 | 25.6 | 9.86
14393.49607 | 3.320034836 | 1648 | 25.6 | 9.86
14394.83775 | 3.314939328 | 1821 | 25.59 | 9.86
14396.11843 | 3.312145018 | 1901 | 25.6 | 9.86
14397.39694 | 3.30820011 | 1984 | 25.6 | 9.86
14398.74704 | 3.307542625 | 2165 | 25.6 | 9.83
14400.0932 | 3.302775861 | 2259 | 25.6 | 9.83
14401.37793 | 3.301954006 | 2356 | 25.59 | 9.83
14402.6875 | 3.300310294 | 2538 | 25.6 | 9.83
14404.01319 | 3.300145923 | 2638 | 25.59 | 9.83
14405.29072 | 3.295872273 | 2736 | 25.6 | 9.83
14406.57468 | 3.293077964 | 2932 | 25.6 | 9.83
14407.84883 | 3.290448026 | 3037 | 25.6 | 9.86
14409.12755 | 3.289790541 | 3134 | 25.6 | 9.86
14410.40745 | 3.287160603 | 3340 | 25.6 | 9.86
14411.7171 | 3.284695037 | 3442 | 25.6 | 9.86
14413.04364 | 3.283215697 | 3543 | 25.6 | 9.86
14414.32292 | 3.281407615 | 3749 | 25.6 | 9.86
14415.6065 | 3.281571986 | 3857 | 25.6 | 9.86
14416.96454 | 3.279435161 | 3959 | 25.6 | 9.86
14418.31843 | 3.279435161 | 4168 | 25.6 | 9.86
14419.59432 | 3.278777677 | 4273 | 25.6 | 9.86
14420.94934 | 3.275983368 | 4375 | 25.6 | 9.86
14422.27288 | 3.274175287 | 4591 | 25.6 | 9.86
14423.57601 | 3.271052236 | 4707 | 25.6 | 9.86
14424.85162 | 3.272531576 | 4812 | 25.6 | 9.86
14426.1807 | 3.273846544 | 5022 | 25.6 | 9.83
14427.53018 | 3.271216607 | 5123 | 25.6 | 9.83
14428.88816 | 3.267764815 | 5311 | 25.6 | 9.83
14430.21643 | 3.271052236 | 5405 | 25.6 | 9.83
14431.55515 | 3.267436073 | 5492 | 25.6 | 9.83
14432.84033 | 3.267436073 | 5655 | 25.6 | 9.86
14434.15767 | 3.267436073 | 5734 | 25.6 | 9.86
14435.42341 | 3.266449846 | 5803 | 25.6 | 9.86
14436.69496 | 3.265956733 | 5929 | 25.6 | 9.86
14438.00746 | 3.263491167 | 5987 | 25.6 | 9.86
14439.26524 | 3.264970507 | 6049 | 25.6 | 9.86
14440.56786 | 3.263162425 | 6154 | 25.6 | 9.86
14441.845 | 3.264477394 | 6204 | 25.6 | 9.86
14443.15992 | 3.263655538 | 6255 | 25.6 | 9.86
14444.46252 | 3.263819909 | 6331 | 25.6 | 9.9
14445.76309 | 3.263162425 | 6371 | 25.6 | 9.86
14447.08538 | 3.261518715 | 6407 | 25.6 | 9.86
14448.37849 | 3.261847457 | 6479 | 25.6 | 9.9
14449.70016 | 3.261354344 | 6512 | 25.6 | 9.86
14451.0259 | 3.259710633 | 6544 | 25.6 | 9.9
14452.36268 | 3.261518715 | 6598 | 25.6 | 9.86
14453.72349 | 3.261683086 | 6627 | 25.6 | 9.86
14455.00184 | 3.260696859 | 6653 | 25.6 | 9.86
14456.37047 | 3.258066923 | 6706 | 25.59 | 9.86
14457.64472 | 3.261354344 | 6729 | 25.6 | 9.86
14458.91664 | 3.260696859 | 6750 | 25.6 | 9.86
14460.22605 | 3.259546262 | 6794 | 25.6 | 9.86
14461.49494 | 3.257409439 | 6815 | 25.6 | 9.86
14462.83133 | 3.261189973 | 6833 | 25.6 | 9.86
14464.16668 | 3.258066923 | 6862 | 25.6 | 9.86
14465.44182 | 3.259710633 | 6877 | 25.6 | 9.86
14466.83612 | 3.259710633 | 6909 | 25.6 | 9.86
14468.10153 | 3.258066923 | 6920 | 25.59 | 9.86
14469.41154 | 3.262011828 | 6927 | 25.6 | 9.86
14470.72856 | 3.258888778 | 6959 | 25.59 | 9.9
14472.06837 | 3.260532488 | 6967 | 25.6 | 9.9
14473.35235 | 3.256587584 | 6974 | 25.6 | 9.9
14474.62708 | 3.258888778 | 6999 | 25.59 | 9.9
14475.9126 | 3.257902552 | 7010 | 25.59 | 9.9
14477.21558 | 3.258395665 | 7018 | 25.6 | 9.9
14478.51932 | 3.256916326 | 7043 | 25.6 | 9.9
14479.85032 | 3.255108244 | 7047 | 25.6 | 9.9
14481.122 | 3.257080697 | 7054 | 25.6 | 9.86
14482.43885 | 3.256916326 | 7068 | 25.6 | 9.86
14483.76532 | 3.259546262 | 7076 | 25.6 | 9.86
14485.06016 | 3.25609447 | 7087 | 25.6 | 9.86
14486.39872 | 3.257902552 | 7105 | 25.6 | 9.86
14487.74586 | 3.256258841 | 7112 | 25.6 | 9.86
14489.07919 | 3.25757381 | 7115 | 25.6 | 9.86
14490.35443 | 3.256258841 | 7126 | 25.6 | 9.86
14491.69866 | 3.256916326 | 7137 | 25.59 | 9.86
14493.10449 | 3.255765728 | 7144 | 25.6 | 9.86
14494.41844 | 3.257738181 | 7152 | 25.6 | 9.86
14495.77321 | 3.256916326 | 7155 | 25.6 | 9.86
14497.04789 | 3.259546262 | 7169 | 25.59 | 9.86
14498.38026 | 3.256258841 | 7170 | 25.6 | 9.86
14499.67299 | 3.257080697 | 7173 | 25.6 | 9.86
14500.99178 | 3.256751955 | 7188 | 25.6 | 9.86
14502.27013 | 3.258231294 | 7191 | 25.6 | 9.86
14503.55509 | 3.257409439 | 7199 | 25.6 | 9.86
14504.87343 | 3.256423213 | 7206 | 25.6 | 9.86
14506.19477 | 3.256916326 | 7209 | 25.6 | 9.86
14507.50566 | 3.258231294 | 7213 | 25.6 | 9.86
14508.78866 | 3.25757381 | 7220 | 25.6 | 9.86
14510.06893 | 3.258560036 | 7224 | 25.6 | 9.86
14511.34192 | 3.25609447 | 7228 | 25.6 | 9.86
14512.70769 | 3.258066923 | 7231 | 25.6 | 9.83
14514.03945 | 3.258724407 | 7231 | 25.6 | 9.83
14515.33589 | 3.260368117 | 7235 | 25.6 | 9.83
14516.68768 | 3.256587584 | 7242 | 25.6 | 9.79
14517.99133 | 3.256587584 | 7246 | 25.6 | 9.79
14519.37711 | 3.256258841 | 7253 | 25.6 | 9.83
14520.70429 | 3.259710633 | 7256 | 25.6 | 9.83
14522.02688 | 3.25921752 | 7264 | 25.6 | 9.83
14523.37585 | 3.259710633 | 7271 | 25.6 | 9.83
14524.65742 | 3.262176199 | 7275 | 25.6 | 9.83
14526.01212 | 3.259053149 | 7285 | 25.59 | 9.83
14527.30159 | 3.256916326 | 7292 | 25.59 | 9.86
14528.64715 | 3.257902552 | 7293 | 25.6 | 9.86
14529.93605 | 3.257902552 | 7293 | 25.6 | 9.86
14531.25551 | 3.255601357 | 7307 | 25.6 | 9.86
14532.54696 | 3.258560036 | 7310 | 25.59 | 9.86
14533.82639 | 3.258724407 | 7311 | 25.6 | 9.86
14535.17724 | 3.257245068 | 7314 | 25.6 | 9.86
14536.50921 | 3.257409439 | 7318 | 25.6 | 9.86
14537.85856 | 3.258888778 | 7325 | 25.6 | 9.86
14539.18357 | 3.256916326 | 7332 | 25.6 | 9.83
14540.45593 | 3.257738181 | 7332 | 25.6 | 9.83
14541.79952 | 3.259875004 | 7340 | 25.6 | 9.79
14543.13515 | 3.257409439 | 7343 | 25.6 | 9.79
14544.40898 | 3.258231294 | 7347 | 25.6 | 9.79
14545.71984 | 3.257245068 | 7351 | 25.6 | 9.79
14546.99838 | 3.25921752 | 7354 | 25.6 | 9.79
14548.34092 | 3.258888778 | 7358 | 25.6 | 9.79
14549.68127 | 3.257409439 | 7368 | 25.59 | 9.79
14551.00807 | 3.257738181 | 7365 | 25.6 | 9.83
14552.31912 | 3.259710633 | 7375 | 25.59 | 9.83
14553.63968 | 3.258066923 | 7376 | 25.6 | 9.83
14554.90061 | 3.256751955 | 7383 | 25.6 | 9.83
14556.16974 | 3.258724407 | 7386 | 25.59 | 9.83
14557.4511 | 3.259710633 | 7390 | 25.6 | 9.83
14558.78759 | 3.260696859 | 7393 | 25.59 | 9.86
14560.13336 | 3.260039375 | 7393 | 25.59 | 9.86
14561.41558 | 3.256751955 | 7404 | 25.59 | 9.86
14562.7744 | 3.259053149 | 7411 | 25.59 | 9.86
14564.12377 | 3.258560036 | 7411 | 25.59 | 9.86
14565.3968 | 3.259875004 | 7415 | 25.59 | 9.86
14566.68272 | 3.258888778 | 7419 | 25.59 | 9.86
14568.0211 | 3.260861231 | 7422 | 25.59 | 9.83
14569.33593 | 3.259546262 | 7423 | 25.6 | 9.79
14570.67351 | 3.259381891 | 7430 | 25.59 | 9.79
14572.04597 | 3.258395665 | 7437 | 25.6 | 9.79
14573.32516 | 3.258231294 | 7444 | 25.59 | 9.79
14574.60299 | 3.260861231 | 7448 | 25.6 | 9.79
14575.93576 | 3.257902552 | 7455 | 25.59 | 9.79
14577.22145 | 3.25921752 | 7452 | 25.6 | 9.83
14578.59877 | 3.261847457 | 7448 | 25.6 | 9.79
14579.91489 | 3.258724407 | 7458 | 25.59 | 9.83
14581.20008 | 3.259546262 | 7455 | 25.59 | 9.83
14582.60924 | 3.262504941 | 7458 | 25.59 | 9.83
14583.90842 | 3.260203746 | 7458 | 25.59 | 9.83
14585.19811 | 3.258231294 | 7459 | 25.6 | 9.83
14586.52497 | 3.259546262 | 7469 | 25.59 | 9.86
14587.80818 | 3.260861231 | 7469 | 25.59 | 9.86
14589.11127 | 3.260039375 | 7473 | 25.59 | 9.86
14590.39456 | 3.261354344 | 7477 | 25.59 | 9.86
14591.65987 | 3.261025602 | 7473 | 25.6 | 9.86
14592.98881 | 3.260532488 | 7480 | 25.59 | 9.86
14594.28679 | 3.25921752 | 7487 | 25.59 | 9.86
14595.57776 | 3.260368117 | 7481 | 25.6 | 9.86
14596.90822 | 3.261518715 | 7487 | 25.59 | 9.86
14598.26068 | 3.261025602 | 7492 | 25.6 | 9.83
14599.53116 | 3.261847457 | 7495 | 25.59 | 9.83
14600.79229 | 3.260696859 | 7495 | 25.59 | 9.83
14602.11459 | 3.262011828 | 7495 | 25.59 | 9.79
14603.38637 | 3.260696859 | 7498 | 25.59 | 9.79
14604.64494 | 3.260203746 | 7502 | 25.59 | 9.79
14605.968 | 3.261683086 | 7505 | 25.59 | 9.79
14607.24801 | 3.259875004 | 7509 | 25.59 | 9.79
14608.58793 | 3.260861231 | 7513 | 25.59 | 9.79
14609.90345 | 3.259875004 | 7517 | 25.6 | 9.83
14611.16219 | 3.261847457 | 7517 | 25.6 | 9.83
14612.49406 | 3.259546262 | 7520 | 25.59 | 9.83
14613.75824 | 3.261189973 | 7531 | 25.59 | 9.83
14615.06878 | 3.262504941 | 7524 | 25.6 | 9.83
14616.40922 | 3.260696859 | 7524 | 25.6 | 9.86
14617.73841 | 3.260039375 | 7531 | 25.6 | 9.86
14619.06295 | 3.260203746 | 7531 | 25.6 | 9.86
14620.33845 | 3.260203746 | 7528 | 25.6 | 9.86
14621.60024 | 3.260696859 | 7528 | 25.6 | 9.86
14622.86765 | 3.26234057 | 7531 | 25.6 | 9.86
14624.13587 | 3.258724407 | 7534 | 25.59 | 9.86
14625.46876 | 3.261189973 | 7545 | 25.59 | 9.86
14626.79681 | 3.259546262 | 7549 | 25.59 | 9.86
14628.11192 | 3.259546262 | 7546 | 25.6 | 9.86
14629.42821 | 3.260039375 | 7546 | 25.6 | 9.86
14630.71169 | 3.25921752 | 7549 | 25.6 | 9.83
14631.98767 | 3.260532488 | 7549 | 25.6 | 9.83
14633.34634 | 3.262176199 | 7549 | 25.6 | 9.79
14634.68524 | 3.260039375 | 7546 | 25.6 | 9.79
14635.97411 | 3.260532488 | 7553 | 25.6 | 9.79
14637.30282 | 3.262011828 | 7557 | 25.6 | 9.79
14638.58083 | 3.261847457 | 7553 | 25.6 | 9.79
14639.85875 | 3.262998054 | 7564 | 25.6 | 9.79
14641.11516 | 3.262998054 | 7571 | 25.6 | 9.83
14642.40611 | 3.261354344 | 7571 | 25.6 | 9.83
14643.72844 | 3.261025602 | 7575 | 25.6 | 9.83
14645.00732 | 3.260368117 | 7571 | 25.6 | 9.83
14646.28504 | 3.262833683 | 7575 | 25.6 | 9.83
14647.56014 | 3.261683086 | 7575 | 25.6 | 9.86
14648.82225 | 3.261354344 | 7578 | 25.6 | 9.86
14650.09739 | 3.259875004 | 7582 | 25.6 | 9.86
14651.40973 | 3.263819909 | 7582 | 25.6 | 9.86
14652.75755 | 3.262833683 | 7582 | 25.6 | 9.86
14654.06742 | 3.261683086 | 7586 | 25.6 | 9.86
14655.35652 | 3.261518715 | 7586 | 25.6 | 9.86
14656.67289 | 3.261354344 | 7589 | 25.6 | 9.86
14658.02993 | 3.262176199 | 7596 | 25.6 | 9.86
14659.38139 | 3.263819909 | 7600 | 25.6 | 9.86
14660.64691 | 3.261189973 | 7596 | 25.6 | 9.83
14661.92478 | 3.261683086 | 7600 | 25.6 | 9.83
14935.68118 | 3.268093557 | 320 | 25.58 | 9.83
14937.23849 | 3.314281844 | 316 | 25.58 | 9.83
14938.57346 | 3.357347111 | 313 | 25.58 | 9.83
14939.8986 | 3.445121457 | 320 | 25.58 | 9.86
14941.22249 | 3.507418312 | 324 | 25.58 | 9.86
14942.58116 | 3.501007815 | 342 | 25.58 | 9.86
14943.87452 | 3.479310752 | 360 | 25.58 | 9.86
14945.20841 | 3.447422659 | 381 | 25.58 | 9.83
14946.4882 | 3.42391753 | 436 | 25.58 | 9.83
14947.76913 | 3.412411526 | 472 | 25.58 | 9.83
14949.0409 | 3.398275582 | 504 | 25.58 | 9.83
14950.37139 | 3.387427069 | 584 | 25.58 | 9.79
14951.71219 | 3.375263587 | 631 | 25.58 | 9.79
14953.05113 | 3.367702505 | 678 | 25.58 | 9.79
14954.40207 | 3.360470166 | 794 | 25.58 | 9.79
14955.67974 | 3.355539027 | 851 | 25.57 | 9.79
14956.95788 | 3.348964175 | 917 | 25.58 | 9.79
14958.2399 | 3.341074354 | 1054 | 25.58 | 9.79
14959.51289 | 3.338444414 | 1123 | 25.58 | 9.79
14960.84736 | 3.334828246 | 1199 | 25.58 | 9.79
14962.15319 | 3.329403995 | 1354 | 25.57 | 9.79
14963.47274 | 3.325623457 | 1437 | 25.57 | 9.79
14964.78478 | 3.320856692 | 1520 | 25.57 | 9.79
14966.10586 | 3.318391124 | 1686 | 25.57 | 9.79
14967.45733 | 3.313295616 | 1769 | 25.57 | 9.83
14968.83925 | 3.313459988 | 1943 | 25.57 | 9.83
14970.12488 | 3.309186337 | 2033 | 25.57 | 9.83
14971.46388 | 3.304912686 | 2124 | 25.57 | 9.83
14972.79087 | 3.303597717 | 2316 | 25.57 | 9.83
14974.13131 | 3.299981552 | 2406 | 25.57 | 9.83
14975.41718 | 3.297351613 | 2507 | 25.57 | 9.83
14976.79233 | 3.292420479 | 2692 | 25.57 | 9.83
14978.1293 | 3.291434252 | 2793 | 25.57 | 9.79
14979.5324 | 3.29258485 | 2988 | 25.57 | 9.79
14980.80192 | 3.29110551 | 3086 | 25.57 | 9.79
14982.08096 | 3.288639943 | 3186 | 25.56 | 9.79
14983.42577 | 3.284859408 | 3393 | 25.56 | 9.79
14984.72639 | 3.283380068 | 3491 | 25.57 | 9.79
14986.0108 | 3.282886954 | 3591 | 25.56 | 9.79
14987.33401 | 3.280585759 | 3801 | 25.56 | 9.79
14988.66284 | 3.279763904 | 3906 | 25.56 | 9.79
14989.95254 | 3.278613306 | 4007 | 25.56 | 9.79
14991.2677 | 3.278942048 | 4221 | 25.56 | 9.79
14992.54811 | 3.276476482 | 4329 | 25.56 | 9.79
14993.82826 | 3.273024689 | 4438 | 25.56 | 9.79
14995.17077 | 3.274339658 | 4655 | 25.56 | 9.79
14996.44675 | 3.274010915 | 4759 | 25.56 | 9.79
14997.72684 | 3.271380978 | 4868 | 25.56 | 9.79
14999.01515 | 3.27318906 | 5070 | 25.56 | 9.83
15000.29849 | 3.269901639 | 5168 | 25.56 | 9.83
15001.57848 | 3.273353431 | 5266 | 25.56 | 9.83
15002.891 | 3.26858667 | 5446 | 25.56 | 9.83
15004.23375 | 3.272695947 | 5530 | 25.56 | 9.83
15005.59298 | 3.267436073 | 5606 | 25.56 | 9.83
15006.87039 | 3.267107331 | 5754 | 25.56 | 9.83
15008.19512 | 3.266121104 | 5826 | 25.56 | 9.79
15009.47422 | 3.266614217 | 5891 | 25.56 | 9.79
15010.75836 | 3.265792362 | 6018 | 25.56 | 9.79
15012.09444 | 3.26398428 | 6072 | 25.55 | 9.79
15013.45926 | 3.263819909 | 6126 | 25.55 | 9.79
15014.77115 | 3.263655538 | 6223 | 25.55 | 9.79
15016.15237 | 3.264970507 | 6267 | 25.55 | 9.79
15017.52984 | 3.262669312 | 6354 | 25.55 | 9.79
15018.88404 | 3.263491167 | 6387 | 25.56 | 9.79
15020.16933 | 3.262833683 | 6419 | 25.56 | 9.79
15021.45031 | 3.262176199 | 6495 | 25.55 | 9.79
15022.73414 | 3.263326796 | 6524 | 25.55 | 9.79
15024.01844 | 3.264148651 | 6552 | 25.55 | 9.79
15025.31465 | 3.260203746 | 6607 | 25.55 | 9.79
15026.64714 | 3.261354344 | 6632 | 25.55 | 9.83
15027.99768 | 3.260861231 | 6657 | 25.55 | 9.83
15029.30163 | 3.262011828 | 6704 | 25.55 | 9.83
15030.64754 | 3.259710633 | 6719 | 25.55 | 9.83
15032.06506 | 3.260203746 | 6762 | 25.55 | 9.83
15033.41525 | 3.261847457 | 6777 | 25.55 | 9.83
15034.76759 | 3.260532488 | 6798 | 25.55 | 9.83
15036.10565 | 3.259710633 | 6824 | 25.55 | 9.83
15037.44025 | 3.260203746 | 6838 | 25.55 | 9.79
15038.86858 | 3.258724407 | 6874 | 25.55 | 9.79
15040.25187 | 3.25757381 | 6892 | 25.55 | 9.79
15041.53621 | 3.258560036 | 6903 | 25.55 | 9.79
15042.87406 | 3.258888778 | 6929 | 25.55 | 9.79
15044.21592 | 3.258231294 | 6939 | 25.54 | 9.79
15045.5473 | 3.259053149 | 6957 | 25.54 | 9.79
15046.85999 | 3.25757381 | 6979 | 25.54 | 9.79
15048.15483 | 3.262011828 | 6986 | 25.54 | 9.79
15049.43604 | 3.258888778 | 6990 | 25.55 | 9.79
15050.71846 | 3.25921752 | 7011 | 25.54 | 9.83
15052.02028 | 3.257409439 | 7022 | 25.54 | 9.83
15053.35788 | 3.260039375 | 7033 | 25.54 | 9.83
15054.62417 | 3.260368117 | 7051 | 25.54 | 9.83
15055.97413 | 3.25757381 | 7055 | 25.54 | 9.83
15057.25255 | 3.257738181 | 7065 | 25.54 | 9.83
15058.57904 | 3.260532488 | 7080 | 25.54 | 9.86
15059.93857 | 3.25921752 | 7084 | 25.54 | 9.86
15061.2784 | 3.259710633 | 7094 | 25.54 | 9.86
15062.57258 | 3.258560036 | 7102 | 25.54 | 9.86
15063.93044 | 3.258724407 | 7109 | 25.54 | 9.86
15065.20735 | 3.256916326 | 7116 | 25.54 | 9.83
15066.53416 | 3.258231294 | 7126 | 25.53 | 9.83
15067.80302 | 3.260039375 | 7134 | 25.53 | 9.83
15069.15494 | 3.25921752 | 7138 | 25.54 | 9.79
15070.48575 | 3.257245068 | 7148 | 25.53 | 9.79
15071.81513 | 3.259381891 | 7152 | 25.53 | 9.79
15073.14584 | 3.259053149 | 7166 | 25.53 | 9.79
15074.47302 | 3.260039375 | 7170 | 25.53 | 9.79
15075.83549 | 3.259546262 | 7181 | 25.53 | 9.83
15077.18205 | 3.259546262 | 7188 | 25.53 | 9.83
15078.52265 | 3.258395665 | 7188 | 25.54 | 9.83
15079.81602 | 3.260368117 | 7202 | 25.53 | 9.83
15081.07945 | 3.258724407 | 7206 | 25.54 | 9.83
15082.40569 | 3.25757381 | 7213 | 25.53 | 9.83
15083.68757 | 3.260861231 | 7220 | 25.53 | 9.83
15085.03755 | 3.258066923 | 7224 | 25.53 | 9.86
15086.35611 | 3.259381891 | 7231 | 25.53 | 9.86
15087.65578 | 3.256916326 | 7235 | 25.53 | 9.86
15088.93769 | 3.261025602 | 7246 | 25.53 | 9.86
15090.25008 | 3.259710633 | 7246 | 25.53 | 9.86
15091.55972 | 3.259710633 | 7257 | 25.53 | 9.86
15092.82738 | 3.25921752 | 7260 | 25.53 | 9.83
15094.11642 | 3.257245068 | 7264 | 25.53 | 9.83
15095.39056 | 3.258395665 | 7271 | 25.53 | 9.83
15096.71801 | 3.258724407 | 7275 | 25.53 | 9.79
15098.04995 | 3.261025602 | 7275 | 25.53 | 9.79
15099.38816 | 3.259546262 | 7282 | 25.53 | 9.79
15100.72375 | 3.256751955 | 7292 | 25.52 | 9.79
15102.10277 | 3.258395665 | 7299 | 25.52 | 9.79
15103.42851 | 3.259875004 | 7299 | 25.52 | 9.79
15104.7473 | 3.258888778 | 7299 | 25.52 | 9.79
15106.05339 | 3.260861231 | 7314 | 25.52 | 9.79
15107.33713 | 3.260861231 | 7314 | 25.52 | 9.79
15108.65136 | 3.258724407 | 7318 | 25.52 | 9.79
15109.94915 | 3.260039375 | 7321 | 25.52 | 9.79
15111.26063 | 3.261518715 | 7321 | 25.52 | 9.83
15112.58534 | 3.260203746 | 7325 | 25.52 | 9.83
15113.9369 | 3.259710633 | 7332 | 25.52 | 9.83
15115.2561 | 3.260532488 | 7332 | 25.52 | 9.83
15116.52219 | 3.259053149 | 7339 | 25.52 | 9.83
15117.83193 | 3.259710633 | 7346 | 25.52 | 9.83
15119.17946 | 3.257902552 | 7350 | 25.52 | 9.83
15120.58374 | 3.258231294 | 7361 | 25.52 | 9.79
15121.85562 | 3.259381891 | 7371 | 25.51 | 9.79
15123.12987 | 3.262176199 | 7375 | 25.51 | 9.79
15124.47963 | 3.260861231 | 7379 | 25.52 | 9.79
15125.74794 | 3.25921752 | 7382 | 25.51 | 9.79
15127.03405 | 3.260532488 | 7382 | 25.51 | 9.75
15128.37049 | 3.261025602 | 7389 | 25.51 | 9.75
15129.71382 | 3.260696859 | 7393 | 25.51 | 9.75
15131.01266 | 3.262176199 | 7397 | 25.51 | 9.75
15132.34876 | 3.258560036 | 7407 | 25.51 | 9.79
15133.63089 | 3.260368117 | 7411 | 25.51 | 9.79
15134.98024 | 3.261189973 | 7411 | 25.51 | 9.79
15136.2522 | 3.261025602 | 7411 | 25.51 | 9.79
15137.53268 | 3.261518715 | 7418 | 25.51 | 9.79
15138.82498 | 3.259710633 | 7415 | 25.51 | 9.79
15140.10176 | 3.259381891 | 7418 | 25.51 | 9.79
15141.38701 | 3.261847457 | 7422 | 25.51 | 9.79
15142.69511 | 3.261025602 | 7425 | 25.51 | 9.79
15144.00092 | 3.260368117 | 7429 | 25.5 | 9.79
15145.28022 | 3.258231294 | 7429 | 25.51 | 9.79
15146.56586 | 3.262669312 | 7429 | 25.51 | 9.79
15147.87974 | 3.262669312 | 7436 | 25.51 | 9.79
15149.17259 | 3.260532488 | 7436 | 25.51 | 9.79
15150.50805 | 3.260696859 | 7439 | 25.5 | 9.79
15151.81224 | 3.260532488 | 7443 | 25.5 | 9.79
15153.11382 | 3.262176199 | 7447 | 25.5 | 9.75
15154.43973 | 3.261847457 | 7450 | 25.5 | 9.75
15155.80196 | 3.262504941 | 7457 | 25.5 | 9.75
15157.08439 | 3.261025602 | 7461 | 25.5 | 9.75
15158.40827 | 3.262011828 | 7468 | 25.5 | 9.75
15159.68776 | 3.261518715 | 7468 | 25.5 | 9.75
15161.00679 | 3.262998054 | 7468 | 25.5 | 9.75
15162.422 | 3.263162425 | 7476 | 25.5 | 9.75
15163.69062 | 3.261683086 | 7476 | 25.5 | 9.79
15164.97594 | 3.262998054 | 7476 | 25.5 | 9.79
15166.31867 | 3.262669312 | 7483 | 25.5 | 9.79
15167.64896 | 3.26546362 | 7483 | 25.5 | 9.79
15168.92038 | 3.260368117 | 7490 | 25.49 | 9.79
15170.21013 | 3.263491167 | 7497 | 25.49 | 9.79
15171.51866 | 3.260532488 | 7500 | 25.49 | 9.79
15172.88373 | 3.263655538 | 7504 | 25.49 | 9.79
15174.22463 | 3.264477394 | 7508 | 25.49 | 9.79
15175.50165 | 3.261189973 | 7508 | 25.49 | 9.79
15176.84784 | 3.261683086 | 7508 | 25.49 | 9.79
15178.13502 | 3.263819909 | 7511 | 25.49 | 9.79
15179.42412 | 3.26398428 | 7508 | 25.49 | 9.79
15180.77532 | 3.261683086 | 7504 | 25.49 | 9.75
15182.05395 | 3.263655538 | 7508 | 25.49 | 9.75
15183.35009 | 3.260861231 | 7508 | 25.49 | 9.75
15184.67052 | 3.263491167 | 7511 | 25.49 | 9.75
15186.00874 | 3.262011828 | 7518 | 25.49 | 9.75
15187.2972 | 3.263491167 | 7522 | 25.49 | 9.75
15188.6911 | 3.262669312 | 7522 | 25.49 | 9.75
15190.00905 | 3.25921752 | 7522 | 25.49 | 9.75
15191.34936 | 3.263491167 | 7518 | 25.49 | 9.75
15192.63347 | 3.264313023 | 7522 | 25.49 | 9.79
15193.96156 | 3.261847457 | 7522 | 25.49 | 9.79
15195.2486 | 3.264313023 | 7529 | 25.48 | 9.79
15196.5458 | 3.260696859 | 7529 | 25.49 | 9.79
15197.8172 | 3.262669312 | 7532 | 25.48 | 9.79
15199.12092 | 3.262998054 | 7536 | 25.48 | 9.79
15200.3885 | 3.262669312 | 7536 | 25.48 | 9.79
15201.75432 | 3.262833683 | 7536 | 25.48 | 9.79
15203.06844 | 3.261683086 | 7543 | 25.48 | 9.79
15204.40075 | 3.262669312 | 7547 | 25.48 | 9.79
15205.72421 | 3.264148651 | 7543 | 25.48 | 9.79
15207.04812 | 3.261518715 | 7543 | 25.48 | 9.79
15208.41943 | 3.263819909 | 7540 | 25.48 | 9.75
15209.73834 | 3.265134878 | 7543 | 25.48 | 9.75
15211.07355 | 3.264641765 | 7550 | 25.46 | 9.75
15212.34847 | 3.263491167 | 7554 | 25.46 | 9.75
15213.60434 | 3.262504941 | 7557 | 25.46 | 9.75
15214.95926 | 3.264806136 | 7554 | 25.48 | 9.75
15216.31081 | 3.266121104 | 7550 | 25.48 | 9.75
15217.57029 | 3.263326796 | 7557 | 25.46 | 9.75
15218.84954 | 3.265299249 | 7561 | 25.46 | 9.79
15220.11305 | 3.262998054 | 7561 | 25.48 | 9.79
15221.37712 | 3.263819909 | 7568 | 25.46 | 9.79
15222.74723 | 3.264313023 | 7569 | 25.48 | 9.79
15224.06157 | 3.266778588 | 7568 | 25.46 | 9.79
15225.36469 | 3.263819909 | 7568 | 25.46 | 9.79
15226.70724 | 3.261683086 | 7568 | 25.46 | 9.79
15228.01843 | 3.26398428 | 7572 | 25.46 | 9.79
15229.33949 | 3.266778588 | 7572 | 25.46 | 9.79
15230.6197 | 3.26398428 | 7564 | 25.46 | 9.79
15231.89379 | 3.265134878 | 7568 | 25.46 | 9.79
15233.2448 | 3.261518715 | 7572 | 25.46 | 9.79
15234.54941 | 3.262998054 | 7568 | 25.46 | 9.79
15508.56966 | 3.259381891 | 359 | 25.36 | 9.81
15510.01584 | 3.300803407 | 356 | 25.36 | 9.81
15511.38014 | 3.339430641 | 356 | 25.36 | 9.85
15512.6481 | 3.405672297 | 363 | 25.36 | 9.85
15513.93039 | 3.464846048 | 370 | 25.36 | 9.81
15515.27474 | 3.472571514 | 374 | 25.36 | 9.85
15516.62069 | 3.452025063 | 395 | 25.36 | 9.81
15517.94636 | 3.431971734 | 417 | 25.36 | 9.81
15519.23054 | 3.418328899 | 435 | 25.36 | 9.81
15520.518 | 3.404192954 | 493 | 25.36 | 9.78
15521.79934 | 3.390550125 | 533 | 25.36 | 9.78
15523.08805 | 3.375756701 | 573 | 25.36 | 9.78
15524.46883 | 3.370661189 | 663 | 25.36 | 9.78
15525.77964 | 3.361785137 | 714 | 25.36 | 9.78
15527.0854 | 3.356853997 | 768 | 25.36 | 9.78
15528.41911 | 3.349292918 | 883 | 25.35 | 9.78
15529.76354 | 3.343539923 | 945 | 25.36 | 9.78
15531.11988 | 3.34058124 | 1078 | 25.35 | 9.78
15532.43665 | 3.335485731 | 1151 | 25.35 | 9.78
15533.7464 | 3.330883336 | 1219 | 25.35 | 9.78
15535.02485 | 3.324308487 | 1364 | 25.35 | 9.78
15536.37923 | 3.323979745 | 1437 | 25.36 | 9.78
15537.70029 | 3.318719866 | 1516 | 25.35 | 9.78
15538.97352 | 3.316418669 | 1668 | 25.36 | 9.81
15540.25428 | 3.31378873 | 1758 | 25.35 | 9.81
15541.56307 | 3.309350708 | 1841 | 25.35 | 9.81
15542.92131 | 3.307871368 | 2008 | 25.36 | 9.81
15544.20804 | 3.306556398 | 2102 | 25.35 | 9.81
15545.53945 | 3.303268975 | 2192 | 25.35 | 9.78
15546.82524 | 3.302118377 | 2370 | 25.36 | 9.78
15548.17116 | 3.295214789 | 2460 | 25.35 | 9.78
15549.45722 | 3.296365387 | 2554 | 25.35 | 9.78
15550.76763 | 3.294721675 | 2742 | 25.35 | 9.78
15552.05092 | 3.292420479 | 2832 | 25.35 | 9.78
15553.33147 | 3.289790541 | 2926 | 25.35 | 9.78
15554.63921 | 3.288311201 | 3121 | 25.35 | 9.78
15555.91693 | 3.287653717 | 3219 | 25.35 | 9.78
15557.24597 | 3.287489346 | 3320 | 25.35 | 9.78
15558.5877 | 3.282393841 | 3519 | 25.35 | 9.78
15559.90971 | 3.28075013 | 3617 | 25.35 | 9.78
15561.28024 | 3.280914501 | 3819 | 25.35 | 9.78
15562.57134 | 3.282393841 | 3921 | 25.35 | 9.78
15563.86226 | 3.281078872 | 4022 | 25.35 | 9.78
15565.22414 | 3.277133966 | 4228 | 25.35 | 9.78
15566.55938 | 3.279106419 | 4329 | 25.35 | 9.81
15567.89874 | 3.275490255 | 4438 | 25.35 | 9.81
15569.29426 | 3.274175287 | 4640 | 25.35 | 9.81
15570.57182 | 3.272860318 | 4745 | 25.35 | 9.81
15571.87773 | 3.271545349 | 4846 | 25.35 | 9.81
15573.15464 | 3.271052236 | 5041 | 25.35 | 9.78
15574.50013 | 3.27318906 | 5135 | 25.35 | 9.78
15575.86603 | 3.270559123 | 5309 | 25.35 | 9.78
15577.1806 | 3.269572896 | 5399 | 25.34 | 9.78
15578.52862 | 3.27170972 | 5475 | 25.34 | 9.78
15579.80882 | 3.271545349 | 5616 | 25.35 | 9.78
15581.12526 | 3.268257928 | 5688 | 25.34 | 9.78
15582.413 | 3.267271702 | 5750 | 25.35 | 9.78
15583.7014 | 3.269572896 | 5873 | 25.34 | 9.78
15585.04651 | 3.267107331 | 5923 | 25.34 | 9.78
15586.39849 | 3.267600444 | 5974 | 25.35 | 9.78
15587.74006 | 3.268751041 | 6071 | 25.34 | 9.78
15589.01822 | 3.266121104 | 6115 | 25.34 | 9.78
15590.35868 | 3.264477394 | 6158 | 25.34 | 9.78
15591.68195 | 3.265956733 | 6234 | 25.34 | 9.81
15592.96993 | 3.266285475 | 6270 | 25.34 | 9.81
15594.24307 | 3.265134878 | 6306 | 25.34 | 9.81
15595.55536 | 3.266778588 | 6372 | 25.34 | 9.81
15596.88781 | 3.263655538 | 6404 | 25.34 | 9.81
15598.24227 | 3.262669312 | 6459 | 25.35 | 9.81
15599.52826 | 3.263819909 | 6484 | 25.34 | 9.81
15600.79156 | 3.262504941 | 6513 | 25.34 | 9.81
15602.13718 | 3.26398428 | 6552 | 25.34 | 9.78
15603.40472 | 3.264970507 | 6578 | 25.34 | 9.78
15604.68412 | 3.263162425 | 6596 | 25.34 | 9.78
15606.02842 | 3.263162425 | 6636 | 25.34 | 9.78
15607.31997 | 3.263326796 | 6654 | 25.34 | 9.78
15608.63688 | 3.259710633 | 6668 | 25.34 | 9.78
15609.97855 | 3.261683086 | 6704 | 25.34 | 9.78
15611.25331 | 3.265627991 | 6719 | 25.34 | 9.78
15612.58566 | 3.263491167 | 6733 | 25.34 | 9.78
15613.85303 | 3.263655538 | 6762 | 25.34 | 9.78
15615.12955 | 3.263655538 | 6773 | 25.34 | 9.78
15616.40217 | 3.265627991 | 6784 | 25.34 | 9.78
15617.72047 | 3.263326796 | 6816 | 25.34 | 9.81
15619.03266 | 3.264970507 | 6827 | 25.34 | 9.81
15620.31433 | 3.263326796 | 6842 | 25.34 | 9.81
15621.62952 | 3.262669312 | 6867 | 25.34 | 9.81
15622.915 | 3.262998054 | 6874 | 25.34 | 9.81
15624.19189 | 3.263491167 | 6885 | 25.34 | 9.81
15625.53512 | 3.262504941 | 6903 | 25.34 | 9.81
15626.81774 | 3.262504941 | 6910 | 25.34 | 9.81
15628.09338 | 3.261847457 | 6918 | 25.34 | 9.81
15629.38487 | 3.262011828 | 6932 | 25.34 | 9.81
15630.73267 | 3.266121104 | 6939 | 25.34 | 9.81
15632.01164 | 3.264806136 | 6947 | 25.34 | 9.78
15633.32918 | 3.266121104 | 6965 | 25.34 | 9.78
15634.68569 | 3.263326796 | 6971 | 25.32 | 9.78
15635.95676 | 3.264970507 | 6975 | 25.32 | 9.78
15637.2398 | 3.264148651 | 6990 | 25.34 | 9.78
15638.57074 | 3.26234057 | 6997 | 25.34 | 9.78
15639.84659 | 3.264477394 | 7001 | 25.34 | 9.78
15641.1942 | 3.263491167 | 7012 | 25.34 | 9.78
15642.52629 | 3.26546362 | 7019 | 25.34 | 9.78
15643.82976 | 3.265134878 | 7022 | 25.34 | 9.81
15645.17203 | 3.262011828 | 7037 | 25.34 | 9.81
15646.45094 | 3.26398428 | 7037 | 25.34 | 9.81
15647.7272 | 3.263162425 | 7047 | 25.32 | 9.81
15649.00101 | 3.264313023 | 7051 | 25.34 | 9.81
15650.31597 | 3.265134878 | 7062 | 25.32 | 9.85
15651.75847 | 3.263491167 | 7069 | 25.32 | 9.85
15653.08567 | 3.266285475 | 7069 | 25.34 | 9.85
15654.42176 | 3.262504941 | 7073 | 25.34 | 9.85
15655.70152 | 3.265134878 | 7077 | 25.34 | 9.85
15657.03671 | 3.264148651 | 7080 | 25.34 | 9.81
15658.37678 | 3.262011828 | 7091 | 25.32 | 9.81
15659.71529 | 3.262833683 | 7091 | 25.34 | 9.78
15661.04223 | 3.264970507 | 7098 | 25.32 | 9.78
15662.34462 | 3.26546362 | 7101 | 25.32 | 9.78
15663.69646 | 3.266285475 | 7109 | 25.34 | 9.78
15664.98387 | 3.263655538 | 7120 | 25.32 | 9.78
15666.3464 | 3.264148651 | 7127 | 25.32 | 9.78
15667.70328 | 3.265627991 | 7127 | 25.34 | 9.78
15668.98538 | 3.270723494 | 7135 | 25.34 | 9.81
15670.26235 | 3.264148651 | 7138 | 25.32 | 9.81
15671.53839 | 3.263326796 | 7145 | 25.32 | 9.81
15672.89485 | 3.264477394 | 7145 | 25.32 | 9.81
15674.24637 | 3.265627991 | 7156 | 25.32 | 9.81
15675.52045 | 3.26546362 | 7159 | 25.32 | 9.85
15676.84402 | 3.263655538 | 7159 | 25.32 | 9.85
15678.14233 | 3.264806136 | 7163 | 25.32 | 9.85
15679.45665 | 3.264641765 | 7167 | 25.32 | 9.85
15680.72397 | 3.266121104 | 7170 | 25.32 | 9.85
15682.00752 | 3.265134878 | 7174 | 25.32 | 9.85
15683.336 | 3.262504941 | 7174 | 25.32 | 9.85
15684.61342 | 3.26398428 | 7177 | 25.32 | 9.85
15685.95875 | 3.26546362 | 7185 | 25.32 | 9.81
15687.29605 | 3.265299249 | 7185 | 25.32 | 9.81
15688.61219 | 3.265792362 | 7185 | 25.34 | 9.81
15689.9431 | 3.264970507 | 7199 | 25.32 | 9.81
15691.22423 | 3.266285475 | 7199 | 25.32 | 9.78
15692.60825 | 3.26546362 | 7206 | 25.32 | 9.81
15693.88964 | 3.266285475 | 7210 | 25.32 | 9.81
15695.26874 | 3.265134878 | 7214 | 25.32 | 9.81
15696.59579 | 3.265792362 | 7217 | 25.32 | 9.81
15697.91991 | 3.266449846 | 7221 | 25.32 | 9.81
15699.24661 | 3.266614217 | 7224 | 25.32 | 9.85
15700.54489 | 3.264477394 | 7224 | 25.32 | 9.85
15701.83823 | 3.265627991 | 7232 | 25.32 | 9.85
15703.1987 | 3.263491167 | 7232 | 25.32 | 9.85
15704.52525 | 3.264477394 | 7242 | 25.32 | 9.85
15705.81649 | 3.265299249 | 7242 | 25.32 | 9.85
15707.19415 | 3.265792362 | 7250 | 25.32 | 9.85
15708.47728 | 3.265134878 | 7250 | 25.32 | 9.85
15709.76218 | 3.26546362 | 7253 | 25.32 | 9.85
15711.09007 | 3.266121104 | 7257 | 25.32 | 9.85
15712.41903 | 3.26546362 | 7261 | 25.32 | 9.85
15713.74708 | 3.266614217 | 7264 | 25.32 | 9.85
15715.0298 | 3.266778588 | 7264 | 25.32 | 9.85
15716.37229 | 3.265134878 | 7264 | 25.32 | 9.85
15717.65618 | 3.266285475 | 7275 | 25.32 | 9.81
15718.98637 | 3.267436073 | 7275 | 25.32 | 9.81
15720.35496 | 3.269079783 | 7279 | 25.32 | 9.81
15721.63121 | 3.267271702 | 7285 | 25.31 | 9.81
15722.941 | 3.267764815 | 7286 | 25.32 | 9.81
15724.25778 | 3.267107331 | 7293 | 25.32 | 9.81
15725.55375 | 3.26546362 | 7293 | 25.32 | 9.85
15726.86996 | 3.264477394 | 7293 | 25.32 | 9.85
15728.18409 | 3.265627991 | 7300 | 25.31 | 9.85
15729.56769 | 3.267107331 | 7300 | 25.32 | 9.85
15730.9012 | 3.267929186 | 7303 | 25.31 | 9.85
15732.17542 | 3.266778588 | 7303 | 25.31 | 9.85
15733.46036 | 3.265792362 | 7311 | 25.31 | 9.85
15734.80256 | 3.267107331 | 7311 | 25.31 | 9.85
15736.09314 | 3.268257928 | 7318 | 25.31 | 9.85
15737.35616 | 3.268422299 | 7311 | 25.32 | 9.85
15738.65399 | 3.267600444 | 7315 | 25.32 | 9.85
15739.96971 | 3.265134878 | 7311 | 25.32 | 9.85
15741.25664 | 3.267107331 | 7314 | 25.31 | 9.85
15742.60128 | 3.266778588 | 7314 | 25.31 | 9.81
15743.92167 | 3.270230381 | 7318 | 25.32 | 9.81
15745.24092 | 3.265792362 | 7318 | 25.32 | 9.81
15746.56763 | 3.268257928 | 7322 | 25.32 | 9.78
15747.90839 | 3.268422299 | 7322 | 25.32 | 9.78
15749.18081 | 3.268751041 | 7329 | 25.32 | 9.78
15750.44191 | 3.266778588 | 7332 | 25.31 | 9.78
15751.70817 | 3.268422299 | 7336 | 25.31 | 9.78
15753.02653 | 3.267107331 | 7340 | 25.31 | 9.81
15754.35462 | 3.266942959 | 7343 | 25.31 | 9.81
15755.62393 | 3.266121104 | 7344 | 25.32 | 9.81
15756.87977 | 3.268751041 | 7347 | 25.31 | 9.81
15758.20794 | 3.266942959 | 7354 | 25.31 | 9.81
15759.53047 | 3.26858667 | 7361 | 25.31 | 9.81
15760.8383 | 3.267271702 | 7355 | 25.32 | 9.81
15762.15958 | 3.269572896 | 7358 | 25.32 | 9.81
15763.48507 | 3.268257928 | 7358 | 25.32 | 9.81
15764.80279 | 3.267929186 | 7358 | 25.31 | 9.81
15766.13999 | 3.266778588 | 7361 | 25.31 | 9.81
15767.5082 | 3.268257928 | 7365 | 25.31 | 9.81
15768.8346 | 3.268093557 | 7361 | 25.31 | 9.81
15770.10394 | 3.270230381 | 7361 | 25.31 | 9.78
15771.41417 | 3.268093557 | 7368 | 25.31 | 9.78
15772.74708 | 3.268915412 | 7372 | 25.31 | 9.78
15774.07509 | 3.271545349 | 7376 | 25.31 | 9.78
15775.33896 | 3.269244154 | 7376 | 25.31 | 9.78
15776.66567 | 3.270559123 | 7383 | 25.31 | 9.78
15777.93092 | 3.268915412 | 7387 | 25.31 | 9.78
15779.2432 | 3.267764815 | 7387 | 25.31 | 9.78
15780.56844 | 3.271052236 | 7390 | 25.31 | 9.78
15781.84788 | 3.267600444 | 7390 | 25.31 | 9.78
15783.16232 | 3.267600444 | 7397 | 25.31 | 9.78
15784.42106 | 3.267436073 | 7397 | 25.31 | 9.78
15785.7488 | 3.268422299 | 7397 | 25.31 | 9.81
15787.01035 | 3.271380978 | 7397 | 25.31 | 9.81
15788.34974 | 3.269408525 | 7401 | 25.31 | 9.81
15789.67135 | 3.26858667 | 7408 | 25.31 | 9.81
15790.94112 | 3.267271702 | 7412 | 25.31 | 9.81
15792.2562 | 3.268915412 | 7412 | 25.31 | 9.81
15793.58383 | 3.269408525 | 7412 | 25.31 | 9.81
15794.8673 | 3.269572896 | 7415 | 25.31 | 9.78
15796.1331 | 3.26858667 | 7415 | 25.31 | 9.78
15797.40254 | 3.270230381 | 7415 | 25.31 | 9.78
15798.75114 | 3.269244154 | 7423 | 25.31 | 9.78
15800.02161 | 3.270887865 | 7426 | 25.31 | 9.78
15801.35318 | 3.269244154 | 7434 | 25.31 | 9.78
15802.63248 | 3.270230381 | 7437 | 25.31 | 9.78
15803.90775 | 3.268422299 | 7441 | 25.31 | 9.78
15805.23587 | 3.272531576 | 7441 | 25.31 | 9.78
15806.5195 | 3.270230381 | 7441 | 25.31 | 9.78
15807.79331 | 3.27170972 | 7441 | 25.31 | 9.78
16081.72194 | 3.2746684 | 361 | 25.32 | 9.85
16083.18123 | 3.319377351 | 358 | 25.32 | 9.85
16084.45834 | 3.363921964 | 358 | 25.32 | 9.85
16085.77097 | 3.450381347 | 354 | 25.32 | 9.85
16087.13355 | 3.520074937 | 358 | 25.34 | 9.85
16088.52052 | 3.521061168 | 386 | 25.32 | 9.85
16089.80794 | 3.501665302 | 401 | 25.32 | 9.85
16091.16861 | 3.470599055 | 416 | 25.34 | 9.85
16092.46603 | 3.442327141 | 473 | 25.32 | 9.85
16093.77931 | 3.427533703 | 499 | 25.34 | 9.85
16095.11781 | 3.41504147 | 535 | 25.34 | 9.85
16096.40634 | 3.402220496 | 622 | 25.32 | 9.85
16097.68653 | 3.39104324 | 669 | 25.34 | 9.85
16098.97457 | 3.378222271 | 723 | 25.34 | 9.85
16100.28019 | 3.372798017 | 831 | 25.32 | 9.85
16101.60058 | 3.367866876 | 886 | 25.34 | 9.85
16102.92045 | 3.36342885 | 954 | 25.32 | 9.81
16104.21458 | 3.355374656 | 1081 | 25.34 | 9.78
16105.50567 | 3.351101002 | 1150 | 25.34 | 9.78
16106.84663 | 3.347484833 | 1226 | 25.34 | 9.78
16108.12947 | 3.345183636 | 1371 | 25.34 | 9.78
16109.42304 | 3.339923755 | 1447 | 25.34 | 9.78
16110.70502 | 3.334499504 | 1530 | 25.34 | 9.78
16112.07232 | 3.333842019 | 1692 | 25.34 | 9.78
16113.35249 | 3.328417768 | 1776 | 25.34 | 9.78
16114.66376 | 3.325130343 | 1870 | 25.34 | 9.78
16115.93752 | 3.325130343 | 2040 | 25.34 | 9.78
16117.22 | 3.321021063 | 2130 | 25.34 | 9.81
16118.67333 | 3.317569268 | 2318 | 25.34 | 9.81
16120.00742 | 3.315761184 | 2412 | 25.34 | 9.81
16121.30339 | 3.313953101 | 2502 | 25.34 | 9.81
16122.59394 | 3.311980647 | 2694 | 25.34 | 9.81
16123.94594 | 3.308693223 | 2795 | 25.34 | 9.81
16125.23075 | 3.308528852 | 2889 | 25.34 | 9.81
16126.58108 | 3.306227656 | 3081 | 25.34 | 9.81
16127.90557 | 3.303104604 | 3171 | 25.34 | 9.81
16129.19555 | 3.301460892 | 3280 | 25.34 | 9.81
16130.5206 | 3.299324067 | 3475 | 25.34 | 9.78
16131.8463 | 3.298502211 | 3576 | 25.34 | 9.78
16133.26373 | 3.300310294 | 3775 | 25.34 | 9.78
16134.61514 | 3.295707902 | 3880 | 25.34 | 9.78
16135.96894 | 3.294064191 | 3981 | 25.34 | 9.78
16137.26464 | 3.295543531 | 4191 | 25.34 | 9.78
16138.57099 | 3.294392933 | 4296 | 25.34 | 9.78
16139.90597 | 3.293077964 | 4404 | 25.34 | 9.78
16141.20651 | 3.290612397 | 4614 | 25.34 | 9.78
16142.52231 | 3.29258485 | 4723 | 25.34 | 9.78
16143.78721 | 3.287982459 | 4831 | 25.34 | 9.78
16145.06497 | 3.289790541 | 5037 | 25.34 | 9.78
16146.43536 | 3.287160603 | 5131 | 25.34 | 9.78
16147.74408 | 3.287489346 | 5225 | 25.34 | 9.81
16149.07201 | 3.285352521 | 5402 | 25.34 | 9.81
16150.3358 | 3.286996232 | 5489 | 25.34 | 9.81
16151.61025 | 3.283873181 | 5565 | 25.34 | 9.81
16152.9069 | 3.28370881 | 5717 | 25.34 | 9.81
16154.19959 | 3.284366294 | 5782 | 25.34 | 9.81
16155.63754 | 3.283873181 | 5902 | 25.35 | 9.81
16156.94778 | 3.28370881 | 5959 | 25.34 | 9.81
16158.27005 | 3.282722583 | 6014 | 25.34 | 9.78
16159.60216 | 3.279928275 | 6111 | 25.34 | 9.78
16160.92209 | 3.281078872 | 6162 | 25.34 | 9.78
16162.21513 | 3.277133966 | 6202 | 25.34 | 9.78
16163.56564 | 3.280585759 | 6285 | 25.34 | 9.78
16164.88793 | 3.280257017 | 6321 | 25.34 | 9.78
16166.16433 | 3.280257017 | 6354 | 25.35 | 9.78
16167.44682 | 3.280585759 | 6423 | 25.35 | 9.78
16168.78358 | 3.279763904 | 6451 | 25.34 | 9.78
16170.09613 | 3.27927079 | 6484 | 25.34 | 9.78
16171.37356 | 3.279435161 | 6538 | 25.34 | 9.78
16172.7042 | 3.279599532 | 6560 | 25.34 | 9.78
16174.01971 | 3.27779145 | 6589 | 25.34 | 9.78
16175.29234 | 3.278448935 | 6628 | 25.34 | 9.78
16176.62569 | 3.279763904 | 6650 | 25.34 | 9.81
16178.0153 | 3.278613306 | 6686 | 25.34 | 9.81
16179.2876 | 3.279106419 | 6708 | 25.34 | 9.81
16180.56611 | 3.278613306 | 6722 | 25.34 | 9.81
16181.90702 | 3.275818997 | 6751 | 25.34 | 9.81
16183.24033 | 3.276640853 | 6769 | 25.34 | 9.81
16184.50945 | 3.276476482 | 6784 | 25.34 | 9.81
16185.80377 | 3.27614774 | 6813 | 25.34 | 9.78
16187.16371 | 3.276312111 | 6827 | 25.34 | 9.78
16188.5007 | 3.278777677 | 6838 | 25.34 | 9.78
16189.81865 | 3.277298337 | 6863 | 25.34 | 9.78
16191.15824 | 3.278120193 | 6871 | 25.35 | 9.78
16192.49901 | 3.275654626 | 6885 | 25.34 | 9.78
16193.81905 | 3.275983368 | 6907 | 25.34 | 9.78
16195.10104 | 3.276805224 | 6918 | 25.34 | 9.78
16196.49804 | 3.275161513 | 6929 | 25.35 | 9.78
16197.78601 | 3.275325884 | 6936 | 25.35 | 9.78
16199.10331 | 3.276969595 | 6947 | 25.34 | 9.78
16200.44798 | 3.275654626 | 6965 | 25.34 | 9.78
16201.73706 | 3.275161513 | 6968 | 25.34 | 9.78
16203.0729 | 3.277133966 | 6969 | 25.35 | 9.78
16204.34646 | 3.274832771 | 6994 | 25.34 | 9.81
16205.63502 | 3.275983368 | 7004 | 25.34 | 9.81
16206.91602 | 3.276969595 | 7008 | 25.34 | 9.81
16208.22553 | 3.276312111 | 7019 | 25.34 | 9.81
16209.50652 | 3.273846544 | 7026 | 25.34 | 9.81
16210.79252 | 3.275654626 | 7027 | 25.35 | 9.81
16212.13877 | 3.277298337 | 7030 | 25.35 | 9.81
16213.49541 | 3.276312111 | 7038 | 25.35 | 9.78
16214.86267 | 3.276805224 | 7048 | 25.34 | 9.78
16216.25563 | 3.271874091 | 7059 | 25.35 | 9.78
16217.58619 | 3.274175287 | 7066 | 25.34 | 9.78
16218.95994 | 3.276969595 | 7074 | 25.35 | 9.78
16220.28712 | 3.27614774 | 7077 | 25.35 | 9.78
16221.58928 | 3.275983368 | 7085 | 25.35 | 9.78
16222.93305 | 3.27614774 | 7095 | 25.34 | 9.78
16224.22725 | 3.274175287 | 7106 | 25.35 | 9.78
16225.66994 | 3.278777677 | 7120 | 25.34 | 9.78
16226.95193 | 3.275983368 | 7128 | 25.35 | 9.78
16228.24481 | 3.276969595 | 7128 | 25.35 | 9.78
16229.59166 | 3.275654626 | 7139 | 25.35 | 9.81
16230.93172 | 3.273846544 | 7142 | 25.34 | 9.81
16232.2783 | 3.276476482 | 7142 | 25.34 | 9.81
16233.57223 | 3.2746684 | 7153 | 25.34 | 9.81
16234.91915 | 3.274339658 | 7153 | 25.34 | 9.81
16236.20438 | 3.276312111 | 7153 | 25.34 | 9.81
16237.51658 | 3.275818997 | 7160 | 25.35 | 9.81
16238.83868 | 3.277955822 | 7164 | 25.35 | 9.81
16240.12319 | 3.276640853 | 7168 | 25.35 | 9.81
16241.41963 | 3.276312111 | 7171 | 25.35 | 9.81
16242.75959 | 3.276640853 | 7175 | 25.35 | 9.78
16244.1513 | 3.276640853 | 7182 | 25.35 | 9.78
16245.44022 | 3.278942048 | 7186 | 25.35 | 9.78
16246.8016 | 3.275490255 | 7189 | 25.35 | 9.78
16248.08341 | 3.276312111 | 7204 | 25.35 | 9.78
16249.43854 | 3.277955822 | 7207 | 25.35 | 9.78
16250.72248 | 3.276312111 | 7211 | 25.35 | 9.78
16252.00861 | 3.277627079 | 7215 | 25.35 | 9.78
16253.29578 | 3.276312111 | 7222 | 25.35 | 9.78
16254.63577 | 3.277462708 | 7218 | 25.35 | 9.78
16255.92068 | 3.277133966 | 7225 | 25.34 | 9.81
16257.24561 | 3.274504029 | 7226 | 25.35 | 9.81
16258.58514 | 3.27614774 | 7229 | 25.35 | 9.81
16259.86716 | 3.278777677 | 7236 | 25.35 | 9.81
16261.21393 | 3.275490255 | 7240 | 25.35 | 9.81
16262.48696 | 3.276969595 | 7236 | 25.35 | 9.81
16263.80656 | 3.276969595 | 7240 | 25.35 | 9.85
16265.13502 | 3.276640853 | 7244 | 25.35 | 9.85
16266.42712 | 3.275490255 | 7247 | 25.35 | 9.85
16267.7682 | 3.274997142 | 7251 | 25.35 | 9.81
16269.043 | 3.277133966 | 7254 | 25.35 | 9.81
16270.41663 | 3.275983368 | 7262 | 25.35 | 9.81
16271.75802 | 3.279763904 | 7265 | 25.35 | 9.78
16273.04274 | 3.277298337 | 7269 | 25.35 | 9.78
16274.32061 | 3.27614774 | 7273 | 25.35 | 9.78
16275.6444 | 3.280257017 | 7280 | 25.35 | 9.78
16276.95255 | 3.277298337 | 7283 | 25.35 | 9.78
16278.2652 | 3.27927079 | 7287 | 25.35 | 9.78
16279.58606 | 3.278120193 | 7291 | 25.35 | 9.78
16280.86192 | 3.275490255 | 7291 | 25.35 | 9.78
16282.13494 | 3.279928275 | 7294 | 25.35 | 9.81
16283.39807 | 3.279435161 | 7294 | 25.35 | 9.81
16284.6994 | 3.275654626 | 7298 | 25.35 | 9.81
16286.06911 | 3.276969595 | 7301 | 25.35 | 9.81
16287.40024 | 3.278613306 | 7302 | 25.36 | 9.81
16288.68579 | 3.277462708 | 7305 | 25.35 | 9.85
16290.01844 | 3.280257017 | 7313 | 25.36 | 9.85
16291.36485 | 3.275654626 | 7320 | 25.35 | 9.85
16292.78824 | 3.278120193 | 7323 | 25.35 | 9.85
16294.14236 | 3.279106419 | 7323 | 25.35 | 9.85
16295.46571 | 3.276805224 | 7323 | 25.35 | 9.85
16296.82207 | 3.278284564 | 7323 | 25.35 | 9.81
16298.1308 | 3.27779145 | 7327 | 25.35 | 9.81
16299.40196 | 3.276312111 | 7323 | 25.35 | 9.81
16300.75064 | 3.27614774 | 7324 | 25.36 | 9.78
16302.02803 | 3.280257017 | 7330 | 25.35 | 9.78
16303.30823 | 3.278120193 | 7330 | 25.35 | 9.78
16304.60641 | 3.276805224 | 7341 | 25.35 | 9.78
16305.9193 | 3.277955822 | 7338 | 25.36 | 9.78
16307.25345 | 3.276969595 | 7345 | 25.35 | 9.81
16308.56385 | 3.277627079 | 7342 | 25.36 | 9.81
16309.90418 | 3.278942048 | 7345 | 25.36 | 9.81
16311.26762 | 3.278613306 | 7353 | 25.36 | 9.81
16312.54081 | 3.278284564 | 7356 | 25.36 | 9.81
16313.80972 | 3.279599532 | 7359 | 25.35 | 9.85
16315.16297 | 3.278613306 | 7364 | 25.36 | 9.85
16316.4263 | 3.278942048 | 7367 | 25.36 | 9.85
16317.69398 | 3.279106419 | 7367 | 25.36 | 9.85
16319.05603 | 3.279763904 | 7374 | 25.36 | 9.85
16320.39886 | 3.28075013 | 7378 | 25.36 | 9.85
16321.67131 | 3.276805224 | 7378 | 25.36 | 9.85
16323.01448 | 3.27779145 | 7382 | 25.36 | 9.85
16324.29084 | 3.278777677 | 7378 | 25.36 | 9.85
16325.5996 | 3.276969595 | 7378 | 25.36 | 9.85
16326.92433 | 3.279435161 | 7385 | 25.36 | 9.81
16328.20022 | 3.278777677 | 7385 | 25.36 | 9.81
16329.49667 | 3.278777677 | 7389 | 25.36 | 9.81
16330.81741 | 3.281571986 | 7396 | 25.36 | 9.81
16332.09412 | 3.278942048 | 7396 | 25.36 | 9.81
16333.409 | 3.280585759 | 7400 | 25.36 | 9.81
16334.68803 | 3.279763904 | 7403 | 25.36 | 9.81
16335.95652 | 3.27927079 | 7407 | 25.36 | 9.81
16337.21847 | 3.282065099 | 7411 | 25.36 | 9.81
16338.52243 | 3.281243243 | 7411 | 25.36 | 9.85
16339.88996 | 3.279928275 | 7407 | 25.36 | 9.85
16341.15193 | 3.278120193 | 7407 | 25.36 | 9.85
16342.41837 | 3.277627079 | 7411 | 25.36 | 9.85
16343.68486 | 3.28075013 | 7414 | 25.36 | 9.85
16344.9612 | 3.282065099 | 7421 | 25.36 | 9.85
16346.31011 | 3.281407615 | 7425 | 25.36 | 9.85
16347.57537 | 3.27779145 | 7425 | 25.36 | 9.85
16348.85638 | 3.278942048 | 7421 | 25.36 | 9.85
16350.20125 | 3.283215697 | 7425 | 25.36 | 9.85
16351.49608 | 3.27927079 | 7425 | 25.36 | 9.85
16352.76165 | 3.281243243 | 7429 | 25.36 | 9.85
16354.09694 | 3.280257017 | 7436 | 25.36 | 9.85
16355.36837 | 3.278284564 | 7429 | 25.37 | 9.81
16356.64222 | 3.280914501 | 7432 | 25.36 | 9.81
16357.98984 | 3.280257017 | 7436 | 25.36 | 9.81
16359.26812 | 3.279928275 | 7439 | 25.36 | 9.81
16360.61038 | 3.280585759 | 7443 | 25.36 | 9.81
16361.88981 | 3.280092646 | 7443 | 25.36 | 9.85
16363.1926 | 3.281736357 | 7447 | 25.36 | 9.85
16364.46168 | 3.281736357 | 7447 | 25.36 | 9.85
16365.7966 | 3.280914501 | 7450 | 25.36 | 9.85
16367.12531 | 3.28075013 | 7450 | 25.36 | 9.85
16368.42673 | 3.279106419 | 7454 | 25.36 | 9.85
16369.80886 | 3.281407615 | 7450 | 25.36 | 9.85
16371.09316 | 3.279599532 | 7458 | 25.36 | 9.85
16372.41507 | 3.278777677 | 7461 | 25.36 | 9.85
16373.7239 | 3.280257017 | 7458 | 25.36 | 9.85
16375.06404 | 3.277955822 | 7458 | 25.36 | 9.85
16376.47062 | 3.282558212 | 7461 | 25.36 | 9.89
16377.78446 | 3.281243243 | 7461 | 25.36 | 9.85
16379.06117 | 3.27779145 | 7461 | 25.36 | 9.85
16380.39851 | 3.280421388 | 7465 | 25.36 | 9.85
16381.67538 | 3.280585759 | 7465 | 25.36 | 9.85
16655.64329 | 3.250834598 | 355 | 25.41 | 9.89
16657.09743 | 3.292420479 | 355 | 25.41 | 9.89
16658.42731 | 3.324965972 | 351 | 25.41 | 9.89
16659.74569 | 3.385290241 | 351 | 25.41 | 9.89
16661.08401 | 3.434437307 | 351 | 25.41 | 9.85
16662.45087 | 3.440190311 | 369 | 25.41 | 9.85
16663.78872 | 3.429013047 | 387 | 25.41 | 9.85
16665.06857 | 3.414877098 | 406 | 25.41 | 9.85
16666.34469 | 3.398275582 | 456 | 25.41 | 9.85
16667.65469 | 3.389235154 | 481 | 25.41 | 9.85
16669.00429 | 3.372140531 | 521 | 25.41 | 9.85
16670.29657 | 3.361456394 | 604 | 25.41 | 9.85
16671.64928 | 3.356032141 | 651 | 25.41 | 9.85
16672.98287 | 3.350936631 | 702 | 25.41 | 9.85
16674.27422 | 3.344361779 | 807 | 25.41 | 9.85
16675.5678 | 3.336307587 | 865 | 25.41 | 9.85
16676.86121 | 3.331047707 | 926 | 25.41 | 9.85
16678.14023 | 3.327595912 | 1060 | 25.41 | 9.85
16679.41539 | 3.324308487 | 1122 | 25.41 | 9.85
16680.70259 | 3.319377351 | 1194 | 25.41 | 9.85
16682.01671 | 3.314281844 | 1338 | 25.41 | 9.89
16683.30177 | 3.311980647 | 1414 | 25.41 | 9.89
16684.61645 | 3.308364481 | 1487 | 25.41 | 9.89
16685.90387 | 3.304419573 | 1646 | 25.41 | 9.89
16687.24488 | 3.303104604 | 1718 | 25.41 | 9.89
16688.51909 | 3.297515985 | 1798 | 25.41 | 9.89
16689.80216 | 3.297351613 | 1968 | 25.41 | 9.85
16691.10408 | 3.294228562 | 2054 | 25.41 | 9.85
16692.39601 | 3.290119283 | 2141 | 25.41 | 9.85
16693.72028 | 3.289461799 | 2315 | 25.41 | 9.81
16695.05178 | 3.282558212 | 2405 | 25.41 | 9.81
16696.33969 | 3.283215697 | 2496 | 25.41 | 9.81
16697.67314 | 3.280585759 | 2680 | 25.41 | 9.85
16699.00954 | 3.279928275 | 2778 | 25.41 | 9.85
16700.36563 | 3.277298337 | 2970 | 25.42 | 9.85
16701.71276 | 3.276640853 | 3067 | 25.41 | 9.85
16703.02529 | 3.277298337 | 3165 | 25.41 | 9.85
16704.35605 | 3.272860318 | 3356 | 25.41 | 9.85
16705.68122 | 3.270394752 | 3457 | 25.41 | 9.85
16706.95395 | 3.268751041 | 3555 | 25.41 | 9.85
16708.21802 | 3.269408525 | 3750 | 25.41 | 9.85
16709.54854 | 3.267271702 | 3848 | 25.41 | 9.85
16710.89984 | 3.26398428 | 3953 | 25.41 | 9.85
16712.20281 | 3.266449846 | 4155 | 25.41 | 9.85
16713.47472 | 3.262504941 | 4260 | 25.41 | 9.85
16714.7847 | 3.261354344 | 4365 | 25.41 | 9.85
16716.04607 | 3.259546262 | 4572 | 25.42 | 9.85
16717.32373 | 3.260861231 | 4672 | 25.41 | 9.85
16718.63339 | 3.261518715 | 4771 | 25.42 | 9.85
16719.90231 | 3.25757381 | 4962 | 25.42 | 9.81
16721.17803 | 3.258724407 | 5053 | 25.42 | 9.81
16722.44345 | 3.257080697 | 5143 | 25.42 | 9.81
16723.72507 | 3.254286389 | 5306 | 25.42 | 9.81
16725.0674 | 3.257245068 | 5385 | 25.42 | 9.81
16726.36106 | 3.256751955 | 5458 | 25.42 | 9.81
16727.67998 | 3.255601357 | 5598 | 25.41 | 9.81
16728.94988 | 3.253464534 | 5660 | 25.42 | 9.81
16730.28512 | 3.254779502 | 5718 | 25.42 | 9.81
16731.54728 | 3.253300163 | 5830 | 25.42 | 9.81
16732.81833 | 3.252642679 | 5881 | 25.42 | 9.85
16734.14103 | 3.253135792 | 5931 | 25.42 | 9.85
16735.4161 | 3.252313937 | 6025 | 25.41 | 9.85
16736.69434 | 3.25116334 | 6058 | 25.42 | 9.85
16738.00247 | 3.252313937 | 6101 | 25.42 | 9.85
16739.3847 | 3.251656453 | 6181 | 25.42 | 9.85
16740.69468 | 3.254286389 | 6213 | 25.42 | 9.85
16742.07741 | 3.249355259 | 6246 | 25.42 | 9.85
16743.34897 | 3.251492082 | 6304 | 25.42 | 9.81
16744.62508 | 3.248204661 | 6333 | 25.42 | 9.81
16745.99266 | 3.250670227 | 6358 | 25.42 | 9.81
16747.29189 | 3.250505856 | 6409 | 25.42 | 9.78
16748.60552 | 3.250998969 | 6434 | 25.42 | 9.78
16749.98345 | 3.250341485 | 6477 | 25.42 | 9.78
16751.2532 | 3.250341485 | 6503 | 25.42 | 9.78
16752.58673 | 3.251656453 | 6524 | 25.42 | 9.78
16753.87647 | 3.24951963 | 6564 | 25.42 | 9.78
16755.22312 | 3.247711548 | 6582 | 25.42 | 9.78
16756.49864 | 3.251656453 | 6600 | 25.42 | 9.78
16757.79125 | 3.248862146 | 6633 | 25.42 | 9.78
16759.06191 | 3.250012743 | 6647 | 25.42 | 9.78
16760.37459 | 3.251985195 | 6662 | 25.42 | 9.81
16761.67184 | 3.250670227 | 6691 | 25.42 | 9.81
16762.94283 | 3.250341485 | 6705 | 25.42 | 9.81
16764.22084 | 3.248862146 | 6720 | 25.42 | 9.81
16765.5523 | 3.24804029 | 6741 | 25.42 | 9.81
16766.88901 | 3.247054064 | 6752 | 25.42 | 9.81
16768.20633 | 3.246889693 | 6767 | 25.42 | 9.81
16769.48056 | 3.248204661 | 6785 | 25.42 | 9.81
16770.80399 | 3.250670227 | 6792 | 25.42 | 9.81
16772.08564 | 3.248533403 | 6803 | 25.42 | 9.81
16773.36387 | 3.249026517 | 6810 | 25.42 | 9.78
16774.70088 | 3.246560951 | 6817 | 25.42 | 9.78
16776.01977 | 3.249026517 | 6828 | 25.42 | 9.78
16777.29394 | 3.248204661 | 6850 | 25.42 | 9.78
16778.61223 | 3.250341485 | 6861 | 25.42 | 9.78
16779.89121 | 3.246067838 | 6868 | 25.42 | 9.78
16781.21899 | 3.249355259 | 6879 | 25.42 | 9.78
16782.52789 | 3.246067838 | 6887 | 25.43 | 9.78
16783.80238 | 3.250341485 | 6893 | 25.42 | 9.78
16785.08202 | 3.248697775 | 6911 | 25.42 | 9.78
16786.36039 | 3.246560951 | 6915 | 25.42 | 9.78
16787.70446 | 3.250012743 | 6919 | 25.43 | 9.78
16789.0604 | 3.250012743 | 6937 | 25.42 | 9.78
16790.34237 | 3.250670227 | 6944 | 25.42 | 9.78
16791.64743 | 3.25116334 | 6947 | 25.42 | 9.81
16792.92604 | 3.246889693 | 6955 | 25.42 | 9.81
16794.25225 | 3.249190888 | 6962 | 25.42 | 9.81
16795.5337 | 3.248862146 | 6966 | 25.42 | 9.81
16796.85317 | 3.24951963 | 6976 | 25.42 | 9.81
16798.23385 | 3.247711548 | 6976 | 25.42 | 9.81
16799.60048 | 3.246560951 | 6987 | 25.42 | 9.78
16800.95198 | 3.247875919 | 6988 | 25.43 | 9.78
16802.25516 | 3.250177114 | 6994 | 25.42 | 9.78
16803.60195 | 3.249848372 | 7005 | 25.42 | 9.78
16804.8924 | 3.249684001 | 7009 | 25.43 | 9.78
16806.17814 | 3.249848372 | 7016 | 25.42 | 9.78
16807.4613 | 3.24804029 | 7020 | 25.43 | 9.78
16808.73663 | 3.250012743 | 7027 | 25.42 | 9.78
16810.01796 | 3.250341485 | 7028 | 25.43 | 9.78
16811.32913 | 3.248204661 | 7038 | 25.43 | 9.78
16812.61299 | 3.250177114 | 7038 | 25.43 | 9.78
16813.90272 | 3.250177114 | 7046 | 25.43 | 9.78
16815.17698 | 3.252149566 | 7053 | 25.43 | 9.78
16816.51973 | 3.247875919 | 7057 | 25.43 | 9.78
16817.80202 | 3.249355259 | 7060 | 25.43 | 9.78
16819.15829 | 3.249026517 | 7064 | 25.43 | 9.78
16820.43659 | 3.250834598 | 7067 | 25.43 | 9.81
16821.71287 | 3.248533403 | 7071 | 25.43 | 9.81
16823.04875 | 3.24804029 | 7078 | 25.43 | 9.81
16824.37908 | 3.249848372 | 7085 | 25.42 | 9.81
16825.72547 | 3.251327711 | 7082 | 25.43 | 9.81
16827.0105 | 3.250505856 | 7085 | 25.43 | 9.78
16828.3516 | 3.248533403 | 7085 | 25.43 | 9.78
16829.62053 | 3.249190888 | 7089 | 25.43 | 9.78
16830.907 | 3.250012743 | 7093 | 25.43 | 9.78
16832.20423 | 3.251492082 | 7096 | 25.43 | 9.78
16833.51315 | 3.249848372 | 7100 | 25.43 | 9.78
16834.87521 | 3.250834598 | 7111 | 25.43 | 9.78
16836.22411 | 3.250177114 | 7107 | 25.43 | 9.78
16837.53731 | 3.249684001 | 7114 | 25.43 | 9.78
16838.85251 | 3.251820824 | 7118 | 25.43 | 9.78
16840.13879 | 3.250998969 | 7125 | 25.43 | 9.78
16841.43116 | 3.252149566 | 7132 | 25.43 | 9.78
16842.78833 | 3.25116334 | 7132 | 25.43 | 9.78
16844.07033 | 3.252313937 | 7136 | 25.43 | 9.78
16845.35288 | 3.252642679 | 7143 | 25.43 | 9.78
16846.65634 | 3.249355259 | 7147 | 25.43 | 9.81
16847.98365 | 3.249190888 | 7147 | 25.43 | 9.81
16849.3343 | 3.253957647 | 7151 | 25.43 | 9.81
16850.62714 | 3.250998969 | 7158 | 25.43 | 9.81
16851.95847 | 3.251492082 | 7158 | 25.43 | 9.81
16853.29591 | 3.250670227 | 7165 | 25.43 | 9.81
16854.61542 | 3.249684001 | 7169 | 25.43 | 9.81
16855.90459 | 3.248697775 | 7166 | 25.44 | 9.81
16857.2441 | 3.252313937 | 7172 | 25.43 | 9.78
16858.50538 | 3.25280705 | 7176 | 25.43 | 9.78
16859.76732 | 3.251656453 | 7179 | 25.43 | 9.78
16861.03496 | 3.249848372 | 7183 | 25.43 | 9.78
16862.36602 | 3.250341485 | 7194 | 25.43 | 9.78
16863.64283 | 3.250505856 | 7194 | 25.43 | 9.78
16865.02877 | 3.251985195 | 7201 | 25.43 | 9.78
16866.35966 | 3.251656453 | 7205 | 25.43 | 9.78
16867.70968 | 3.249848372 | 7208 | 25.43 | 9.78
16869.01005 | 3.250505856 | 7212 | 25.43 | 9.78
16870.29533 | 3.254286389 | 7216 | 25.43 | 9.78
16871.61341 | 3.251492082 | 7223 | 25.43 | 9.78
16872.92021 | 3.252478308 | 7223 | 25.43 | 9.78
16874.24453 | 3.250670227 | 7226 | 25.43 | 9.78
16875.55356 | 3.252642679 | 7230 | 25.43 | 9.81
16876.82278 | 3.252313937 | 7234 | 25.43 | 9.81
16878.08456 | 3.252149566 | 7237 | 25.43 | 9.81
16879.36883 | 3.255601357 | 7241 | 25.43 | 9.81
16880.66789 | 3.250012743 | 7248 | 25.43 | 9.81
16881.96723 | 3.249355259 | 7252 | 25.43 | 9.81
16883.28293 | 3.25280705 | 7259 | 25.43 | 9.79
16884.60095 | 3.250834598 | 7259 | 25.43 | 9.78
16885.92814 | 3.252971421 | 7259 | 25.43 | 9.78
16887.28746 | 3.250998969 | 7266 | 25.43 | 9.78
16888.5953 | 3.251985195 | 7273 | 25.43 | 9.78
16889.92726 | 3.252478308 | 7270 | 25.44 | 9.78
16891.19172 | 3.25116334 | 7277 | 25.43 | 9.78
16892.44405 | 3.254286389 | 7281 | 25.43 | 9.78
16893.77279 | 3.253300163 | 7284 | 25.43 | 9.78
16895.07673 | 3.254779502 | 7292 | 25.43 | 9.78
16896.40394 | 3.253464534 | 7292 | 25.43 | 9.78
16897.84498 | 3.254122018 | 7299 | 25.43 | 9.78
16899.16809 | 3.251492082 | 7302 | 25.43 | 9.78
16900.54496 | 3.253300163 | 7306 | 25.43 | 9.81
16901.87373 | 3.253464534 | 7310 | 25.43 | 9.81
16903.20182 | 3.25445076 | 7310 | 25.43 | 9.81
16904.47509 | 3.248369032 | 7310 | 25.43 | 9.81
16905.75333 | 3.252313937 | 7310 | 25.44 | 9.81
16907.11322 | 3.253300163 | 7314 | 25.44 | 9.81
16908.44193 | 3.253300163 | 7320 | 25.43 | 9.81
16909.75258 | 3.253135792 | 7325 | 25.44 | 9.81
16911.06052 | 3.253957647 | 7324 | 25.43 | 9.81
16912.33917 | 3.252971421 | 7328 | 25.44 | 9.81
16913.65045 | 3.252971421 | 7335 | 25.43 | 9.78
16914.98263 | 3.252642679 | 7328 | 25.44 | 9.78
16916.32948 | 3.253628905 | 7339 | 25.44 | 9.78
16917.59378 | 3.252642679 | 7343 | 25.44 | 9.78
16918.87185 | 3.253464534 | 7343 | 25.44 | 9.78
16920.22229 | 3.253300163 | 7350 | 25.44 | 9.78
16921.50232 | 3.253957647 | 7357 | 25.43 | 9.78
16922.84703 | 3.253135792 | 7361 | 25.44 | 9.79
16924.18224 | 3.254286389 | 7368 | 25.44 | 9.78
16925.50641 | 3.252313937 | 7368 | 25.44 | 9.78
16926.78571 | 3.255436986 | 7368 | 25.44 | 9.78
16928.06757 | 3.253135792 | 7375 | 25.44 | 9.81
16929.36319 | 3.252478308 | 7375 | 25.44 | 9.83
16930.69921 | 3.251492082 | 7375 | 25.44 | 9.81
16932.00848 | 3.254943873 | 7379 | 25.44 | 9.81
16933.27378 | 3.257245068 | 7375 | 25.44 | 9.81
16934.55282 | 3.253957647 | 7382 | 25.44 | 9.85
16935.88036 | 3.253957647 | 7390 | 25.44 | 9.85
16937.22371 | 3.252642679 | 7386 | 25.44 | 9.81
16938.5014 | 3.252149566 | 7386 | 25.44 | 9.85
16939.86684 | 3.254286389 | 7382 | 25.44 | 9.81
16941.13984 | 3.254286389 | 7382 | 25.44 | 9.81
16942.4304 | 3.251327711 | 7386 | 25.44 | 9.78
16943.77632 | 3.254779502 | 7393 | 25.44 | 9.78
16945.05465 | 3.255765728 | 7397 | 25.44 | 9.79
16946.48458 | 3.256916326 | 7401 | 25.44 | 9.79
16947.81064 | 3.255108244 | 7404 | 25.44 | 9.78
16949.11672 | 3.257245068 | 7408 | 25.44 | 9.78
16950.39356 | 3.253464534 | 7415 | 25.44 | 9.78
16951.73566 | 3.255272615 | 7414 | 25.43 | 9.81
16953.00666 | 3.255436986 | 7418 | 25.43 | 9.78
16954.29315 | 3.256751955 | 7422 | 25.44 | 9.81
16955.56395 | 3.253464534 | 7422 | 25.43 | 9.81
17228.96462 | 3.234890611 | 332 | 25.46 | 9.83
17230.43608 | 3.277627079 | 340 | 25.46 | 9.83
17231.71444 | 3.300967779 | 332 | 25.46 | 9.83
17233.00626 | 3.347484833 | 336 | 25.46 | 9.83
17234.30266 | 3.392358211 | 343 | 25.46 | 9.83
17235.57178 | 3.404850439 | 358 | 25.48 | 9.86
17236.91505 | 3.397453725 | 372 | 25.46 | 9.86
17238.22322 | 3.387427069 | 394 | 25.46 | 9.86
17239.50202 | 3.377729157 | 441 | 25.46 | 9.86
17240.78874 | 3.365072563 | 470 | 25.48 | 9.86
17242.05796 | 3.355210284 | 502 | 25.46 | 9.86
17243.34666 | 3.344033037 | 578 | 25.46 | 9.86
17244.67842 | 3.3379513 | 625 | 25.46 | 9.86
17246.01001 | 3.331047707 | 669 | 25.48 | 9.86
17247.31123 | 3.325130343 | 773 | 25.46 | 9.86
17248.61097 | 3.319706093 | 828 | 25.46 | 9.83
17250.01535 | 3.312309389 | 940 | 25.48 | 9.83
17251.30712 | 3.308693223 | 1005 | 25.46 | 9.79
17252.64822 | 3.304090831 | 1074 | 25.46 | 9.79
17253.96203 | 3.300310294 | 1211 | 25.46 | 9.79
17255.27507 | 3.296529758 | 1283 | 25.46 | 9.79
17256.60457 | 3.289790541 | 1356 | 25.46 | 9.79
17257.89125 | 3.289133057 | 1515 | 25.46 | 9.79
17259.18147 | 3.28518815 | 1594 | 25.46 | 9.79
17260.50329 | 3.28075013 | 1674 | 25.46 | 9.79
17261.84 | 3.278613306 | 1844 | 25.46 | 9.83
17263.12758 | 3.274175287 | 1931 | 25.46 | 9.83
17264.39923 | 3.271545349 | 2017 | 25.46 | 9.83
17265.73889 | 3.269408525 | 2191 | 25.46 | 9.83
17267.10002 | 3.268093557 | 2278 | 25.46 | 9.83
17268.38885 | 3.262504941 | 2368 | 25.46 | 9.83
17269.72175 | 3.261518715 | 2560 | 25.46 | 9.86
17270.99917 | 3.260203746 | 2647 | 25.46 | 9.86
17272.2713 | 3.257245068 | 2744 | 25.46 | 9.86
17273.53944 | 3.25445076 | 2929 | 25.48 | 9.86
17274.86925 | 3.254943873 | 3027 | 25.48 | 9.86
17276.28106 | 3.251656453 | 3218 | 25.48 | 9.83
17277.61056 | 3.249355259 | 3316 | 25.48 | 9.83
17278.91274 | 3.247875919 | 3417 | 25.48 | 9.83
17280.19615 | 3.24639658 | 3619 | 25.46 | 9.79
17281.50131 | 3.246725322 | 3721 | 25.46 | 9.79
17282.77421 | 3.245739096 | 3822 | 25.46 | 9.79
17284.06649 | 3.243766644 | 4018 | 25.48 | 9.79
17285.35908 | 3.242616047 | 4122 | 25.46 | 9.79
17286.64792 | 3.241301079 | 4224 | 25.48 | 9.79
17287.95959 | 3.239164257 | 4426 | 25.48 | 9.79
17289.27949 | 3.241136708 | 4534 | 25.46 | 9.83
17290.56524 | 3.239328628 | 4635 | 25.46 | 9.83
17291.89108 | 3.237684918 | 4831 | 25.48 | 9.83
17293.17865 | 3.237684918 | 4932 | 25.48 | 9.83
17294.53609 | 3.235876837 | 5026 | 25.48 | 9.83
17295.83892 | 3.235876837 | 5204 | 25.48 | 9.86
17297.12213 | 3.236698692 | 5287 | 25.48 | 9.86
17298.38255 | 3.23308253 | 5363 | 25.48 | 9.86
17299.64121 | 3.23308253 | 5511 | 25.48 | 9.86
17300.94639 | 3.233246901 | 5583 | 25.46 | 9.86
17302.21825 | 3.232425047 | 5645 | 25.48 | 9.86
17303.53837 | 3.232260676 | 5764 | 25.48 | 9.86
17304.88042 | 3.230452595 | 5826 | 25.48 | 9.86
17306.20221 | 3.231931934 | 5873 | 25.48 | 9.83
17307.46027 | 3.231438821 | 5974 | 25.48 | 9.83
17308.72939 | 3.231603192 | 6024 | 25.46 | 9.79
17310.04865 | 3.231438821 | 6064 | 25.48 | 9.79
17311.35221 | 3.229959482 | 6147 | 25.46 | 9.79
17312.63003 | 3.231931934 | 6180 | 25.48 | 9.79
17313.95029 | 3.230123853 | 6223 | 25.48 | 9.79
17315.21625 | 3.231603192 | 6292 | 25.48 | 9.83
17316.51732 | 3.229466369 | 6317 | 25.48 | 9.83
17317.83691 | 3.229301998 | 6350 | 25.48 | 9.83
17319.10263 | 3.230288224 | 6404 | 25.48 | 9.83
17320.40467 | 3.230781337 | 6433 | 25.48 | 9.86
17321.71643 | 3.228973256 | 6458 | 25.46 | 9.86
17322.99506 | 3.230452595 | 6498 | 25.48 | 9.86
17324.35287 | 3.229466369 | 6520 | 25.48 | 9.86
17325.67968 | 3.229466369 | 6545 | 25.48 | 9.86
17327.01486 | 3.22963074 | 6581 | 25.48 | 9.86
17328.29791 | 3.229466369 | 6596 | 25.48 | 9.86
17329.60425 | 3.227658289 | 6618 | 25.48 | 9.86
17330.87588 | 3.228315773 | 6654 | 25.48 | 9.86
17332.20063 | 3.22782266 | 6668 | 25.48 | 9.86
17333.49855 | 3.229959482 | 6679 | 25.48 | 9.86
17334.77266 | 3.228315773 | 6708 | 25.48 | 9.83
17336.09129 | 3.22782266 | 6722 | 25.48 | 9.83
17337.37012 | 3.227658289 | 6733 | 25.48 | 9.83
17338.69761 | 3.228973256 | 6759 | 25.48 | 9.83
17339.97951 | 3.229795111 | 6769 | 25.48 | 9.83
17341.26169 | 3.229959482 | 6784 | 25.48 | 9.83
17342.60186 | 3.232589418 | 6809 | 25.48 | 9.83
17343.90934 | 3.229137627 | 6813 | 25.48 | 9.83
17345.22038 | 3.229301998 | 6824 | 25.48 | 9.86
17346.48866 | 3.230452595 | 6842 | 25.48 | 9.86
17347.77109 | 3.228808885 | 6852 | 25.46 | 9.86
17349.12188 | 3.230123853 | 6860 | 25.48 | 9.86
17350.4035 | 3.228480144 | 6878 | 25.48 | 9.86
17351.67487 | 3.230616966 | 6888 | 25.46 | 9.86
17353.00149 | 3.229795111 | 6896 | 25.48 | 9.86
17354.37581 | 3.228973256 | 6910 | 25.48 | 9.86
17355.71103 | 3.227493918 | 6918 | 25.48 | 9.86
17357.04624 | 3.228480144 | 6939 | 25.46 | 9.86
17358.31909 | 3.230616966 | 6947 | 25.48 | 9.86
17359.64387 | 3.229466369 | 6957 | 25.48 | 9.86
17360.95616 | 3.227987031 | 6965 | 25.48 | 9.86
17362.29716 | 3.227329547 | 6968 | 25.48 | 9.86
17363.61544 | 3.226343321 | 6968 | 25.48 | 9.86
17364.89115 | 3.230781337 | 6982 | 25.46 | 9.83
17366.16819 | 3.229137627 | 6990 | 25.48 | 9.83
17367.54805 | 3.225850208 | 6997 | 25.48 | 9.83
17368.88573 | 3.229795111 | 7015 | 25.48 | 9.83
17370.22086 | 3.228808885 | 7019 | 25.48 | 9.83
17371.49259 | 3.229795111 | 7026 | 25.48 | 9.83
17372.85178 | 3.229795111 | 7030 | 25.48 | 9.83
17374.17659 | 3.228644515 | 7033 | 25.48 | 9.83
17375.52478 | 3.228644515 | 7044 | 25.48 | 9.83
17376.87204 | 3.229959482 | 7051 | 25.48 | 9.83
17378.1946 | 3.230452595 | 7051 | 25.48 | 9.83
17379.53284 | 3.230123853 | 7062 | 25.46 | 9.86
17380.81645 | 3.229959482 | 7062 | 25.48 | 9.86
17382.13016 | 3.230123853 | 7070 | 25.48 | 9.86
17383.46557 | 3.229959482 | 7077 | 25.48 | 9.86
17384.80057 | 3.230616966 | 7080 | 25.48 | 9.86
17386.07394 | 3.228480144 | 7088 | 25.48 | 9.86
17387.34579 | 3.22963074 | 7098 | 25.48 | 9.86
17388.687 | 3.231110079 | 7102 | 25.48 | 9.86
17389.96663 | 3.229301998 | 7102 | 25.48 | 9.83
17391.26873 | 3.229137627 | 7109 | 25.48 | 9.79
17392.56829 | 3.229959482 | 7117 | 25.48 | 9.79
17393.8518 | 3.230452595 | 7120 | 25.48 | 9.79
17395.15393 | 3.228644515 | 7131 | 25.48 | 9.79
17396.42106 | 3.230288224 | 7142 | 25.48 | 9.79
17397.7366 | 3.232753789 | 7142 | 25.48 | 9.79
17399.05507 | 3.229959482 | 7145 | 25.48 | 9.79
17400.34459 | 3.235712466 | 7149 | 25.48 | 9.79
17401.66165 | 3.229301998 | 7153 | 25.48 | 9.79
17402.9425 | 3.232425047 | 7160 | 25.48 | 9.79
17404.22029 | 3.230452595 | 7164 | 25.48 | 9.79
17405.50159 | 3.230781337 | 7167 | 25.48 | 9.79
17406.7746 | 3.22963074 | 7178 | 25.48 | 9.83
17408.10417 | 3.231110079 | 7182 | 25.48 | 9.83
17409.446 | 3.230288224 | 7185 | 25.48 | 9.83
17410.77881 | 3.229466369 | 7185 | 25.48 | 9.83
17412.153 | 3.232260676 | 7189 | 25.48 | 9.83
17413.46504 | 3.230945708 | 7200 | 25.48 | 9.83
17414.77769 | 3.231438821 | 7203 | 25.48 | 9.83
17416.11505 | 3.231438821 | 7207 | 25.48 | 9.83
17417.3911 | 3.229301998 | 7207 | 25.48 | 9.79
17418.69176 | 3.231931934 | 7211 | 25.48 | 9.79
17419.95642 | 3.231438821 | 7214 | 25.48 | 9.79
17421.26649 | 3.231110079 | 7225 | 25.48 | 9.79
17422.55407 | 3.231931934 | 7225 | 25.48 | 9.79
17423.83098 | 3.228644515 | 7232 | 25.48 | 9.79
17425.15772 | 3.232753789 | 7236 | 25.48 | 9.79
17426.45047 | 3.22963074 | 7239 | 25.48 | 9.79
17427.73007 | 3.232589418 | 7243 | 25.48 | 9.79
17429.03482 | 3.231603192 | 7250 | 25.48 | 9.79
17430.30754 | 3.230123853 | 7258 | 25.48 | 9.79
17431.62858 | 3.231603192 | 7258 | 25.48 | 9.79
17432.93048 | 3.232425047 | 7268 | 25.48 | 9.79
17434.24399 | 3.230945708 | 7272 | 25.48 | 9.79
17435.51627 | 3.231438821 | 7268 | 25.48 | 9.79
17436.82641 | 3.231603192 | 7283 | 25.48 | 9.79
17438.10064 | 3.23127445 | 7286 | 25.48 | 9.79
17439.3867 | 3.23308253 | 7286 | 25.48 | 9.79
17440.74233 | 3.231767563 | 7294 | 25.48 | 9.83
17442.09938 | 3.230288224 | 7297 | 25.48 | 9.79
17443.44988 | 3.232260676 | 7297 | 25.48 | 9.83
17444.72206 | 3.232096305 | 7294 | 25.48 | 9.79
17446.05001 | 3.232260676 | 7294 | 25.48 | 9.79
17447.34599 | 3.231438821 | 7294 | 25.48 | 9.79
17448.63033 | 3.230781337 | 7301 | 25.48 | 9.79
17449.92035 | 3.233575643 | 7301 | 25.48 | 9.79
17451.25185 | 3.232096305 | 7305 | 25.48 | 9.79
17452.55469 | 3.233246901 | 7312 | 25.48 | 9.75
17453.83847 | 3.230288224 | 7315 | 25.48 | 9.75
17455.17196 | 3.231931934 | 7315 | 25.48 | 9.75
17456.45598 | 3.233904385 | 7323 | 25.48 | 9.79
17457.81675 | 3.233740014 | 7323 | 25.48 | 9.79
17459.19003 | 3.234233127 | 7330 | 25.48 | 9.79
17460.48203 | 3.230781337 | 7337 | 25.48 | 9.79
17461.75879 | 3.233575643 | 7337 | 25.48 | 9.79
17463.12908 | 3.233904385 | 7341 | 25.48 | 9.79
17464.42735 | 3.234233127 | 7344 | 25.48 | 9.79
17465.75201 | 3.232425047 | 7344 | 25.48 | 9.79
17467.06681 | 3.233246901 | 7348 | 25.48 | 9.79
17468.39077 | 3.23291816 | 7341 | 25.48 | 9.79
17469.66822 | 3.233246901 | 7348 | 25.48 | 9.79
17471.00653 | 3.23127445 | 7348 | 25.48 | 9.79
17472.2959 | 3.232425047 | 7352 | 25.48 | 9.79
17473.63982 | 3.231438821 | 7352 | 25.48 | 9.79
17474.90045 | 3.23308253 | 7355 | 25.48 | 9.79
17476.17284 | 3.234397498 | 7355 | 25.48 | 9.79
17477.45835 | 3.23308253 | 7359 | 25.48 | 9.79
17478.78487 | 3.232589418 | 7366 | 25.48 | 9.75
17480.12118 | 3.231603192 | 7370 | 25.48 | 9.75
17481.39171 | 3.23636995 | 7370 | 25.48 | 9.75
17482.70238 | 3.234397498 | 7377 | 25.48 | 9.75
17483.95535 | 3.234068756 | 7377 | 25.48 | 9.79
17485.28396 | 3.23291816 | 7374 | 25.49 | 9.79
17486.5507 | 3.234233127 | 7380 | 25.48 | 9.79
17487.87166 | 3.23472624 | 7380 | 25.48 | 9.79
17489.21128 | 3.233904385 | 7380 | 25.48 | 9.79
17490.48255 | 3.234397498 | 7384 | 25.48 | 9.79
17491.7883 | 3.232425047 | 7384 | 25.48 | 9.79
17493.05249 | 3.234233127 | 7384 | 25.48 | 9.79
17494.31461 | 3.233904385 | 7384 | 25.48 | 9.79
17495.57517 | 3.232425047 | 7384 | 25.48 | 9.83
17496.841 | 3.233740014 | 7391 | 25.48 | 9.79
17498.12119 | 3.234068756 | 7392 | 25.49 | 9.83
17499.42811 | 3.234233127 | 7392 | 25.49 | 9.83
17500.72822 | 3.234233127 | 7395 | 25.48 | 9.83
17502.03127 | 3.23472624 | 7395 | 25.48 | 9.79
17503.30147 | 3.233575643 | 7395 | 25.49 | 9.79
17504.62279 | 3.23127445 | 7402 | 25.48 | 9.79
17505.9461 | 3.232753789 | 7406 | 25.48 | 9.79
17507.21792 | 3.23636995 | 7406 | 25.48 | 9.79
17508.48703 | 3.235876837 | 7413 | 25.48 | 9.75
17509.83538 | 3.235383724 | 7409 | 25.48 | 9.75
17511.09593 | 3.233246901 | 7409 | 25.48 | 9.79
17512.36306 | 3.23308253 | 7409 | 25.48 | 9.79
17513.68951 | 3.235219353 | 7413 | 25.48 | 9.79
17514.99399 | 3.234890611 | 7413 | 25.48 | 9.79
17516.30414 | 3.23472624 | 7420 | 25.48 | 9.79
17517.61166 | 3.234233127 | 7424 | 25.48 | 9.79
17518.92171 | 3.23636995 | 7424 | 25.48 | 9.79
17520.19059 | 3.233246901 | 7424 | 25.48 | 9.79
17521.47543 | 3.233904385 | 7428 | 25.48 | 9.79
17522.74461 | 3.234890611 | 7431 | 25.48 | 9.79
17524.01109 | 3.234561869 | 7428 | 25.48 | 9.83
17525.36962 | 3.233575643 | 7431 | 25.48 | 9.83
17526.65497 | 3.232589418 | 7438 | 25.48 | 9.83
17527.92395 | 3.235219353 | 7435 | 25.49 | 9.83
17801.4086 | 3.260861231 | 348 | 25.49 | 9.83
17802.76354 | 3.30261149 | 344 | 25.49 | 9.83
17804.10082 | 3.33926627 | 344 | 25.49 | 9.83
17805.41806 | 3.409288469 | 348 | 25.49 | 9.83
17806.71478 | 3.472900257 | 351 | 25.49 | 9.83
17808.03223 | 3.479803867 | 366 | 25.49 | 9.86
17809.40724 | 3.465174791 | 391 | 25.49 | 9.86
17810.70848 | 3.447915774 | 409 | 25.49 | 9.83
17811.98119 | 3.429177418 | 435 | 25.49 | 9.83
17813.29806 | 3.410110326 | 493 | 25.49 | 9.83
17814.61296 | 3.394330668 | 532 | 25.49 | 9.83
17815.9408 | 3.382495927 | 568 | 25.49 | 9.83
17817.26997 | 3.376907301 | 659 | 25.49 | 9.79
17818.60211 | 3.367045019 | 706 | 25.49 | 9.79
17819.94101 | 3.356853997 | 764 | 25.49 | 9.79
17821.26465 | 3.350936631 | 876 | 25.49 | 9.79
17822.58964 | 3.348635432 | 941 | 25.49 | 9.79
17823.88461 | 3.340909983 | 1006 | 25.49 | 9.79
17825.21189 | 3.339595012 | 1140 | 25.49 | 9.79
17826.48927 | 3.33137645 | 1208 | 25.49 | 9.79
17827.87455 | 3.328253396 | 1357 | 25.49 | 9.79
17829.14692 | 3.326280942 | 1433 | 25.49 | 9.79
17830.41615 | 3.32200729 | 1512 | 25.49 | 9.79
17831.76689 | 3.319377351 | 1675 | 25.49 | 9.79
17833.10367 | 3.31378873 | 1762 | 25.49 | 9.79
17834.46451 | 3.314774957 | 1849 | 25.49 | 9.79
17835.78638 | 3.308035739 | 2018 | 25.49 | 9.83
17837.13071 | 3.307706996 | 2109 | 25.49 | 9.83
17838.4291 | 3.301460892 | 2196 | 25.49 | 9.83
17839.74678 | 3.300145923 | 2380 | 25.48 | 9.83
17841.01939 | 3.299159696 | 2467 | 25.49 | 9.83
17842.34417 | 3.297351613 | 2561 | 25.49 | 9.83
17843.67215 | 3.294886046 | 2745 | 25.49 | 9.79
17844.95762 | 3.291927366 | 2847 | 25.49 | 9.79
17846.35117 | 3.291598624 | 3035 | 25.49 | 9.79
17847.71696 | 3.288968686 | 3139 | 25.48 | 9.79
17848.98629 | 3.290119283 | 3233 | 25.49 | 9.79
17850.33126 | 3.286503119 | 3429 | 25.49 | 9.75
17851.66311 | 3.283873181 | 3526 | 25.49 | 9.79
17852.9608 | 3.286174377 | 3631 | 25.48 | 9.79
17854.24255 | 3.284859408 | 3834 | 25.49 | 9.79
17855.58045 | 3.279928275 | 3935 | 25.49 | 9.79
17856.91835 | 3.280914501 | 4040 | 25.49 | 9.79
17858.28887 | 3.276640853 | 4250 | 25.49 | 9.79
17859.60893 | 3.279106419 | 4354 | 25.49 | 9.79
17860.94031 | 3.277955822 | 4564 | 25.49 | 9.79
17862.2595 | 3.277298337 | 4669 | 25.49 | 9.79
17863.52834 | 3.273024689 | 4774 | 25.49 | 9.83
17864.83247 | 3.274010915 | 4976 | 25.49 | 9.83
17866.14554 | 3.274832771 | 5074 | 25.49 | 9.83
17867.42959 | 3.272860318 | 5164 | 25.49 | 9.83
17868.72355 | 3.27170972 | 5345 | 25.49 | 9.83
17870.06099 | 3.272860318 | 5425 | 25.49 | 9.83
17871.40342 | 3.269901639 | 5504 | 25.49 | 9.83
17872.71942 | 3.272038463 | 5638 | 25.49 | 9.79
17874.03955 | 3.270723494 | 5710 | 25.49 | 9.79
17875.33289 | 3.270230381 | 5772 | 25.49 | 9.79
17876.60319 | 3.272202834 | 5891 | 25.49 | 9.79
17877.88341 | 3.270559123 | 5942 | 25.49 | 9.79
17879.21234 | 3.269244154 | 5996 | 25.49 | 9.79
17880.48735 | 3.271216607 | 6090 | 25.49 | 9.79
17881.82571 | 3.267436073 | 6137 | 25.49 | 9.79
17883.10718 | 3.269079783 | 6181 | 25.49 | 9.79
17884.45418 | 3.268422299 | 6264 | 25.49 | 9.79
17885.78011 | 3.266942959 | 6296 | 25.49 | 9.79
17887.05822 | 3.269408525 | 6332 | 25.49 | 9.79
17888.34851 | 3.267107331 | 6397 | 25.49 | 9.79
17889.62655 | 3.267271702 | 6430 | 25.49 | 9.79
17890.941 | 3.267271702 | 6455 | 25.49 | 9.83
17892.28102 | 3.266778588 | 6499 | 25.49 | 9.83
17893.58961 | 3.265956733 | 6528 | 25.49 | 9.83
17894.87602 | 3.267929186 | 6553 | 25.49 | 9.83
17896.15797 | 3.266942959 | 6593 | 25.49 | 9.83
17897.51101 | 3.26398428 | 6614 | 25.49 | 9.83
17898.88424 | 3.264313023 | 6651 | 25.49 | 9.83
17900.16316 | 3.26234057 | 6669 | 25.49 | 9.83
17901.50534 | 3.266614217 | 6683 | 25.49 | 9.83
17902.77735 | 3.264806136 | 6712 | 25.49 | 9.79
17904.11493 | 3.267107331 | 6727 | 25.49 | 9.79
17905.36846 | 3.265134878 | 6745 | 25.49 | 9.79
17906.71433 | 3.262998054 | 6770 | 25.49 | 9.79
17908.10005 | 3.266285475 | 6781 | 25.49 | 9.79
17909.33539 | 3.265134878 | 6792 | 25.49 | 9.79
17910.58456 | 3.265792362 | 6821 | 25.49 | 9.79
17911.78872 | 3.263655538 | 6835 | 25.49 | 9.79
17912.99077 | 3.264477394 | 6846 | 25.49 | 9.79
17914.20496 | 3.264970507 | 6857 | 25.49 | 9.79
17915.44221 | 3.265792362 | 6878 | 25.49 | 9.79
17916.65697 | 3.265792362 | 6886 | 25.49 | 9.79
17917.87087 | 3.264148651 | 6896 | 25.49 | 9.83
17919.07267 | 3.265299249 | 6904 | 25.49 | 9.83
17920.32107 | 3.26398428 | 6918 | 25.49 | 9.83
17921.52171 | 3.268751041 | 6925 | 25.49 | 9.83
17922.72415 | 3.265956733 | 6933 | 25.49 | 9.83
17925.657 | 3.265627991 | 6951 | 25.49 | 9.83
17926.89689 | 3.262833683 | 6958 | 25.49 | 9.83
17928.09471 | 3.268093557 | 6969 | 25.49 | 9.83
17929.30087 | 3.264806136 | 6976 | 25.49 | 9.83
17930.49661 | 3.264148651 | 6983 | 25.49 | 9.83
17931.69689 | 3.266942959 | 6991 | 25.49 | 9.79
17932.93599 | 3.266614217 | 7001 | 25.49 | 9.79
17934.14094 | 3.267271702 | 7009 | 25.49 | 9.79
17935.35261 | 3.264970507 | 7019 | 25.49 | 9.79
17936.55008 | 3.265299249 | 7023 | 25.49 | 9.79
17937.812 | 3.264641765 | 7030 | 25.49 | 9.79
17939.02935 | 3.26546362 | 7038 | 25.49 | 9.79
17940.22676 | 3.265299249 | 7045 | 25.49 | 9.79
17941.41939 | 3.264477394 | 7045 | 25.49 | 9.79
17942.69198 | 3.265299249 | 7052 | 25.49 | 9.83
17943.90583 | 3.262504941 | 7056 | 25.49 | 9.83
17945.13507 | 3.266285475 | 7056 | 25.49 | 9.83
17946.35722 | 3.264806136 | 7063 | 25.49 | 9.83
17947.57952 | 3.266121104 | 7066 | 25.49 | 9.83
17948.80506 | 3.266121104 | 7077 | 25.49 | 9.83
17950.01772 | 3.264148651 | 7081 | 25.49 | 9.86
17951.25718 | 3.265299249 | 7085 | 25.49 | 9.86
17952.49349 | 3.265792362 | 7088 | 25.49 | 9.86
17953.7047 | 3.267764815 | 7095 | 25.49 | 9.86
17954.93044 | 3.265299249 | 7099 | 25.49 | 9.86
17956.16299 | 3.265627991 | 7103 | 25.49 | 9.86
17957.403 | 3.266614217 | 7113 | 25.49 | 9.83
17958.63192 | 3.264148651 | 7113 | 25.49 | 9.83
17959.87154 | 3.26858667 | 7117 | 25.49 | 9.83
17961.08052 | 3.266778588 | 7121 | 25.49 | 9.83
17962.31596 | 3.26546362 | 7128 | 25.49 | 9.79
17963.51865 | 3.266449846 | 7135 | 25.49 | 9.79
17964.75039 | 3.267929186 | 7142 | 25.49 | 9.79
17965.97589 | 3.266614217 | 7146 | 25.49 | 9.79
17967.20899 | 3.264970507 | 7160 | 25.49 | 9.79
17968.42346 | 3.266614217 | 7157 | 25.49 | 9.79
17969.64292 | 3.267764815 | 7157 | 25.49 | 9.83
17970.86177 | 3.266121104 | 7161 | 25.5 | 9.83
17972.06836 | 3.265792362 | 7168 | 25.49 | 9.83
17973.27807 | 3.266449846 | 7171 | 25.49 | 9.83
17974.47995 | 3.267600444 | 7179 | 25.49 | 9.83
17975.70623 | 3.265299249 | 7182 | 25.49 | 9.86
17976.91511 | 3.264148651 | 7182 | 25.49 | 9.86
17978.14893 | 3.268751041 | 7186 | 25.49 | 9.86
17979.37801 | 3.267600444 | 7189 | 25.49 | 9.86
17980.58027 | 3.267600444 | 7189 | 25.49 | 9.86
17981.79246 | 3.266614217 | 7197 | 25.49 | 9.86
17983.00588 | 3.265299249 | 7200 | 25.49 | 9.86
17984.22944 | 3.266449846 | 7200 | 25.49 | 9.86
17985.45655 | 3.266942959 | 7204 | 25.49 | 9.86
17986.69118 | 3.264313023 | 7211 | 25.49 | 9.86
17987.90373 | 3.267271702 | 7211 | 25.49 | 9.83
17989.13744 | 3.267600444 | 7215 | 25.49 | 9.83
17990.33182 | 3.268093557 | 7222 | 25.49 | 9.83
17991.55496 | 3.268422299 | 7226 | 25.49 | 9.83
17992.78309 | 3.268093557 | 7226 | 25.49 | 9.83
17994.02384 | 3.266778588 | 7229 | 25.49 | 9.83
17995.24664 | 3.267600444 | 7233 | 25.49 | 9.83
17996.48042 | 3.269572896 | 7240 | 25.49 | 9.83
17997.71873 | 3.266778588 | 7240 | 25.49 | 9.83
17998.94814 | 3.268257928 | 7244 | 25.49 | 9.83
18000.15917 | 3.264477394 | 7247 | 25.49 | 9.86
18001.38174 | 3.264313023 | 7251 | 25.49 | 9.86
18002.61036 | 3.268093557 | 7254 | 25.49 | 9.86
18003.8395 | 3.267929186 | 7258 | 25.49 | 9.86
18005.14197 | 3.268257928 | 7262 | 25.49 | 9.86
18006.37772 | 3.268093557 | 7265 | 25.49 | 9.86
18007.58914 | 3.267107331 | 7262 | 25.49 | 9.86
18008.81854 | 3.269572896 | 7269 | 25.49 | 9.86
18010.0537 | 3.267271702 | 7276 | 25.49 | 9.86
18011.25645 | 3.267107331 | 7277 | 25.5 | 9.86
18012.47931 | 3.265792362 | 7283 | 25.49 | 9.86
18013.72068 | 3.269244154 | 7287 | 25.49 | 9.86
18014.96655 | 3.267107331 | 7287 | 25.49 | 9.86
18016.20239 | 3.27006601 | 7283 | 25.49 | 9.86
18017.42817 | 3.267107331 | 7291 | 25.49 | 9.83
18018.64686 | 3.266285475 | 7291 | 25.49 | 9.83
18019.87974 | 3.268422299 | 7298 | 25.49 | 9.83
18021.10733 | 3.267271702 | 7301 | 25.49 | 9.83
18022.32984 | 3.268257928 | 7301 | 25.49 | 9.83
18023.53572 | 3.269737268 | 7301 | 25.49 | 9.83
18024.77006 | 3.27006601 | 7301 | 25.49 | 9.83
18026.01911 | 3.268422299 | 7301 | 25.49 | 9.83
18027.22802 | 3.268751041 | 7309 | 25.49 | 9.83
18028.55378 | 3.268751041 | 7309 | 25.49 | 9.83
18029.79515 | 3.271052236 | 7309 | 25.49 | 9.83
18031.03433 | 3.269079783 | 7316 | 25.49 | 9.86
18032.25512 | 3.267764815 | 7320 | 25.49 | 9.86
18033.45522 | 3.268093557 | 7316 | 25.5 | 9.86
18034.67262 | 3.265627991 | 7320 | 25.49 | 9.86
18035.88074 | 3.267600444 | 7327 | 25.49 | 9.86
18037.08484 | 3.267107331 | 7334 | 25.49 | 9.86
18038.32771 | 3.267764815 | 7338 | 25.49 | 9.86
18039.52683 | 3.269737268 | 7341 | 25.49 | 9.86
18040.74226 | 3.269408525 | 7341 | 25.49 | 9.86
18041.96005 | 3.269737268 | 7345 | 25.49 | 9.83
18043.18837 | 3.268915412 | 7348 | 25.49 | 9.83
18044.39625 | 3.27006601 | 7348 | 25.49 | 9.79
18045.60789 | 3.270723494 | 7348 | 25.49 | 9.79
18046.83657 | 3.271216607 | 7348 | 25.49 | 9.79
18048.06834 | 3.271545349 | 7352 | 25.49 | 9.79
18049.28448 | 3.271545349 | 7352 | 25.49 | 9.79
18050.49607 | 3.269408525 | 7356 | 25.49 | 9.79
18051.71199 | 3.272038463 | 7363 | 25.49 | 9.79
18052.94955 | 3.269079783 | 7367 | 25.49 | 9.79
18054.16599 | 3.271545349 | 7370 | 25.49 | 9.79
18055.38948 | 3.270559123 | 7367 | 25.49 | 9.79
18056.60166 | 3.269901639 | 7374 | 25.49 | 9.79
18057.83047 | 3.269244154 | 7374 | 25.49 | 9.79
18059.03202 | 3.27170972 | 7377 | 25.49 | 9.83
18060.26222 | 3.271216607 | 7377 | 25.49 | 9.79
18061.48864 | 3.269079783 | 7385 | 25.49 | 9.83
18062.71516 | 3.273517802 | 7388 | 25.49 | 9.83
18063.94146 | 3.270230381 | 7388 | 25.49 | 9.83
18065.15744 | 3.271545349 | 7392 | 25.49 | 9.83
18066.35882 | 3.272860318 | 7392 | 25.5 | 9.83
18067.58894 | 3.271874091 | 7392 | 25.49 | 9.83
18068.78001 | 3.268422299 | 7392 | 25.49 | 9.83
18069.99161 | 3.27170972 | 7388 | 25.49 | 9.79
18071.20902 | 3.269737268 | 7388 | 25.49 | 9.79
18072.4658 | 3.271380978 | 7395 | 25.49 | 9.79
18073.69696 | 3.272531576 | 7392 | 25.49 | 9.79
18074.90966 | 3.269572896 | 7399 | 25.49 | 9.79
18076.11008 | 3.269737268 | 7403 | 25.49 | 9.75
18077.34748 | 3.27318906 | 7406 | 25.49 | 9.79
18078.56673 | 3.27170972 | 7403 | 25.49 | 9.79
18079.78808 | 3.269901639 | 7403 | 25.49 | 9.79
18081.0145 | 3.271545349 | 7406 | 25.49 | 9.79
18082.22564 | 3.270887865 | 7406 | 25.49 | 9.79
18083.44437 | 3.272695947 | 7410 | 25.49 | 9.79
18084.66505 | 3.273846544 | 7417 | 25.49 | 9.79
18085.86637 | 3.274175287 | 7417 | 25.49 | 9.79
18087.10312 | 3.272038463 | 7421 | 25.49 | 9.79
18088.31004 | 3.274010915 | 7424 | 25.49 | 9.79
18089.52553 | 3.268915412 | 7421 | 25.49 | 9.79
18090.757 | 3.272367205 | 7421 | 25.49 | 9.79
18091.98442 | 3.272038463 | 7428 | 25.49 | 9.79
18093.1806 | 3.272038463 | 7432 | 25.49 | 9.79
18094.38344 | 3.271216607 | 7429 | 25.5 | 9.79
18095.58997 | 3.271874091 | 7428 | 25.49 | 9.83
18096.86306 | 3.27170972 | 7435 | 25.49 | 9.79
18098.05072 | 3.273024689 | 7435 | 25.49 | 9.79
18099.23459 | 3.274010915 | 7432 | 25.49 | 9.79
18100.46468 | 3.272202834 | 7428 | 25.49 | 9.79
18374.1418 | 3.260368117 | 352 | 25.29 | 9.78
18375.60371 | 3.302940233 | 352 | 25.29 | 9.78
18376.88478 | 3.336471959 | 352 | 25.29 | 9.78
18378.21515 | 3.403371096 | 359 | 25.28 | 9.78
18379.49046 | 3.470270311 | 362 | 25.28 | 9.78
18380.76877 | 3.479475123 | 370 | 25.28 | 9.78
18382.08866 | 3.465996649 | 391 | 25.28 | 9.78
18383.4142 | 3.442655884 | 409 | 25.28 | 9.74
18384.828 | 3.421287586 | 456 | 25.28 | 9.7
18386.17898 | 3.404357325 | 492 | 25.27 | 9.7
18387.4816 | 3.394659411 | 528 | 25.27 | 9.69
18388.80356 | 3.382989041 | 615 | 25.27 | 9.7
18390.09095 | 3.371647417 | 658 | 25.27 | 9.7
18391.36042 | 3.360470166 | 705 | 25.27 | 9.69
18392.64781 | 3.356196512 | 814 | 25.27 | 9.69
18394.00526 | 3.353566571 | 879 | 25.27 | 9.69
18395.28801 | 3.347156091 | 940 | 25.26 | 9.69
18396.56382 | 3.340252497 | 1070 | 25.26 | 9.69
18397.89241 | 3.335814474 | 1135 | 25.26 | 9.69
18399.17169 | 3.331869564 | 1204 | 25.26 | 9.69
18400.47604 | 3.329897109 | 1345 | 25.26 | 9.69
18401.75448 | 3.327267169 | 1427 | 25.25 | 9.69
18403.03051 | 3.318062381 | 1503 | 25.25 | 9.69
18404.33283 | 3.315596813 | 1666 | 25.25 | 9.69
18405.64386 | 3.31378873 | 1749 | 25.25 | 9.69
18406.92482 | 3.312309389 | 1832 | 25.25 | 9.69
18408.20599 | 3.309021966 | 2002 | 25.25 | 9.69
18409.50164 | 3.302118377 | 2089 | 25.25 | 9.69
18410.78404 | 3.302940233 | 2176 | 25.25 | 9.69
18412.11337 | 3.298666583 | 2356 | 25.24 | 9.69
18413.43782 | 3.299817181 | 2446 | 25.24 | 9.69
18414.80405 | 3.296201015 | 2537 | 25.24 | 9.69
18416.08677 | 3.292749222 | 2724 | 25.23 | 9.65
18417.4335 | 3.290119283 | 2819 | 25.24 | 9.65
18418.75935 | 3.291927366 | 2913 | 25.24 | 9.65
18420.05257 | 3.286996232 | 3111 | 25.23 | 9.65
18421.42572 | 3.283873181 | 3205 | 25.23 | 9.65
18422.76371 | 3.28370881 | 3404 | 25.23 | 9.69
18424.05355 | 3.283544439 | 3505 | 25.23 | 9.69
18425.32691 | 3.282886954 | 3607 | 25.23 | 9.69
18426.65329 | 3.278942048 | 3802 | 25.23 | 9.69
18427.96654 | 3.27779145 | 3903 | 25.23 | 9.69
18429.27405 | 3.276312111 | 4011 | 25.22 | 9.69
18430.60998 | 3.275161513 | 4217 | 25.22 | 9.69
18431.89621 | 3.277133966 | 4318 | 25.22 | 9.69
18433.17834 | 3.274997142 | 4426 | 25.21 | 9.69
18434.44103 | 3.271052236 | 4636 | 25.21 | 9.69
18435.71875 | 3.271874091 | 4734 | 25.21 | 9.69
18437.00722 | 3.27318906 | 4835 | 25.21 | 9.69
18438.33417 | 3.271380978 | 5030 | 25.21 | 9.69
18439.65334 | 3.268751041 | 5124 | 25.21 | 9.69
18440.94991 | 3.269572896 | 5221 | 25.2 | 9.69
18442.28124 | 3.268915412 | 5387 | 25.2 | 9.65
18443.56192 | 3.266121104 | 5463 | 25.2 | 9.65
18444.88457 | 3.268257928 | 5539 | 25.2 | 9.65
18446.16441 | 3.267271702 | 5677 | 25.2 | 9.65
18447.42857 | 3.266449846 | 5741 | 25.19 | 9.65
18448.76536 | 3.267764815 | 5799 | 25.19 | 9.65
18450.04521 | 3.266614217 | 5911 | 25.19 | 9.65
18451.31842 | 3.263819909 | 5962 | 25.19 | 9.65
18452.57752 | 3.264313023 | 6005 | 25.19 | 9.69
18453.90139 | 3.264477394 | 6098 | 25.17 | 9.69
18455.16699 | 3.265134878 | 6138 | 25.17 | 9.69
18456.46872 | 3.264148651 | 6178 | 25.17 | 9.69
18457.79453 | 3.262669312 | 6250 | 25.17 | 9.69
18459.14041 | 3.264641765 | 6286 | 25.17 | 9.69
18460.45203 | 3.262011828 | 6323 | 25.17 | 9.69
18461.72596 | 3.263162425 | 6387 | 25.16 | 9.69
18463.03066 | 3.264477394 | 6416 | 25.16 | 9.69
18464.30143 | 3.261683086 | 6445 | 25.16 | 9.69
18465.5794 | 3.260039375 | 6492 | 25.16 | 9.69
18466.90365 | 3.260696859 | 6517 | 25.16 | 9.69
18468.18015 | 3.262833683 | 6542 | 25.15 | 9.69
18469.49017 | 3.260203746 | 6589 | 25.15 | 9.69
18470.75291 | 3.260203746 | 6607 | 25.15 | 9.65
18472.00732 | 3.260039375 | 6629 | 25.15 | 9.65
18473.36801 | 3.262833683 | 6664 | 25.14 | 9.65
18474.63968 | 3.259546262 | 6679 | 25.15 | 9.65
18475.93651 | 3.259381891 | 6697 | 25.14 | 9.65
18477.26208 | 3.258560036 | 6729 | 25.14 | 9.65
18478.55883 | 3.261025602 | 6747 | 25.14 | 9.65
18479.83513 | 3.262176199 | 6762 | 25.14 | 9.65
18481.15503 | 3.261189973 | 6787 | 25.14 | 9.69
18482.42429 | 3.260203746 | 6805 | 25.13 | 9.69
18483.70544 | 3.259381891 | 6815 | 25.13 | 9.69
18485.04795 | 3.261518715 | 6841 | 25.13 | 9.69
18486.31868 | 3.261847457 | 6855 | 25.12 | 9.69
18487.6459 | 3.258066923 | 6859 | 25.13 | 9.69
18488.93835 | 3.259546262 | 6880 | 25.12 | 9.69
18490.21454 | 3.259546262 | 6884 | 25.12 | 9.69
18491.49972 | 3.259875004 | 6891 | 25.12 | 9.69
18492.84504 | 3.260696859 | 6905 | 25.12 | 9.69
18494.14421 | 3.262011828 | 6916 | 25.12 | 9.69
18495.46776 | 3.257902552 | 6920 | 25.12 | 9.69
18496.73891 | 3.258724407 | 6930 | 25.11 | 9.69
18498.00432 | 3.259381891 | 6933 | 25.11 | 9.69
18499.27863 | 3.261354344 | 6941 | 25.11 | 9.65
18500.62041 | 3.260696859 | 6958 | 25.1 | 9.65
18501.89312 | 3.260861231 | 6962 | 25.11 | 9.65
18503.19316 | 3.261354344 | 6969 | 25.1 | 9.65
18504.51066 | 3.260861231 | 6976 | 25.1 | 9.65
18505.79271 | 3.262833683 | 6983 | 25.1 | 9.65
18507.10855 | 3.259546262 | 6990 | 25.09 | 9.65
18508.47436 | 3.260203746 | 7004 | 25.09 | 9.65
18509.75901 | 3.261189973 | 7008 | 25.09 | 9.68
18511.06235 | 3.261189973 | 7012 | 25.09 | 9.68
18512.38648 | 3.263326796 | 7029 | 25.08 | 9.68
18513.66151 | 3.259875004 | 7033 | 25.08 | 9.68
18514.92623 | 3.260532488 | 7040 | 25.08 | 9.68
18516.24327 | 3.262011828 | 7047 | 25.08 | 9.68
18517.58963 | 3.260696859 | 7051 | 25.08 | 9.68
18518.89682 | 3.263326796 | 7054 | 25.08 | 9.68
18520.17386 | 3.261354344 | 7058 | 25.08 | 9.68
18521.47459 | 3.260532488 | 7062 | 25.08 | 9.68
18522.74805 | 3.263491167 | 7065 | 25.07 | 9.68
18524.0312 | 3.260368117 | 7072 | 25.07 | 9.68
18525.33049 | 3.260203746 | 7072 | 25.07 | 9.68
18526.66158 | 3.260696859 | 7072 | 25.07 | 9.68
18528.05049 | 3.262504941 | 7078 | 25.06 | 9.65
18529.34095 | 3.261354344 | 7086 | 25.06 | 9.65
18530.61146 | 3.261518715 | 7089 | 25.06 | 9.65
18531.94782 | 3.263491167 | 7100 | 25.06 | 9.65
18533.31222 | 3.260532488 | 7103 | 25.05 | 9.65
18534.67372 | 3.261683086 | 7114 | 25.05 | 9.65
18535.95705 | 3.261847457 | 7118 | 25.05 | 9.68
18537.24481 | 3.262011828 | 7121 | 25.05 | 9.68
18538.58996 | 3.262669312 | 7128 | 25.05 | 9.68
18539.93667 | 3.261518715 | 7128 | 25.05 | 9.68
18541.20303 | 3.26234057 | 7128 | 25.05 | 9.68
18542.49486 | 3.262504941 | 7139 | 25.05 | 9.68
18543.76174 | 3.262998054 | 7139 | 25.05 | 9.68
18545.04032 | 3.261683086 | 7136 | 25.05 | 9.68
18546.35471 | 3.262669312 | 7142 | 25.04 | 9.68
18547.68179 | 3.261518715 | 7146 | 25.04 | 9.68
18548.95429 | 3.263491167 | 7153 | 25.04 | 9.68
18550.27369 | 3.260368117 | 7160 | 25.02 | 9.68
18551.54941 | 3.261354344 | 7163 | 25.02 | 9.68
18552.82525 | 3.262176199 | 7163 | 25.02 | 9.68
18554.13467 | 3.262998054 | 7174 | 25.02 | 9.68
18555.46993 | 3.263819909 | 7181 | 25.01 | 9.68
18556.73414 | 3.264641765 | 7184 | 25.01 | 9.68
18558.03042 | 3.262504941 | 7191 | 25.01 | 9.65
18559.31957 | 3.262833683 | 7191 | 25.01 | 9.68
18560.59742 | 3.264806136 | 7198 | 25 | 9.65
18561.92404 | 3.265627991 | 7205 | 25 | 9.68
18563.20008 | 3.262833683 | 7212 | 25 | 9.68
18564.52933 | 3.264313023 | 7216 | 25 | 9.68
18565.85304 | 3.264313023 | 7223 | 25 | 9.68
18567.1544 | 3.263819909 | 7226 | 24.99 | 9.68
18568.42547 | 3.265956733 | 7233 | 24.99 | 9.68
18569.7284 | 3.26398428 | 7233 | 24.99 | 9.68
18571.07053 | 3.263655538 | 7241 | 24.99 | 9.68
18572.43485 | 3.264313023 | 7247 | 24.98 | 9.68
18573.75253 | 3.267271702 | 7251 | 24.98 | 9.68
18575.10659 | 3.263491167 | 7254 | 24.98 | 9.68
18576.38715 | 3.263491167 | 7251 | 24.98 | 9.72
18577.67353 | 3.262504941 | 7265 | 24.97 | 9.68
18578.94856 | 3.266121104 | 7265 | 24.97 | 9.72
18580.26591 | 3.26398428 | 7268 | 24.97 | 9.68
18581.54346 | 3.265792362 | 7272 | 24.97 | 9.68
18582.88869 | 3.264148651 | 7272 | 24.97 | 9.68
18584.15937 | 3.262176199 | 7275 | 24.97 | 9.68
18585.43008 | 3.266121104 | 7289 | 24.96 | 9.68
18586.69653 | 3.268093557 | 7293 | 24.96 | 9.68
18587.95737 | 3.265299249 | 7289 | 24.96 | 9.68
18589.22684 | 3.263655538 | 7293 | 24.96 | 9.68
18590.50026 | 3.264313023 | 7303 | 24.95 | 9.68
18591.79092 | 3.265956733 | 7310 | 24.95 | 9.68
18593.06985 | 3.263819909 | 7303 | 24.95 | 9.68
18594.37083 | 3.26546362 | 7307 | 24.95 | 9.68
18595.64999 | 3.267764815 | 7303 | 24.95 | 9.68
18596.9615 | 3.263326796 | 7316 | 24.93 | 9.68
18598.26688 | 3.265792362 | 7316 | 24.93 | 9.68
18599.55814 | 3.267271702 | 7320 | 24.93 | 9.72
18600.86516 | 3.26398428 | 7322 | 24.92 | 9.72
18602.18475 | 3.266285475 | 7330 | 24.92 | 9.72
18603.44622 | 3.267764815 | 7330 | 24.92 | 9.72
18604.74868 | 3.265134878 | 7341 | 24.92 | 9.72
18606.01961 | 3.268422299 | 7344 | 24.92 | 9.72
18607.29642 | 3.268422299 | 7344 | 24.92 | 9.72
18608.64159 | 3.266942959 | 7343 | 24.91 | 9.68
18609.93318 | 3.264313023 | 7347 | 24.91 | 9.68
18611.2751 | 3.266942959 | 7343 | 24.91 | 9.68
18612.59569 | 3.267929186 | 7351 | 24.91 | 9.68
18613.86467 | 3.265134878 | 7357 | 24.9 | 9.68
18615.18552 | 3.265956733 | 7361 | 24.9 | 9.68
18616.51041 | 3.269244154 | 7361 | 24.9 | 9.68
18617.85304 | 3.267600444 | 7364 | 24.9 | 9.68
18619.15306 | 3.267600444 | 7375 | 24.89 | 9.68
18620.42029 | 3.267929186 | 7375 | 24.89 | 9.68
18621.74189 | 3.266778588 | 7378 | 24.89 | 9.72
18623.01003 | 3.266614217 | 7378 | 24.89 | 9.68
18624.28825 | 3.269079783 | 7385 | 24.89 | 9.72
18625.60477 | 3.266778588 | 7388 | 24.87 | 9.72
18626.87371 | 3.267929186 | 7388 | 24.87 | 9.72
18628.14457 | 3.267107331 | 7395 | 24.87 | 9.72
18629.47785 | 3.268093557 | 7395 | 24.87 | 9.72
18630.82173 | 3.267600444 | 7395 | 24.87 | 9.72
18632.14816 | 3.26546362 | 7398 | 24.86 | 9.75
18633.48369 | 3.265792362 | 7398 | 24.86 | 9.75
18634.80252 | 3.266778588 | 7402 | 24.86 | 9.75
18636.10136 | 3.267436073 | 7398 | 24.86 | 9.72
18637.40416 | 3.270559123 | 7402 | 24.86 | 9.72
18638.69466 | 3.266942959 | 7401 | 24.85 | 9.68
18639.9639 | 3.267600444 | 7408 | 24.85 | 9.68
18641.22899 | 3.268422299 | 7408 | 24.85 | 9.68
18642.50272 | 3.268751041 | 7419 | 24.85 | 9.68
18643.80382 | 3.26858667 | 7419 | 24.84 | 9.68
18645.13509 | 3.269408525 | 7419 | 24.84 | 9.68
18646.43275 | 3.266121104 | 7426 | 24.84 | 9.68
18647.76509 | 3.269408525 | 7429 | 24.83 | 9.72
18649.0608 | 3.268422299 | 7432 | 24.83 | 9.72
18650.34002 | 3.267271702 | 7429 | 24.83 | 9.72
18651.7057 | 3.266942959 | 7443 | 24.83 | 9.75
18653.02496 | 3.267436073 | 7443 | 24.83 | 9.75
18654.37305 | 3.268751041 | 7440 | 24.83 | 9.75
18655.65879 | 3.267764815 | 7440 | 24.83 | 9.75
18656.91888 | 3.268751041 | 7440 | 24.83 | 9.75
18658.2675 | 3.266778588 | 7442 | 24.82 | 9.75
18659.60465 | 3.266285475 | 7446 | 24.82 | 9.75
18660.87105 | 3.267764815 | 7442 | 24.82 | 9.75
18662.1698 | 3.271052236 | 7445 | 24.81 | 9.75
18663.46513 | 3.267929186 | 7445 | 24.81 | 9.75
18664.77472 | 3.266942959 | 7445 | 24.81 | 9.75
18666.08196 | 3.267271702 | 7445 | 24.81 | 9.72
18667.42269 | 3.269408525 | 7449 | 24.81 | 9.72
18668.6813 | 3.269572896 | 7449 | 24.81 | 9.72
18669.98591 | 3.269408525 | 7459 | 24.8 | 9.72
18671.31929 | 3.268751041 | 7459 | 24.8 | 9.72
18672.58992 | 3.270723494 | 7459 | 24.8 | 9.72
18673.87341 | 3.270394752 | 7469 | 24.79 | 9.72
18947.75833 | 3.245574725 | 432 | 24.36 | 9.72
18949.24251 | 3.290612397 | 432 | 24.36 | 9.72
18950.52534 | 3.318719866 | 435 | 24.36 | 9.76
18951.87705 | 3.374112987 | 435 | 24.36 | 9.76
18953.19743 | 3.425889988 | 434 | 24.35 | 9.76
18954.51303 | 3.435259165 | 442 | 24.35 | 9.76
18955.8684 | 3.424081902 | 471 | 24.35 | 9.76
18957.14223 | 3.408959726 | 489 | 24.35 | 9.76
18958.48133 | 3.394330668 | 510 | 24.35 | 9.76
18959.79704 | 3.387262697 | 575 | 24.34 | 9.79
18961.07916 | 3.370661189 | 603 | 24.34 | 9.79
18962.39402 | 3.364250707 | 640 | 24.34 | 9.79
18963.76046 | 3.35586777 | 726 | 24.34 | 9.79
18965.11077 | 3.34699172 | 773 | 24.34 | 9.76
18966.39386 | 3.342718066 | 817 | 24.34 | 9.76
18967.71378 | 3.33663633 | 921 | 24.33 | 9.76
18969.04471 | 3.333842019 | 975 | 24.33 | 9.72
18970.32079 | 3.330390223 | 1033 | 24.33 | 9.72
18971.6043 | 3.325787828 | 1159 | 24.33 | 9.72
18972.88392 | 3.318391124 | 1221 | 24.33 | 9.72
18974.2127 | 3.315761184 | 1292 | 24.32 | 9.72
18975.49042 | 3.314117472 | 1430 | 24.32 | 9.72
18976.83212 | 3.30967945 | 1505 | 24.31 | 9.72
18978.10445 | 3.307542625 | 1577 | 24.31 | 9.72
18979.38861 | 3.302940233 | 1736 | 24.31 | 9.76
18980.72877 | 3.298995325 | 1812 | 24.31 | 9.76
18982.01507 | 3.300474665 | 1892 | 24.31 | 9.76
18983.29594 | 3.296694129 | 2050 | 24.3 | 9.76
18984.63201 | 3.291434252 | 2133 | 24.3 | 9.76
18986.01513 | 3.287818088 | 2303 | 24.3 | 9.76
18987.32313 | 3.287653717 | 2386 | 24.3 | 9.79
18988.61877 | 3.287489346 | 2480 | 24.3 | 9.79
18989.92084 | 3.283873181 | 2657 | 24.3 | 9.79
18991.24318 | 3.280585759 | 2744 | 24.3 | 9.79
18992.51999 | 3.278777677 | 2831 | 24.3 | 9.79
18993.79918 | 3.27779145 | 3015 | 24.3 | 9.79
18995.06431 | 3.277298337 | 3106 | 24.3 | 9.76
18996.33714 | 3.272367205 | 3192 | 24.3 | 9.76
18997.58886 | 3.273024689 | 3287 | 24.3 | 9.76
18998.86311 | 3.273353431 | 3471 | 24.3 | 9.72
19000.14066 | 3.269572896 | 3571 | 24.28 | 9.72
19001.44806 | 3.267764815 | 3665 | 24.28 | 9.72
19002.75472 | 3.268422299 | 3857 | 24.28 | 9.72
19004.02577 | 3.268915412 | 3951 | 24.28 | 9.72
19005.363 | 3.267929186 | 4045 | 24.28 | 9.72
19006.63089 | 3.266121104 | 4237 | 24.28 | 9.76
19007.91118 | 3.265299249 | 4337 | 24.27 | 9.76
19009.26874 | 3.26546362 | 4435 | 24.27 | 9.76
19010.62195 | 3.260696859 | 4626 | 24.27 | 9.76
19011.88348 | 3.26234057 | 4727 | 24.27 | 9.76
19013.14512 | 3.260368117 | 4824 | 24.26 | 9.76
19014.45521 | 3.265299249 | 4994 | 24.26 | 9.76
19015.71591 | 3.258231294 | 5074 | 24.26 | 9.76
19016.9869 | 3.25757381 | 5146 | 24.26 | 9.76
19018.29735 | 3.260368117 | 5291 | 24.26 | 9.76
19019.5789 | 3.258888778 | 5366 | 24.25 | 9.76
19020.88923 | 3.258888778 | 5427 | 24.25 | 9.76
19022.16545 | 3.258560036 | 5536 | 24.25 | 9.76
19023.51881 | 3.256258841 | 5590 | 24.25 | 9.72
19024.93614 | 3.256423213 | 5690 | 24.24 | 9.72
19026.28578 | 3.258231294 | 5737 | 24.24 | 9.72
19027.57504 | 3.254286389 | 5784 | 24.24 | 9.72
19028.89345 | 3.255930099 | 5867 | 24.24 | 9.72
19030.2214 | 3.253135792 | 5904 | 24.24 | 9.72
19031.49899 | 3.256751955 | 5940 | 24.24 | 9.72
19032.88131 | 3.254779502 | 6012 | 24.24 | 9.72
19034.14272 | 3.253464534 | 6047 | 24.23 | 9.72
19035.46357 | 3.254943873 | 6076 | 24.23 | 9.72
19036.77113 | 3.254615131 | 6130 | 24.23 | 9.71
19038.04891 | 3.253793276 | 6159 | 24.23 | 9.72
19039.39598 | 3.25280705 | 6181 | 24.23 | 9.71
19040.66986 | 3.253793276 | 6228 | 24.23 | 9.71
19041.97706 | 3.252313937 | 6250 | 24.23 | 9.71
19043.29735 | 3.25280705 | 6278 | 24.22 | 9.71
19044.63446 | 3.254122018 | 6317 | 24.22 | 9.71
19045.97596 | 3.251820824 | 6336 | 24.22 | 9.71
19047.31992 | 3.250670227 | 6372 | 24.22 | 9.71
19048.59742 | 3.251656453 | 6386 | 24.22 | 9.71
19049.87363 | 3.253300163 | 6403 | 24.21 | 9.71
19051.20144 | 3.25445076 | 6436 | 24.21 | 9.71
19052.51272 | 3.250998969 | 6447 | 24.21 | 9.71
19053.85659 | 3.253628905 | 6461 | 24.21 | 9.71
19055.13158 | 3.251820824 | 6496 | 24.2 | 9.67
19056.40306 | 3.25280705 | 6511 | 24.2 | 9.67
19057.74035 | 3.251327711 | 6525 | 24.2 | 9.67
19059.02774 | 3.251820824 | 6547 | 24.2 | 9.67
19060.32865 | 3.252149566 | 6561 | 24.2 | 9.67
19061.60635 | 3.251656453 | 6572 | 24.2 | 9.67
19062.9457 | 3.252642679 | 6597 | 24.19 | 9.71
19064.22296 | 3.254286389 | 6604 | 24.19 | 9.71
19065.54143 | 3.252313937 | 6618 | 24.19 | 9.71
19066.83682 | 3.252313937 | 6633 | 24.19 | 9.71
19068.15565 | 3.252149566 | 6640 | 24.19 | 9.71
19069.4909 | 3.253628905 | 6647 | 24.19 | 9.71
19070.84496 | 3.251820824 | 6661 | 24.18 | 9.71
19072.13884 | 3.250505856 | 6662 | 24.19 | 9.71
19073.41996 | 3.251985195 | 6672 | 24.18 | 9.71
19074.72007 | 3.253300163 | 6690 | 24.18 | 9.71
19076.03946 | 3.254122018 | 6697 | 24.18 | 9.71
19077.46246 | 3.252642679 | 6701 | 24.18 | 9.71
19078.74749 | 3.252642679 | 6711 | 24.18 | 9.71
19080.02045 | 3.252149566 | 6721 | 24.17 | 9.67
19081.35164 | 3.251985195 | 6736 | 24.17 | 9.67
19082.62221 | 3.254122018 | 6747 | 24.17 | 9.67
19083.96419 | 3.253300163 | 6754 | 24.17 | 9.67
19085.26385 | 3.251985195 | 6765 | 24.17 | 9.67
19086.57941 | 3.252313937 | 6771 | 24.16 | 9.67
19087.89485 | 3.254122018 | 6775 | 24.16 | 9.67
19089.19618 | 3.252149566 | 6789 | 24.16 | 9.67
19090.47155 | 3.252642679 | 6793 | 24.16 | 9.67
19091.81625 | 3.251985195 | 6800 | 24.16 | 9.71
19093.10011 | 3.255108244 | 6811 | 24.16 | 9.71
19094.44487 | 3.256916326 | 6818 | 24.16 | 9.71
19095.71309 | 3.254943873 | 6824 | 24.15 | 9.71
19096.9957 | 3.253628905 | 6832 | 24.15 | 9.71
19098.27214 | 3.253628905 | 6832 | 24.15 | 9.71
19099.55232 | 3.256751955 | 6839 | 24.15 | 9.71
19100.82497 | 3.253628905 | 6846 | 24.15 | 9.71
19102.1327 | 3.25280705 | 6850 | 24.15 | 9.71
19103.47837 | 3.254943873 | 6860 | 24.15 | 9.71
19104.81983 | 3.253300163 | 6864 | 24.15 | 9.71
19106.15516 | 3.253957647 | 6867 | 24.13 | 9.71
19107.45111 | 3.25609447 | 6874 | 24.13 | 9.67
19108.76158 | 3.254943873 | 6881 | 24.13 | 9.67
19110.07588 | 3.253957647 | 6885 | 24.13 | 9.67
19111.37796 | 3.253628905 | 6888 | 24.13 | 9.67
19112.66794 | 3.255601357 | 6902 | 24.12 | 9.67
19113.94649 | 3.25445076 | 6902 | 24.12 | 9.67
19115.23431 | 3.252642679 | 6902 | 24.12 | 9.67
19116.54929 | 3.253957647 | 6913 | 24.12 | 9.67
19117.83642 | 3.25757381 | 6916 | 24.12 | 9.71
19119.11145 | 3.253793276 | 6916 | 24.12 | 9.71
19120.38981 | 3.256751955 | 6934 | 24.11 | 9.71
19121.67655 | 3.251492082 | 6937 | 24.11 | 9.71
19122.94571 | 3.255436986 | 6941 | 24.11 | 9.71
19124.23035 | 3.255272615 | 6948 | 24.11 | 9.71
19125.48959 | 3.256258841 | 6952 | 24.11 | 9.71
19126.78127 | 3.257245068 | 6954 | 24.1 | 9.71
19128.1573 | 3.254615131 | 6961 | 24.1 | 9.71
19129.42538 | 3.255601357 | 6965 | 24.1 | 9.71
19130.67995 | 3.256423213 | 6972 | 24.1 | 9.71
19131.95395 | 3.25757381 | 6976 | 24.1 | 9.71
19133.23621 | 3.252971421 | 6975 | 24.09 | 9.71
19134.50603 | 3.254286389 | 6972 | 24.1 | 9.71
19135.84369 | 3.256258841 | 6986 | 24.09 | 9.67
19137.11831 | 3.257409439 | 6986 | 24.09 | 9.67
19138.38959 | 3.257080697 | 6993 | 24.09 | 9.67
19139.73756 | 3.254943873 | 7000 | 24.09 | 9.67
19140.9953 | 3.257245068 | 7000 | 24.09 | 9.67
19142.32859 | 3.255108244 | 7004 | 24.09 | 9.67
19143.6297 | 3.258395665 | 7011 | 24.09 | 9.71
19144.92663 | 3.25921752 | 7021 | 24.08 | 9.71
19146.2 | 3.256587584 | 7022 | 24.09 | 9.71
19147.52088 | 3.256423213 | 7028 | 24.08 | 9.71
19148.7842 | 3.256916326 | 7032 | 24.08 | 9.71
19150.0404 | 3.258560036 | 7038 | 24.07 | 9.71
19151.41413 | 3.256916326 | 7032 | 24.08 | 9.71
19152.68117 | 3.256916326 | 7032 | 24.08 | 9.71
19153.9455 | 3.257902552 | 7042 | 24.07 | 9.71
19155.30695 | 3.25757381 | 7045 | 24.07 | 9.71
19156.58533 | 3.257245068 | 7049 | 24.07 | 9.71
19157.92942 | 3.256751955 | 7045 | 24.07 | 9.71
19159.19615 | 3.255601357 | 7045 | 24.07 | 9.71
19160.46043 | 3.257245068 | 7045 | 24.07 | 9.71
19161.74162 | 3.257080697 | 7044 | 24.06 | 9.71
19163.08991 | 3.260039375 | 7052 | 24.06 | 9.71
19164.36632 | 3.257409439 | 7059 | 24.06 | 9.71
19165.63652 | 3.257409439 | 7062 | 24.06 | 9.67
19166.98092 | 3.257409439 | 7072 | 24.05 | 9.71
19168.24356 | 3.258066923 | 7076 | 24.05 | 9.67
19169.513 | 3.258560036 | 7076 | 24.05 | 9.7
19170.87375 | 3.258888778 | 7076 | 24.05 | 9.71
19172.14401 | 3.258724407 | 7083 | 24.05 | 9.71
19173.41145 | 3.257080697 | 7087 | 24.05 | 9.7
19174.66516 | 3.25921752 | 7083 | 24.05 | 9.71
19175.93129 | 3.25921752 | 7093 | 24.04 | 9.71
19177.24484 | 3.257738181 | 7097 | 24.04 | 9.7
19178.51073 | 3.259053149 | 7089 | 24.04 | 9.7
19179.86506 | 3.260039375 | 7093 | 24.04 | 9.7
19181.13666 | 3.259053149 | 7093 | 24.04 | 9.74
19182.41633 | 3.260203746 | 7097 | 24.04 | 9.74
19183.74747 | 3.257245068 | 7099 | 24.03 | 9.74
19185.02822 | 3.258395665 | 7106 | 24.03 | 9.74
19186.28908 | 3.258724407 | 7110 | 24.03 | 9.74
19187.5589 | 3.259546262 | 7106 | 24.03 | 9.7
19188.83496 | 3.257738181 | 7106 | 24.03 | 9.7
19190.17392 | 3.260532488 | 7110 | 24.03 | 9.7
19191.43363 | 3.258888778 | 7114 | 24.03 | 9.7
19192.70644 | 3.261025602 | 7117 | 24.03 | 9.7
19194.01836 | 3.25921752 | 7124 | 24.02 | 9.7
19195.29939 | 3.260532488 | 7127 | 24.02 | 9.7
19196.62084 | 3.260039375 | 7127 | 24.02 | 9.7
19197.89394 | 3.258395665 | 7127 | 24.02 | 9.7
19199.22001 | 3.261683086 | 7127 | 24.02 | 9.7
19200.48318 | 3.259875004 | 7134 | 24.02 | 9.7
19201.79269 | 3.261189973 | 7134 | 24.02 | 9.7
19203.08304 | 3.25921752 | 7137 | 24.01 | 9.7
19204.36134 | 3.259053149 | 7137 | 24.01 | 9.7
19205.63078 | 3.262669312 | 7141 | 24.01 | 9.7
19206.96726 | 3.261354344 | 7137 | 24.01 | 9.74
19208.27446 | 3.259381891 | 7137 | 24.01 | 9.74
19209.62911 | 3.258231294 | 7137 | 24.01 | 9.74
19210.90263 | 3.260368117 | 7144 | 24.01 | 9.74
19212.1655 | 3.259546262 | 7150 | 24 | 9.74
19213.43741 | 3.260039375 | 7144 | 24.01 | 9.74
19214.7699 | 3.261025602 | 7154 | 24 | 9.74
19216.03044 | 3.258066923 | 7158 | 24 | 9.74
19217.32388 | 3.260368117 | 7150 | 24 | 9.7
19218.6518 | 3.261025602 | 7158 | 24 | 9.7
19219.95131 | 3.262176199 | 7164 | 23.98 | 9.7
19221.23177 | 3.260368117 | 7164 | 23.98 | 9.7
19222.61496 | 3.259381891 | 7171 | 23.98 | 9.7
19223.9082 | 3.262504941 | 7171 | 23.98 | 9.7
19225.20301 | 3.258231294 | 7171 | 23.98 | 9.7
19226.52138 | 3.263326796 | 7171 | 23.98 | 9.7
19227.79674 | 3.259053149 | 7175 | 23.98 | 9.7
19229.09525 | 3.26234057 | 7175 | 23.98 | 9.7
19230.3781 | 3.262011828 | 7184 | 23.96 | 9.7
19231.6841 | 3.262833683 | 7178 | 23.98 | 9.74
19233.00655 | 3.262504941 | 7187 | 23.96 | 9.74
19234.28133 | 3.258395665 | 7191 | 23.96 | 9.74
19235.56625 | 3.261189973 | 7187 | 23.96 | 9.74
19236.8413 | 3.26234057 | 7194 | 23.96 | 9.74
19238.10552 | 3.263655538 | 7197 | 23.95 | 9.78
19239.42146 | 3.260532488 | 7201 | 23.95 | 9.74
19240.69987 | 3.259381891 | 7201 | 23.95 | 9.74
19242.03781 | 3.260368117 | 7201 | 23.95 | 9.74
19243.31959 | 3.261518715 | 7201 | 23.95 | 9.74
19244.66951 | 3.262504941 | 7201 | 23.95 | 9.74
19246.00281 | 3.261847457 | 7208 | 23.95 | 9.7
19247.35022 | 3.261189973 | 7212 | 23.95 | 9.7
19521.05696 | 3.25280705 | 468 | 23.8 | 9.88
19522.58878 | 3.297680356 | 468 | 23.8 | 9.88
19523.90553 | 3.327595912 | 468 | 23.8 | 9.88
19525.19268 | 3.38759144 | 461 | 23.81 | 9.88
19526.49737 | 3.4454502 | 468 | 23.8 | 9.91
19527.81323 | 3.46402419 | 480 | 23.81 | 9.91
19529.14853 | 3.449723861 | 494 | 23.81 | 9.88
19530.48757 | 3.429999276 | 515 | 23.8 | 9.88
19531.82861 | 3.407973497 | 559 | 23.81 | 9.88
19533.17321 | 3.394823782 | 584 | 23.81 | 9.84
19534.58692 | 3.384797127 | 653 | 23.81 | 9.84
19535.9143 | 3.374277359 | 693 | 23.81 | 9.84
19537.21626 | 3.363100107 | 736 | 23.81 | 9.84
19538.52271 | 3.363921964 | 828 | 23.82 | 9.84
19539.89462 | 3.350443517 | 871 | 23.82 | 9.84
19541.18579 | 3.346662977 | 925 | 23.82 | 9.84
19542.51011 | 3.342718066 | 1040 | 23.81 | 9.84
19543.88671 | 3.333677647 | 1103 | 23.82 | 9.84
19545.27275 | 3.33269142 | 1233 | 23.82 | 9.84
19546.55724 | 3.326280942 | 1301 | 23.82 | 9.84
19547.8806 | 3.322664775 | 1370 | 23.82 | 9.88
19549.23203 | 3.317733639 | 1511 | 23.82 | 9.88
19550.51911 | 3.314774957 | 1587 | 23.82 | 9.88
19551.84664 | 3.312145018 | 1667 | 23.82 | 9.88
19553.13078 | 3.309021966 | 1815 | 23.82 | 9.88
19554.40595 | 3.305734542 | 1894 | 23.82 | 9.88
19555.69068 | 3.299817181 | 1974 | 23.82 | 9.88
19557.064 | 3.299324067 | 2140 | 23.82 | 9.88
19558.43289 | 3.297022871 | 2224 | 23.82 | 9.88
19559.8605 | 3.293735448 | 2393 | 23.82 | 9.88
19561.13742 | 3.291269881 | 2477 | 23.82 | 9.88
19562.40071 | 3.289297428 | 2563 | 23.82 | 9.88
19563.74886 | 3.286996232 | 2751 | 23.82 | 9.84
19565.02419 | 3.285845634 | 2842 | 23.82 | 9.84
19566.32075 | 3.283215697 | 2930 | 23.83 | 9.84
19567.64151 | 3.282722583 | 3110 | 23.83 | 9.84
19568.94944 | 3.279599532 | 3204 | 23.83 | 9.84
19570.30623 | 3.27927079 | 3299 | 23.83 | 9.84
19571.57639 | 3.27779145 | 3487 | 23.83 | 9.84
19572.89676 | 3.276476482 | 3581 | 23.83 | 9.84
19574.17519 | 3.274504029 | 3678 | 23.83 | 9.84
19575.44975 | 3.273517802 | 3870 | 23.83 | 9.88
19576.71761 | 3.273517802 | 3967 | 23.83 | 9.88
19577.98943 | 3.26858667 | 4065 | 23.83 | 9.88
19579.33282 | 3.269737268 | 4268 | 23.83 | 9.88
19580.66304 | 3.269079783 | 4363 | 23.84 | 9.88
19582.00915 | 3.267600444 | 4460 | 23.84 | 9.88
19583.28285 | 3.266614217 | 4656 | 23.84 | 9.91
19584.61072 | 3.265134878 | 4753 | 23.84 | 9.91
19585.88229 | 3.264641765 | 4847 | 23.84 | 9.91
19587.16034 | 3.26398428 | 5021 | 23.84 | 9.91
19588.49573 | 3.260861231 | 5100 | 23.84 | 9.91
19589.76718 | 3.262669312 | 5181 | 23.86 | 9.91
19591.0433 | 3.261025602 | 5333 | 23.86 | 9.88
19592.31887 | 3.261354344 | 5404 | 23.84 | 9.88
19593.65181 | 3.259710633 | 5469 | 23.84 | 9.88
19594.93756 | 3.261189973 | 5590 | 23.86 | 9.84
19596.27961 | 3.259381891 | 5647 | 23.86 | 9.84
19597.60508 | 3.260368117 | 5698 | 23.86 | 9.84
19598.94733 | 3.258560036 | 5807 | 23.86 | 9.84
19600.26834 | 3.260039375 | 5850 | 23.86 | 9.84
19601.68578 | 3.259710633 | 5944 | 23.86 | 9.88
19603.02996 | 3.257738181 | 5984 | 23.86 | 9.88
19604.37843 | 3.257902552 | 6023 | 23.86 | 9.88
19605.70581 | 3.259875004 | 6096 | 23.86 | 9.88
19607.04196 | 3.257080697 | 6125 | 23.86 | 9.88
19608.31895 | 3.258066923 | 6157 | 23.86 | 9.88
19609.60489 | 3.257080697 | 6215 | 23.86 | 9.91
19610.91091 | 3.254943873 | 6251 | 23.86 | 9.91
19612.21576 | 3.255601357 | 6273 | 23.86 | 9.91
19613.57699 | 3.25757381 | 6324 | 23.86 | 9.91
19614.92879 | 3.255930099 | 6346 | 23.87 | 9.91
19616.27109 | 3.256258841 | 6390 | 23.87 | 9.91
19617.5849 | 3.256916326 | 6418 | 23.86 | 9.91
19618.85002 | 3.253464534 | 6440 | 23.87 | 9.91
19620.16324 | 3.255436986 | 6480 | 23.87 | 9.91
19621.43695 | 3.255601357 | 6502 | 23.87 | 9.91
19622.70537 | 3.255765728 | 6513 | 23.87 | 9.88
19624.05483 | 3.256423213 | 6545 | 23.87 | 9.88
19625.39481 | 3.256423213 | 6563 | 23.87 | 9.88
19626.67264 | 3.256258841 | 6578 | 23.87 | 9.88
19627.95165 | 3.256751955 | 6603 | 23.87 | 9.89
19629.22734 | 3.253793276 | 6615 | 23.88 | 9.88
19630.50665 | 3.255436986 | 6629 | 23.88 | 9.88
19631.85432 | 3.256916326 | 6654 | 23.87 | 9.88
19633.1863 | 3.254779502 | 6665 | 23.87 | 9.88
19634.47499 | 3.25609447 | 6669 | 23.88 | 9.91
19635.74375 | 3.254779502 | 6691 | 23.88 | 9.91
19637.02811 | 3.258395665 | 6702 | 23.88 | 9.93
19638.39425 | 3.254122018 | 6713 | 23.88 | 9.91
19639.71957 | 3.257738181 | 6734 | 23.88 | 9.93
19641.0766 | 3.254943873 | 6743 | 23.89 | 9.93
19642.36054 | 3.25445076 | 6756 | 23.88 | 9.93
19643.71526 | 3.253300163 | 6771 | 23.89 | 9.93
19645.0752 | 3.256751955 | 6782 | 23.89 | 9.93
19646.42037 | 3.255272615 | 6804 | 23.89 | 9.93
19647.74908 | 3.253300163 | 6808 | 23.89 | 9.93
19649.08601 | 3.255930099 | 6815 | 23.89 | 9.93
19650.37826 | 3.253464534 | 6829 | 23.89 | 9.93
19651.68019 | 3.256258841 | 6837 | 23.89 | 9.93
19652.95764 | 3.25445076 | 6844 | 23.89 | 9.93
19654.24129 | 3.253793276 | 6859 | 23.9 | 9.89
19655.56928 | 3.25609447 | 6873 | 23.89 | 9.89
19656.84304 | 3.256423213 | 6880 | 23.89 | 9.89
19658.1786 | 3.256587584 | 6894 | 23.89 | 9.89
19659.49738 | 3.255930099 | 6899 | 23.9 | 9.89
19660.82844 | 3.253957647 | 6906 | 23.9 | 9.89
19662.16006 | 3.254615131 | 6914 | 23.9 | 9.89
19663.50531 | 3.256751955 | 6917 | 23.9 | 9.89
19664.78413 | 3.25609447 | 6921 | 23.9 | 9.93
19666.06542 | 3.255108244 | 6935 | 23.9 | 9.93
19667.36607 | 3.256258841 | 6939 | 23.9 | 9.93
19668.66038 | 3.256423213 | 6950 | 23.9 | 9.93
19669.93486 | 3.255436986 | 6964 | 23.9 | 9.93
19671.31204 | 3.255436986 | 6965 | 23.91 | 9.93
19672.68012 | 3.25445076 | 6972 | 23.91 | 9.93
19673.95818 | 3.252971421 | 6976 | 23.91 | 9.93
19675.24422 | 3.253628905 | 6987 | 23.91 | 9.93
19676.57152 | 3.25609447 | 6994 | 23.91 | 9.93
19677.84669 | 3.254943873 | 7001 | 23.91 | 9.93
19679.20084 | 3.254943873 | 7009 | 23.91 | 9.93
19680.53034 | 3.254122018 | 7016 | 23.91 | 9.93
19681.86796 | 3.254122018 | 7016 | 23.91 | 9.89
19683.21263 | 3.25757381 | 7017 | 23.92 | 9.89
19684.55677 | 3.255108244 | 7028 | 23.92 | 9.85
19685.84487 | 3.258066923 | 7031 | 23.92 | 9.85
19687.16595 | 3.25445076 | 7035 | 23.92 | 9.85
19688.45096 | 3.255765728 | 7042 | 23.92 | 9.85
19689.72747 | 3.257245068 | 7049 | 23.92 | 9.85
19691.0115 | 3.256751955 | 7053 | 23.92 | 9.85
19692.31482 | 3.25609447 | 7067 | 23.92 | 9.85
19693.59348 | 3.254943873 | 7075 | 23.92 | 9.89
19694.92934 | 3.255601357 | 7078 | 23.92 | 9.85
19696.20072 | 3.255601357 | 7089 | 23.92 | 9.89
19697.4834 | 3.255108244 | 7093 | 23.92 | 9.89
19698.76458 | 3.255765728 | 7097 | 23.93 | 9.89
19700.11084 | 3.256258841 | 7097 | 23.93 | 9.89
19701.41772 | 3.257245068 | 7101 | 23.93 | 9.89
19702.69225 | 3.255930099 | 7105 | 23.93 | 9.89
19703.97211 | 3.257080697 | 7112 | 23.93 | 9.93
19705.25702 | 3.25609447 | 7119 | 23.93 | 9.93
19706.53235 | 3.256587584 | 7123 | 23.93 | 9.89
19707.80874 | 3.255765728 | 7130 | 23.93 | 9.89
19709.10907 | 3.255272615 | 7135 | 23.94 | 9.89
19710.41868 | 3.254943873 | 7138 | 23.94 | 9.89
19711.7236 | 3.255601357 | 7138 | 23.94 | 9.89
19713.0026 | 3.258888778 | 7142 | 23.94 | 9.85
19714.3265 | 3.257080697 | 7139 | 23.95 | 9.85
19715.60635 | 3.257902552 | 7142 | 23.94 | 9.85
19716.92187 | 3.256916326 | 7149 | 23.94 | 9.85
19718.25434 | 3.256751955 | 7150 | 23.95 | 9.85
19719.51233 | 3.258231294 | 7154 | 23.95 | 9.85
19720.77584 | 3.256587584 | 7157 | 23.95 | 9.85
19722.06891 | 3.256916326 | 7168 | 23.95 | 9.85
19723.38738 | 3.255765728 | 7175 | 23.95 | 9.85
19724.6644 | 3.262176199 | 7179 | 23.95 | 9.85
19725.98443 | 3.258066923 | 7179 | 23.95 | 9.85
19727.30175 | 3.257080697 | 7183 | 23.95 | 9.89
19728.57699 | 3.257409439 | 7191 | 23.96 | 9.89
19729.85962 | 3.257245068 | 7187 | 23.96 | 9.89
19731.12771 | 3.257245068 | 7198 | 23.96 | 9.89
19732.39086 | 3.259546262 | 7202 | 23.96 | 9.89
19733.65507 | 3.257409439 | 7202 | 23.96 | 9.89
19734.95669 | 3.257902552 | 7204 | 23.98 | 9.89
19736.26479 | 3.256751955 | 7204 | 23.98 | 9.89
19737.52214 | 3.257902552 | 7213 | 23.96 | 9.89
19738.84598 | 3.258724407 | 7215 | 23.98 | 9.89
19740.14721 | 3.258066923 | 7218 | 23.98 | 9.89
19741.49704 | 3.257245068 | 7222 | 23.98 | 9.89
19742.82506 | 3.257738181 | 7225 | 23.98 | 9.85
19744.11991 | 3.258066923 | 7229 | 23.98 | 9.85
19745.45329 | 3.25609447 | 7229 | 23.98 | 9.85
19746.71525 | 3.258395665 | 7230 | 24 | 9.85
19747.97783 | 3.257738181 | 7230 | 24 | 9.85
19749.30331 | 3.256751955 | 7234 | 24 | 9.85
19750.565 | 3.258066923 | 7235 | 24.01 | 9.85
19751.87174 | 3.258724407 | 7241 | 24 | 9.85
19753.14243 | 3.256916326 | 7235 | 24.01 | 9.85
19754.48781 | 3.256916326 | 7235 | 24.01 | 9.89
19755.76258 | 3.258560036 | 7242 | 24.01 | 9.89
19757.03614 | 3.257902552 | 7246 | 24.01 | 9.89
19758.30742 | 3.260039375 | 7249 | 24.01 | 9.89
19759.61839 | 3.25609447 | 7250 | 24.02 | 9.89
19760.89471 | 3.256258841 | 7253 | 24.01 | 9.89
19762.2038 | 3.257245068 | 7257 | 24.02 | 9.89
19763.49048 | 3.257902552 | 7261 | 24.02 | 9.93
19764.75973 | 3.258395665 | 7261 | 24.02 | 9.93
19766.09585 | 3.257738181 | 7265 | 24.02 | 9.93
19767.43641 | 3.258395665 | 7265 | 24.02 | 9.93
19768.75025 | 3.255601357 | 7266 | 24.03 | 9.93
19770.10594 | 3.259053149 | 7276 | 24.03 | 9.93
19771.38591 | 3.258724407 | 7280 | 24.03 | 9.89
19772.70458 | 3.256751955 | 7280 | 24.03 | 9.89
19773.98163 | 3.257738181 | 7280 | 24.03 | 9.85
19775.24073 | 3.260039375 | 7276 | 24.03 | 9.85
19776.57291 | 3.259546262 | 7273 | 24.03 | 9.85
19777.85313 | 3.259381891 | 7274 | 24.04 | 9.85
19779.17779 | 3.257738181 | 7281 | 24.04 | 9.85
19780.51114 | 3.260532488 | 7281 | 24.04 | 9.85
19781.83961 | 3.261189973 | 7285 | 24.04 | 9.85
19783.17132 | 3.260039375 | 7286 | 24.05 | 9.85
19784.44969 | 3.258560036 | 7286 | 24.05 | 9.89
19785.7384 | 3.258395665 | 7289 | 24.05 | 9.9
19787.00796 | 3.257738181 | 7286 | 24.05 | 9.9
19788.36893 | 3.258724407 | 7293 | 24.05 | 9.9
19789.71116 | 3.258231294 | 7296 | 24.05 | 9.94
19790.98996 | 3.258395665 | 7300 | 24.05 | 9.94
19792.35928 | 3.258724407 | 7301 | 24.06 | 9.94
19793.68956 | 3.25921752 | 7305 | 24.06 | 9.94
19794.99391 | 3.257902552 | 7305 | 24.06 | 9.94
19796.26496 | 3.260039375 | 7308 | 24.06 | 9.94
19797.61216 | 3.260039375 | 7316 | 24.06 | 9.94
19798.88492 | 3.257902552 | 7316 | 24.06 | 9.94
19800.17389 | 3.256916326 | 7323 | 24.06 | 9.94
19801.43979 | 3.256916326 | 7324 | 24.07 | 9.94
19802.76603 | 3.258231294 | 7320 | 24.07 | 9.94
19804.04597 | 3.256916326 | 7324 | 24.07 | 9.9
19805.39396 | 3.257902552 | 7327 | 24.07 | 9.9
19806.66742 | 3.258066923 | 7331 | 24.07 | 9.86
19807.94569 | 3.260203746 | 7336 | 24.08 | 9.86
19809.21814 | 3.259710633 | 7338 | 24.07 | 9.86
19810.48208 | 3.258231294 | 7336 | 24.08 | 9.86
19811.82292 | 3.258066923 | 7339 | 24.08 | 9.9
19813.11808 | 3.259053149 | 7343 | 24.08 | 9.9
19814.41269 | 3.258560036 | 7343 | 24.08 | 9.9
19815.72409 | 3.260203746 | 7350 | 24.08 | 9.9
19816.98684 | 3.258066923 | 7351 | 24.09 | 9.94
19818.25541 | 3.259053149 | 7351 | 24.09 | 9.94
19819.60676 | 3.257902552 | 7358 | 24.09 | 9.94
19820.87024 | 3.258888778 | 7358 | 24.09 | 9.94
20094.73817 | 3.260368117 | 429 | 24.5 | 10.04
20096.21664 | 3.303597717 | 429 | 24.5 | 10.04
20097.51801 | 3.336965072 | 429 | 24.5 | 10.04
20098.79874 | 3.396467496 | 429 | 24.5 | 10.04
20100.14507 | 3.454490637 | 436 | 24.5 | 10.04
20101.43143 | 3.466325392 | 443 | 24.5 | 10
20102.7825 | 3.45794244 | 466 | 24.51 | 9.96
20104.14136 | 3.435094793 | 480 | 24.51 | 9.96
20105.54788 | 3.417178299 | 531 | 24.51 | 9.96
20106.87605 | 3.400248039 | 557 | 24.52 | 9.96
20108.25224 | 3.383646527 | 589 | 24.52 | 9.96
20109.54351 | 3.378222271 | 676 | 24.52 | 9.96
20110.88448 | 3.37082556 | 720 | 24.52 | 9.96
20112.16573 | 3.362771365 | 767 | 24.52 | 9.96
20113.4931 | 3.353895314 | 868 | 24.52 | 9.96
20114.77059 | 3.34699172 | 919 | 24.53 | 9.96
20116.10668 | 3.343704294 | 977 | 24.53 | 9.96
20117.39813 | 3.340745611 | 1104 | 24.53 | 9.96
20118.68852 | 3.33532136 | 1172 | 24.53 | 9.96
20119.98021 | 3.328089025 | 1241 | 24.53 | 9.96
20121.26045 | 3.325294714 | 1376 | 24.54 | 10
20122.53445 | 3.321021063 | 1452 | 24.54 | 10
20123.86492 | 3.3151037 | 1524 | 24.54 | 10
20125.1907 | 3.314446215 | 1679 | 24.54 | 10
20126.53746 | 3.308035739 | 1763 | 24.54 | 10
20127.91972 | 3.309021966 | 1923 | 24.55 | 10
20129.20208 | 3.304255202 | 2006 | 24.55 | 10
20130.51156 | 3.302282748 | 2093 | 24.55 | 9.96
20131.83282 | 3.29833784 | 2266 | 24.55 | 9.96
20133.12111 | 3.295872273 | 2349 | 24.55 | 9.96
20134.41038 | 3.294064191 | 2440 | 24.55 | 9.96
20135.73689 | 3.29258485 | 2618 | 24.56 | 9.96
20137.01851 | 3.28962617 | 2712 | 24.56 | 9.96
20138.35408 | 3.287818088 | 2806 | 24.56 | 9.96
20139.64608 | 3.286174377 | 2994 | 24.56 | 9.96
20140.92331 | 3.284695037 | 3088 | 24.56 | 9.96
20142.2259 | 3.281407615 | 3178 | 24.56 | 9.96
20143.55198 | 3.281243243 | 3373 | 24.56 | 9.96
20144.85829 | 3.27927079 | 3468 | 24.57 | 9.96
20146.18553 | 3.277462708 | 3566 | 24.57 | 9.96
20147.45111 | 3.277133966 | 3761 | 24.57 | 9.96
20148.72058 | 3.274997142 | 3866 | 24.57 | 9.96
20150.07896 | 3.274997142 | 3971 | 24.57 | 10
20151.39284 | 3.273682173 | 4166 | 24.57 | 10
20152.67365 | 3.268257928 | 4271 | 24.57 | 10.01
20154.0211 | 3.269244154 | 4373 | 24.58 | 10
20155.29395 | 3.26858667 | 4572 | 24.58 | 10.01
20156.5641 | 3.267107331 | 4673 | 24.58 | 10.01
20157.82593 | 3.266778588 | 4774 | 24.58 | 10.01
20159.09041 | 3.26546362 | 4959 | 24.58 | 10.01
20160.38806 | 3.265134878 | 5047 | 24.6 | 9.97
20161.67451 | 3.264313023 | 5137 | 24.6 | 9.97
20162.9668 | 3.263655538 | 5300 | 24.6 | 9.97
20164.32867 | 3.263491167 | 5369 | 24.61 | 9.97
20165.59717 | 3.26398428 | 5445 | 24.61 | 9.97
20166.92802 | 3.261683086 | 5590 | 24.61 | 9.97
20168.23931 | 3.262011828 | 5648 | 24.61 | 9.97
20169.57155 | 3.260696859 | 5709 | 24.61 | 9.97
20170.84873 | 3.261025602 | 5821 | 24.61 | 9.97
20172.12842 | 3.260039375 | 5875 | 24.61 | 9.97
20173.39564 | 3.260203746 | 5926 | 24.61 | 9.97
20174.6823 | 3.257902552 | 6017 | 24.62 | 9.97
20175.94958 | 3.25921752 | 6057 | 24.62 | 9.97
20177.22828 | 3.259381891 | 6097 | 24.62 | 9.97
20178.54026 | 3.258395665 | 6176 | 24.62 | 10.01
20179.82439 | 3.259053149 | 6205 | 24.62 | 10.01
20181.16354 | 3.258231294 | 6242 | 24.63 | 10.01
20182.45486 | 3.258560036 | 6314 | 24.62 | 10.01
20183.73533 | 3.258560036 | 6340 | 24.63 | 10.01
20185.02379 | 3.25609447 | 6362 | 24.63 | 10.01
20186.33804 | 3.254779502 | 6416 | 24.63 | 10.01
20187.64892 | 3.258231294 | 6441 | 24.63 | 10.01
20188.93282 | 3.257902552 | 6460 | 24.64 | 10.01
20190.23149 | 3.258724407 | 6511 | 24.64 | 9.97
20191.50677 | 3.254943873 | 6532 | 24.64 | 9.97
20192.79826 | 3.25609447 | 6550 | 24.64 | 9.97
20194.12572 | 3.258888778 | 6590 | 24.64 | 9.97
20195.40724 | 3.256587584 | 6605 | 24.64 | 9.97
20196.68622 | 3.25609447 | 6626 | 24.64 | 9.97
20198.01975 | 3.255601357 | 6652 | 24.65 | 9.97
20199.35113 | 3.256751955 | 6674 | 24.65 | 9.97
20200.676 | 3.254779502 | 6692 | 24.65 | 9.97
20202.02847 | 3.254943873 | 6721 | 24.65 | 9.97
20203.34714 | 3.256258841 | 6729 | 24.66 | 9.97
20204.63228 | 3.254943873 | 6744 | 24.66 | 9.97
20205.96064 | 3.254615131 | 6776 | 24.66 | 10.01
20207.24496 | 3.255272615 | 6791 | 24.66 | 10.01
20208.57393 | 3.257409439 | 6794 | 24.66 | 10.01
20209.916 | 3.25280705 | 6816 | 24.66 | 10.01
20211.24353 | 3.256587584 | 6827 | 24.66 | 10.04
20212.61581 | 3.25609447 | 6849 | 24.67 | 10.04
20213.89456 | 3.253628905 | 6860 | 24.67 | 10.04
20215.17622 | 3.25445076 | 6867 | 24.67 | 10.04
20216.51057 | 3.253135792 | 6889 | 24.67 | 10.04
20217.82681 | 3.254122018 | 6900 | 24.67 | 10.01
20219.14667 | 3.253957647 | 6904 | 24.68 | 10.01
20220.46248 | 3.254122018 | 6919 | 24.68 | 9.97
20221.74977 | 3.255601357 | 6926 | 24.68 | 9.97
20223.02634 | 3.255765728 | 6937 | 24.68 | 9.97
20224.34817 | 3.254286389 | 6951 | 24.68 | 9.97
20225.66382 | 3.255272615 | 6956 | 24.69 | 9.97
20226.94104 | 3.255108244 | 6966 | 24.68 | 9.97
20228.22242 | 3.255272615 | 6978 | 24.69 | 9.97
20229.4963 | 3.252478308 | 6985 | 24.69 | 9.97
20230.79046 | 3.253300163 | 6986 | 24.7 | 9.97
20232.08766 | 3.255436986 | 6999 | 24.69 | 10.01
20233.41754 | 3.256423213 | 7004 | 24.7 | 10.01
20234.70007 | 3.255436986 | 7011 | 24.7 | 10.01
20235.99006 | 3.255765728 | 7018 | 24.7 | 10.04
20237.27647 | 3.253628905 | 7025 | 24.7 | 10.04
20238.59007 | 3.255272615 | 7033 | 24.7 | 10.04
20239.92692 | 3.254122018 | 7036 | 24.7 | 10.04
20241.26804 | 3.255436986 | 7041 | 24.71 | 10.04
20242.55287 | 3.254122018 | 7044 | 24.71 | 10.04
20243.83494 | 3.253300163 | 7066 | 24.71 | 10.04
20245.13919 | 3.254779502 | 7063 | 24.72 | 10.04
20246.42108 | 3.255108244 | 7073 | 24.71 | 10.04
20247.75252 | 3.254943873 | 7081 | 24.72 | 10.01
20249.10022 | 3.254615131 | 7085 | 24.72 | 10.01
20250.42762 | 3.255108244 | 7092 | 24.72 | 9.97
20251.77461 | 3.254286389 | 7099 | 24.72 | 9.97
20253.1202 | 3.255765728 | 7106 | 24.72 | 9.97
20254.4758 | 3.254943873 | 7111 | 24.74 | 9.97
20255.80282 | 3.254286389 | 7111 | 24.74 | 9.97
20257.13731 | 3.256751955 | 7118 | 24.74 | 9.97
20258.47202 | 3.256258841 | 7129 | 24.74 | 10.01
20259.82412 | 3.257738181 | 7129 | 24.74 | 10.01
20261.14932 | 3.254779502 | 7130 | 24.75 | 10.01
20262.51141 | 3.255108244 | 7137 | 24.75 | 10.05
20263.8322 | 3.25609447 | 7141 | 24.75 | 10.05
20265.17725 | 3.255930099 | 7141 | 24.76 | 10.05
20266.49835 | 3.25445076 | 7151 | 24.75 | 10.05
20267.77879 | 3.257245068 | 7155 | 24.75 | 10.05
20269.09828 | 3.25609447 | 7159 | 24.76 | 10.05
20270.38348 | 3.255272615 | 7163 | 24.76 | 10.05
20271.71296 | 3.256423213 | 7163 | 24.76 | 10.05
20273.04357 | 3.255108244 | 7167 | 24.77 | 10.05
20274.32923 | 3.253957647 | 7167 | 24.77 | 10.05
20275.61079 | 3.254615131 | 7167 | 24.77 | 10.05
20276.92046 | 3.255601357 | 7178 | 24.77 | 10.05
20278.26388 | 3.256587584 | 7185 | 24.77 | 10.01
20279.55295 | 3.256587584 | 7193 | 24.77 | 10.01
20280.88676 | 3.253628905 | 7200 | 24.77 | 10.01
20282.20772 | 3.256423213 | 7200 | 24.77 | 10.01
20283.46416 | 3.257245068 | 7204 | 24.77 | 10.01
20284.73477 | 3.257409439 | 7214 | 24.77 | 10.01
20286.06127 | 3.253957647 | 7222 | 24.77 | 10.01
20287.31038 | 3.255765728 | 7225 | 24.77 | 10.01
20288.5675 | 3.255601357 | 7232 | 24.77 | 10.05
20289.90129 | 3.256258841 | 7236 | 24.77 | 10.05
20291.18197 | 3.25609447 | 7243 | 24.77 | 10.05
20292.51467 | 3.256423213 | 7251 | 24.77 | 10.05
20293.83742 | 3.255930099 | 7255 | 24.78 | 10.05
20295.17463 | 3.256751955 | 7259 | 24.78 | 10.05
20296.45077 | 3.25609447 | 7269 | 24.78 | 10.05
20297.74293 | 3.257738181 | 7269 | 24.78 | 10.05
20299.00572 | 3.25609447 | 7270 | 24.79 | 10.05
20300.32178 | 3.255436986 | 7281 | 24.79 | 10.05
20301.60182 | 3.255108244 | 7281 | 24.79 | 10.05
20302.93272 | 3.256587584 | 7281 | 24.79 | 10.05
20304.19799 | 3.25757381 | 7285 | 24.79 | 10.05
20305.46852 | 3.255108244 | 7282 | 24.8 | 10.05
20306.7973 | 3.256258841 | 7289 | 24.8 | 10.05
20308.10274 | 3.256258841 | 7296 | 24.8 | 10.01
20309.4127 | 3.25757381 | 7296 | 24.8 | 10.01
20310.68395 | 3.256916326 | 7303 | 24.8 | 10.01
20311.99238 | 3.256423213 | 7307 | 24.8 | 10.01
20313.33288 | 3.256258841 | 7311 | 24.81 | 10.01
20314.69081 | 3.256587584 | 7318 | 24.8 | 10.01
20316.00766 | 3.257245068 | 7319 | 24.81 | 10.01
20317.30694 | 3.256916326 | 7319 | 24.81 | 10.01
20318.62415 | 3.255601357 | 7322 | 24.81 | 10.05
20319.89736 | 3.257080697 | 7330 | 24.81 | 10.05
20321.2225 | 3.258395665 | 7333 | 24.81 | 10.05
20322.63425 | 3.255930099 | 7334 | 24.82 | 10.05
20323.9522 | 3.256587584 | 7334 | 24.82 | 10.05
20325.25417 | 3.25757381 | 7338 | 24.82 | 10.05
20326.5291 | 3.257409439 | 7345 | 24.82 | 10.05
20327.88373 | 3.257080697 | 7345 | 24.82 | 10.05
20329.15142 | 3.256751955 | 7348 | 24.82 | 10.05
20330.42921 | 3.255108244 | 7353 | 24.83 | 10.05
20331.71137 | 3.254779502 | 7353 | 24.83 | 10.05
20332.97724 | 3.259053149 | 7353 | 24.83 | 10.01
20334.32261 | 3.256751955 | 7356 | 24.83 | 10.01
20335.59438 | 3.258888778 | 7364 | 24.83 | 9.97
20336.95181 | 3.255765728 | 7367 | 24.83 | 9.97
20338.28766 | 3.258888778 | 7374 | 24.83 | 9.97
20339.58616 | 3.257409439 | 7372 | 24.84 | 9.97
20340.93096 | 3.257409439 | 7379 | 24.84 | 9.97
20342.23925 | 3.256258841 | 7386 | 24.84 | 9.97
20343.56693 | 3.255930099 | 7386 | 24.84 | 9.97
20344.8414 | 3.25609447 | 7383 | 24.85 | 9.97
20346.10643 | 3.25609447 | 7390 | 24.85 | 9.97
20347.44504 | 3.257080697 | 7394 | 24.85 | 9.97
20348.70602 | 3.257245068 | 7394 | 24.85 | 9.97
20349.97796 | 3.255272615 | 7398 | 24.85 | 9.97
20351.29429 | 3.256258841 | 7391 | 24.86 | 10.01
20352.58346 | 3.25921752 | 7398 | 24.85 | 10.01
20353.91669 | 3.253793276 | 7402 | 24.86 | 10.01
20355.18433 | 3.255765728 | 7402 | 24.86 | 10.01
20356.49483 | 3.257245068 | 7409 | 24.86 | 10.01
20357.82462 | 3.257902552 | 7420 | 24.86 | 10.01
20359.16221 | 3.256258841 | 7420 | 24.86 | 10.01
20360.44699 | 3.256587584 | 7424 | 24.87 | 9.97
20361.72956 | 3.254122018 | 7428 | 24.87 | 9.97
20362.99615 | 3.256423213 | 7428 | 24.87 | 9.97
20364.31243 | 3.25757381 | 7424 | 24.87 | 9.97
20365.59661 | 3.257245068 | 7424 | 24.87 | 9.97
20366.86413 | 3.257738181 | 7432 | 24.87 | 9.94
20368.12916 | 3.255601357 | 7435 | 24.87 | 9.94
20369.44376 | 3.25609447 | 7442 | 24.87 | 9.94
20370.76884 | 3.257409439 | 7436 | 24.89 | 9.97
20372.06105 | 3.256916326 | 7440 | 24.89 | 9.97
20373.33827 | 3.257245068 | 7440 | 24.89 | 9.97
20374.69562 | 3.256751955 | 7447 | 24.89 | 9.97
20375.96292 | 3.258395665 | 7447 | 24.89 | 9.97
20377.23809 | 3.258395665 | 7448 | 24.9 | 9.97
20378.59589 | 3.25609447 | 7454 | 24.89 | 9.97
20379.89288 | 3.25757381 | 7451 | 24.9 | 9.97
20381.16877 | 3.25757381 | 7455 | 24.9 | 9.97
20382.46237 | 3.256916326 | 7462 | 24.9 | 9.97
20383.78453 | 3.257245068 | 7469 | 24.9 | 9.97
20385.05444 | 3.25921752 | 7470 | 24.91 | 9.97
20386.35845 | 3.254779502 | 7473 | 24.9 | 9.97
20387.6316 | 3.256751955 | 7474 | 24.91 | 9.97
20388.90728 | 3.258724407 | 7474 | 24.91 | 9.97
20390.23691 | 3.258066923 | 7477 | 24.91 | 9.97
20391.54033 | 3.256751955 | 7484 | 24.91 | 9.97
20392.81479 | 3.256423213 | 7485 | 24.92 | 9.94
20394.07706 | 3.259875004 | 7489 | 24.92 | 9.94
20667.70143 | 3.265299249 | 392 | 25.16 | 10
20669.22004 | 3.310336935 | 385 | 25.17 | 10
20670.56025 | 3.346662977 | 392 | 25.16 | 10
20671.92306 | 3.426876217 | 392 | 25.16 | 10
20673.23429 | 3.487364964 | 399 | 25.16 | 9.96
20674.53633 | 3.490159282 | 403 | 25.17 | 9.96
20675.81319 | 3.473393372 | 429 | 25.17 | 9.96
20677.09594 | 3.449395118 | 450 | 25.17 | 9.92
20678.42188 | 3.424410645 | 479 | 25.17 | 9.92
20679.73251 | 3.41389087 | 537 | 25.17 | 9.92
20681.03849 | 3.397618096 | 574 | 25.19 | 9.92
20682.325 | 3.387920183 | 617 | 25.19 | 9.96
20683.63982 | 3.375099216 | 700 | 25.19 | 9.96
20684.91998 | 3.36589442 | 747 | 25.19 | 9.96
20686.27766 | 3.36342885 | 802 | 25.19 | 9.96
20687.60338 | 3.35718274 | 921 | 25.19 | 9.96
20688.89373 | 3.351922858 | 982 | 25.19 | 9.96
20690.1716 | 3.343539923 | 1044 | 25.19 | 9.96
20691.47458 | 3.340416869 | 1178 | 25.19 | 9.96
20692.82904 | 3.336471959 | 1250 | 25.19 | 9.96
20694.17402 | 3.331540821 | 1322 | 25.19 | 9.96
20695.50791 | 3.328089025 | 1471 | 25.19 | 9.96
20696.83218 | 3.322993517 | 1547 | 25.19 | 9.96
20698.17409 | 3.318884237 | 1709 | 25.19 | 9.96
20699.44633 | 3.318391124 | 1792 | 25.19 | 9.92
20700.73109 | 3.315761184 | 1876 | 25.19 | 9.92
20702.09297 | 3.311980647 | 2042 | 25.19 | 9.92
20703.36809 | 3.307871368 | 2125 | 25.19 | 9.92
20704.65371 | 3.308035739 | 2216 | 25.19 | 9.92
20706.0007 | 3.303104604 | 2393 | 25.19 | 9.92
20707.30459 | 3.303268975 | 2490 | 25.19 | 9.92
20708.57615 | 3.299159696 | 2581 | 25.2 | 9.92
20709.85899 | 3.297022871 | 2769 | 25.2 | 9.92
20711.20646 | 3.296201015 | 2867 | 25.2 | 9.92
20712.55347 | 3.294064191 | 2968 | 25.2 | 9.92
20713.89192 | 3.292913593 | 3171 | 25.2 | 9.92
20715.22349 | 3.288639943 | 3261 | 25.2 | 9.92
20716.55504 | 3.289461799 | 3362 | 25.2 | 9.92
20717.87462 | 3.287653717 | 3558 | 25.2 | 9.92
20719.1476 | 3.283873181 | 3659 | 25.2 | 9.92
20720.44253 | 3.283873181 | 3760 | 25.2 | 9.92
20721.78917 | 3.281571986 | 3959 | 25.2 | 9.92
20723.06531 | 3.282558212 | 4061 | 25.21 | 9.92
20724.34579 | 3.281571986 | 4162 | 25.21 | 9.96
20725.65947 | 3.278777677 | 4368 | 25.21 | 9.92
20726.93079 | 3.278284564 | 4470 | 25.21 | 9.92
20728.33899 | 3.27614774 | 4672 | 25.21 | 9.92
20729.69921 | 3.276312111 | 4777 | 25.21 | 9.92
20731.00823 | 3.274339658 | 4882 | 25.21 | 9.88
20732.28732 | 3.274175287 | 5073 | 25.21 | 9.88
20733.56107 | 3.273517802 | 5171 | 25.21 | 9.88
20734.85167 | 3.270723494 | 5258 | 25.21 | 9.88
20736.14415 | 3.274339658 | 5424 | 25.21 | 9.88
20737.45986 | 3.272202834 | 5504 | 25.21 | 9.88
20738.77165 | 3.270394752 | 5577 | 25.22 | 9.88
20740.08103 | 3.271874091 | 5713 | 25.21 | 9.92
20741.41515 | 3.27006601 | 5779 | 25.21 | 9.92
20742.75105 | 3.268093557 | 5840 | 25.21 | 9.92
20744.05952 | 3.266942959 | 5956 | 25.21 | 9.92
20745.32246 | 3.268915412 | 6003 | 25.21 | 9.92
20746.65096 | 3.267600444 | 6050 | 25.21 | 9.92
20747.97591 | 3.265627991 | 6141 | 25.22 | 9.92
20749.28003 | 3.267600444 | 6177 | 25.22 | 9.92
20750.61119 | 3.267764815 | 6223 | 25.21 | 9.92
20751.89449 | 3.266942959 | 6293 | 25.22 | 9.92
20753.15968 | 3.26546362 | 6328 | 25.21 | 9.92
20754.4342 | 3.267107331 | 6361 | 25.22 | 9.92
20755.78115 | 3.264641765 | 6423 | 25.22 | 9.92
20757.0918 | 3.264641765 | 6448 | 25.22 | 9.92
20758.37821 | 3.262998054 | 6477 | 25.22 | 9.88
20759.68319 | 3.265299249 | 6524 | 25.22 | 9.88
20761.01452 | 3.264641765 | 6553 | 25.22 | 9.88
20762.27483 | 3.263655538 | 6578 | 25.22 | 9.88
20763.54808 | 3.264148651 | 6614 | 25.22 | 9.88
20764.82848 | 3.259875004 | 6640 | 25.22 | 9.88
20766.09951 | 3.26546362 | 6651 | 25.22 | 9.88
20767.41959 | 3.263162425 | 6687 | 25.22 | 9.92
20768.72999 | 3.263819909 | 6705 | 25.22 | 9.92
20770.05043 | 3.259546262 | 6723 | 25.22 | 9.92
20771.3929 | 3.265299249 | 6745 | 25.22 | 9.92
20772.72594 | 3.26398428 | 6763 | 25.22 | 9.92
20774.07331 | 3.26234057 | 6789 | 25.23 | 9.92
20775.38501 | 3.263326796 | 6806 | 25.22 | 9.92
20776.64307 | 3.263326796 | 6814 | 25.23 | 9.92
20777.96641 | 3.261518715 | 6843 | 25.23 | 9.92
20779.24211 | 3.262998054 | 6854 | 25.23 | 9.92
20780.55863 | 3.262504941 | 6865 | 25.23 | 9.92
20781.86152 | 3.262011828 | 6883 | 25.23 | 9.92
20783.15355 | 3.263162425 | 6890 | 25.23 | 9.92
20784.48351 | 3.263655538 | 6901 | 25.23 | 9.92
20785.80757 | 3.260696859 | 6919 | 25.23 | 9.88
20787.11637 | 3.263162425 | 6930 | 25.23 | 9.88
20788.43228 | 3.262176199 | 6941 | 25.23 | 9.88
20789.75902 | 3.260368117 | 6955 | 25.23 | 9.88
20791.0335 | 3.262011828 | 6969 | 25.23 | 9.88
20792.36418 | 3.263162425 | 6977 | 25.23 | 9.88
20793.63776 | 3.262504941 | 6991 | 25.23 | 9.88
20794.89895 | 3.260368117 | 6998 | 25.23 | 9.88
20796.22911 | 3.262176199 | 7006 | 25.23 | 9.92
20797.50848 | 3.261683086 | 7016 | 25.23 | 9.92
20798.7856 | 3.261847457 | 7024 | 25.23 | 9.92
20800.1192 | 3.26234057 | 7031 | 25.23 | 9.92
20801.4602 | 3.260368117 | 7042 | 25.23 | 9.92
20802.77476 | 3.261683086 | 7045 | 25.23 | 9.92
20804.23324 | 3.261518715 | 7060 | 25.23 | 9.92
20805.54876 | 3.262833683 | 7063 | 25.23 | 9.92
20806.91278 | 3.261683086 | 7074 | 25.23 | 9.92
20808.19953 | 3.260861231 | 7085 | 25.23 | 9.92
20809.57019 | 3.261847457 | 7092 | 25.23 | 9.92
20810.85033 | 3.265299249 | 7100 | 25.23 | 9.92
20812.16925 | 3.263162425 | 7107 | 25.23 | 9.92
20813.50463 | 3.261518715 | 7103 | 25.23 | 9.92
20814.92857 | 3.262669312 | 7118 | 25.23 | 9.88
20816.29509 | 3.263326796 | 7118 | 25.24 | 9.88
20817.63773 | 3.262504941 | 7126 | 25.24 | 9.88
20818.96636 | 3.260368117 | 7136 | 25.24 | 9.88
20820.30474 | 3.261847457 | 7147 | 25.23 | 9.88
20821.58142 | 3.262176199 | 7150 | 25.23 | 9.88
20822.90282 | 3.26398428 | 7165 | 25.24 | 9.88
20824.18443 | 3.26234057 | 7165 | 25.24 | 9.88
20825.51533 | 3.262998054 | 7169 | 25.24 | 9.92
20826.86658 | 3.26234057 | 7176 | 25.24 | 9.92
20828.19772 | 3.264313023 | 7180 | 25.24 | 9.92
20829.51723 | 3.262669312 | 7187 | 25.24 | 9.92
20830.84861 | 3.262011828 | 7187 | 25.24 | 9.92
20832.12599 | 3.261847457 | 7194 | 25.24 | 9.92
20833.46666 | 3.262176199 | 7201 | 25.24 | 9.92
20834.77337 | 3.261025602 | 7209 | 25.24 | 9.92
20836.04132 | 3.263491167 | 7209 | 25.24 | 9.92
20837.36006 | 3.262176199 | 7212 | 25.24 | 9.92
20838.70506 | 3.261518715 | 7220 | 25.24 | 9.92
20840.01917 | 3.262833683 | 7223 | 25.24 | 9.92
20841.35102 | 3.263162425 | 7227 | 25.24 | 9.92
20842.69156 | 3.264313023 | 7224 | 25.25 | 9.92
20844.0084 | 3.263655538 | 7227 | 25.25 | 9.92
20845.352 | 3.262669312 | 7231 | 25.25 | 9.88
20846.70551 | 3.260861231 | 7231 | 25.25 | 9.88
20848.03563 | 3.263326796 | 7242 | 25.25 | 9.88
20849.30442 | 3.263491167 | 7245 | 25.25 | 9.88
20850.6558 | 3.261518715 | 7245 | 25.25 | 9.88
20851.92628 | 3.264806136 | 7256 | 25.25 | 9.92
20853.20498 | 3.264477394 | 7260 | 25.25 | 9.92
20854.56593 | 3.263655538 | 7264 | 25.25 | 9.92
20855.90683 | 3.263326796 | 7267 | 25.25 | 9.92
20857.21473 | 3.263326796 | 7271 | 25.25 | 9.92
20858.4962 | 3.264806136 | 7271 | 25.25 | 9.92
20859.86397 | 3.263655538 | 7278 | 25.25 | 9.92
20861.18657 | 3.265627991 | 7285 | 25.25 | 9.92
20862.46607 | 3.263491167 | 7282 | 25.25 | 9.92
20863.7373 | 3.262011828 | 7296 | 25.25 | 9.92
20865.02116 | 3.263491167 | 7300 | 25.25 | 9.92
20866.30939 | 3.264641765 | 7296 | 25.25 | 9.92
20867.62705 | 3.262833683 | 7303 | 25.25 | 9.92
20868.90877 | 3.263162425 | 7307 | 25.25 | 9.92
20870.27096 | 3.262504941 | 7311 | 25.25 | 9.92
20871.56801 | 3.264148651 | 7321 | 25.25 | 9.92
20872.84812 | 3.263655538 | 7321 | 25.25 | 9.92
20874.15631 | 3.26546362 | 7325 | 25.25 | 9.92
20875.45209 | 3.26398428 | 7332 | 25.25 | 9.88
20876.75612 | 3.264477394 | 7332 | 25.25 | 9.88
20878.16002 | 3.263162425 | 7332 | 25.25 | 9.88
20879.52683 | 3.268257928 | 7340 | 25.25 | 9.92
20880.85237 | 3.263491167 | 7336 | 25.25 | 9.92
20882.12627 | 3.26546362 | 7337 | 25.26 | 9.92
20883.38718 | 3.26398428 | 7340 | 25.26 | 9.92
20884.64048 | 3.265792362 | 7347 | 25.25 | 9.92
20885.94664 | 3.263819909 | 7351 | 25.26 | 9.92
20887.2479 | 3.265627991 | 7355 | 25.26 | 9.92
20888.51506 | 3.261354344 | 7358 | 25.26 | 9.92
20889.87194 | 3.264313023 | 7362 | 25.26 | 9.92
20891.18307 | 3.263326796 | 7365 | 25.26 | 9.96
20892.45373 | 3.266121104 | 7369 | 25.26 | 9.96
20893.73526 | 3.26398428 | 7376 | 25.26 | 9.96
20895.00347 | 3.265627991 | 7384 | 25.26 | 9.96
20896.33583 | 3.265134878 | 7384 | 25.26 | 9.96
20897.65436 | 3.266285475 | 7391 | 25.26 | 9.92
20898.92615 | 3.264148651 | 7391 | 25.26 | 9.92
20900.19275 | 3.265299249 | 7394 | 25.26 | 9.92
20901.5233 | 3.264641765 | 7402 | 25.26 | 9.92
20902.86585 | 3.266285475 | 7405 | 25.26 | 9.92
20904.13254 | 3.267929186 | 7409 | 25.26 | 9.92
20905.4554 | 3.263819909 | 7409 | 25.26 | 9.92
20906.77159 | 3.265627991 | 7406 | 25.27 | 9.92
20908.03772 | 3.266121104 | 7412 | 25.26 | 9.92
20909.36613 | 3.264477394 | 7420 | 25.26 | 9.92
20910.63393 | 3.265299249 | 7420 | 25.26 | 9.92
20911.90658 | 3.266121104 | 7420 | 25.26 | 9.92
20913.19954 | 3.266121104 | 7424 | 25.27 | 9.92
20914.51788 | 3.264148651 | 7431 | 25.26 | 9.92
20915.81674 | 3.26546362 | 7424 | 25.27 | 9.96
20917.16251 | 3.265792362 | 7431 | 25.27 | 9.96
20918.48893 | 3.260368117 | 7435 | 25.27 | 9.96
20919.75551 | 3.265134878 | 7431 | 25.27 | 9.96
20921.02054 | 3.266449846 | 7434 | 25.26 | 9.96
20922.29014 | 3.26546362 | 7435 | 25.27 | 9.96
20923.61169 | 3.265792362 | 7435 | 25.27 | 9.96
20924.93497 | 3.26546362 | 7438 | 25.27 | 9.96
20926.20223 | 3.26398428 | 7438 | 25.27 | 9.96
20927.46859 | 3.265134878 | 7438 | 25.27 | 9.96
20928.79536 | 3.266285475 | 7446 | 25.27 | 9.92
20930.09494 | 3.266778588 | 7446 | 25.27 | 9.92
20931.36485 | 3.264477394 | 7449 | 25.27 | 9.92
20932.66468 | 3.264970507 | 7456 | 25.27 | 9.92
20933.97569 | 3.266285475 | 7453 | 25.27 | 9.92
20935.24819 | 3.267271702 | 7456 | 25.27 | 9.93
20936.56643 | 3.267929186 | 7464 | 25.27 | 9.92
20937.83324 | 3.265956733 | 7460 | 25.27 | 9.92
20939.0958 | 3.265134878 | 7464 | 25.27 | 9.92
20940.45166 | 3.265299249 | 7467 | 25.27 | 9.96
20941.72783 | 3.268422299 | 7467 | 25.27 | 9.97
20943.06827 | 3.267600444 | 7475 | 25.27 | 9.97
20944.3604 | 3.266449846 | 7475 | 25.27 | 9.96
20945.71902 | 3.266121104 | 7475 | 25.27 | 9.96
20946.99176 | 3.268093557 | 7475 | 25.27 | 9.96
20948.25575 | 3.266614217 | 7478 | 25.27 | 10
20949.56062 | 3.266285475 | 7478 | 25.27 | 10
20950.82908 | 3.264148651 | 7475 | 25.27 | 10
20952.13592 | 3.266614217 | 7478 | 25.27 | 10
20953.46397 | 3.266778588 | 7478 | 25.27 | 10.01
20954.80661 | 3.267600444 | 7482 | 25.27 | 9.96
20956.08499 | 3.266942959 | 7478 | 25.27 | 9.96
20957.41195 | 3.263491167 | 7478 | 25.27 | 9.92
20958.71814 | 3.268257928 | 7485 | 25.27 | 9.92
20960.02551 | 3.266942959 | 7486 | 25.28 | 9.93
20961.38105 | 3.267107331 | 7490 | 25.28 | 9.93
20962.65312 | 3.266942959 | 7496 | 25.27 | 9.92
20963.92157 | 3.264477394 | 7504 | 25.28 | 9.93
20965.28534 | 3.264970507 | 7504 | 25.28 | 9.93
20966.55739 | 3.268093557 | 7504 | 25.28 | 9.93
21240.44108 | 3.269572896 | 382 | 25.31 | 9.93
21241.88127 | 3.313295616 | 382 | 25.31 | 9.93
21243.15272 | 3.351429744 | 379 | 25.31 | 9.93
21244.48675 | 3.430328019 | 379 | 25.31 | 9.93
21245.80742 | 3.498870982 | 386 | 25.31 | 9.93
21247.2782 | 3.503966506 | 393 | 25.31 | 9.93
21248.7002 | 3.472735886 | 408 | 25.31 | 9.93
21250.18674 | 3.453175664 | 444 | 25.31 | 9.93
21251.42891 | 3.434601678 | 473 | 25.31 | 9.97
21252.72108 | 3.421780701 | 534 | 25.31 | 9.97
21253.95232 | 3.402713611 | 570 | 25.31 | 9.97
21255.14742 | 3.389728268 | 614 | 25.31 | 9.97
21256.36636 | 3.385947726 | 657 | 25.31 | 9.97
21257.59668 | 3.375921072 | 758 | 25.31 | 9.97
21258.8268 | 3.370168075 | 809 | 25.31 | 9.97
21260.03073 | 3.360141424 | 867 | 25.31 | 9.97
21261.27242 | 3.351101002 | 928 | 25.31 | 9.97
21262.49187 | 3.348964175 | 1051 | 25.31 | 10.01
21263.7108 | 3.347320462 | 1116 | 25.31 | 9.97
21264.94933 | 3.342553695 | 1185 | 25.31 | 9.97
21266.15809 | 3.337786929 | 1257 | 25.31 | 9.97
21267.36038 | 3.329568366 | 1402 | 25.31 | 9.93
21268.57905 | 3.33137645 | 1482 | 25.31 | 9.93
21269.79808 | 3.328089025 | 1554 | 25.32 | 9.93
21271.00363 | 3.324308487 | 1637 | 25.31 | 9.93
21272.23345 | 3.320856692 | 1803 | 25.31 | 9.93
21273.42937 | 3.317569268 | 1890 | 25.31 | 9.93
21274.62567 | 3.315596813 | 1977 | 25.31 | 9.93
21275.82503 | 3.309021966 | 2067 | 25.31 | 9.93
21277.11227 | 3.310172564 | 2245 | 25.31 | 9.93
21278.33448 | 3.30820011 | 2335 | 25.31 | 9.93
21279.53592 | 3.304912686 | 2429 | 25.31 | 9.93
21280.73227 | 3.30113215 | 2523 | 25.31 | 9.97
21281.99221 | 3.302282748 | 2715 | 25.31 | 9.97
21283.19423 | 3.300803407 | 2809 | 25.31 | 9.97
21284.39375 | 3.299159696 | 2900 | 25.32 | 9.97
21285.59136 | 3.293077964 | 2997 | 25.32 | 9.97
21286.87447 | 3.293242335 | 3196 | 25.31 | 9.97
21288.06797 | 3.293242335 | 3290 | 25.32 | 9.97
21289.28225 | 3.292256108 | 3394 | 25.31 | 9.97
21290.48516 | 3.28814683 | 3499 | 25.31 | 9.97
21291.75203 | 3.290448026 | 3695 | 25.32 | 9.97
21292.96491 | 3.286338748 | 3793 | 25.32 | 9.97
21294.16095 | 3.28370881 | 3897 | 25.31 | 9.97
21295.36155 | 3.285516892 | 3995 | 25.32 | 9.97
21296.6308 | 3.284530666 | 4198 | 25.32 | 9.93
21297.84335 | 3.280585759 | 4295 | 25.32 | 9.93
21299.03471 | 3.281078872 | 4400 | 25.32 | 9.93
21300.24557 | 3.282558212 | 4505 | 25.31 | 9.93
21301.51078 | 3.279763904 | 4711 | 25.32 | 9.93
21302.73782 | 3.278284564 | 4819 | 25.31 | 9.93
21303.94963 | 3.275325884 | 4917 | 25.32 | 9.93
21305.16808 | 3.278284564 | 5022 | 25.32 | 9.93
21306.39102 | 3.27779145 | 5213 | 25.31 | 9.93
21307.57014 | 3.276312111 | 5301 | 25.32 | 9.93
21308.74935 | 3.276805224 | 5391 | 25.32 | 9.93
21309.93446 | 3.275325884 | 5467 | 25.32 | 9.93
21311.14331 | 3.274339658 | 5543 | 25.32 | 9.93
21312.32829 | 3.276969595 | 5688 | 25.32 | 9.93
21313.51888 | 3.273846544 | 5756 | 25.31 | 9.93
21314.7238 | 3.271874091 | 5818 | 25.32 | 9.93
21315.92808 | 3.27006601 | 5876 | 25.32 | 9.93
21317.13842 | 3.272695947 | 5991 | 25.32 | 9.93
21318.36653 | 3.272531576 | 6042 | 25.32 | 9.93
21319.55843 | 3.270887865 | 6092 | 25.31 | 9.93
21320.73838 | 3.270887865 | 6140 | 25.32 | 9.93
21322.01399 | 3.267436073 | 6223 | 25.32 | 9.93
21323.20733 | 3.269079783 | 6263 | 25.32 | 9.93
21324.39962 | 3.269901639 | 6295 | 25.32 | 9.93
21325.5813 | 3.270230381 | 6335 | 25.32 | 9.89
21326.76791 | 3.268915412 | 6371 | 25.32 | 9.89
21327.96522 | 3.268751041 | 6432 | 25.32 | 9.89
21329.14886 | 3.267764815 | 6465 | 25.32 | 9.89
21330.34293 | 3.26858667 | 6490 | 25.32 | 9.89
21331.52399 | 3.267436073 | 6516 | 25.32 | 9.89
21332.75588 | 3.269408525 | 6570 | 25.32 | 9.89
21333.93752 | 3.265956733 | 6595 | 25.32 | 9.89
21335.12137 | 3.266942959 | 6613 | 25.32 | 9.89
21336.3053 | 3.266121104 | 6631 | 25.32 | 9.89
21337.48775 | 3.268751041 | 6653 | 25.32 | 9.89
21338.67483 | 3.268257928 | 6689 | 25.32 | 9.93
21339.87371 | 3.266614217 | 6711 | 25.32 | 9.93
21341.07249 | 3.267764815 | 6725 | 25.32 | 9.93
21342.27376 | 3.266942959 | 6747 | 25.32 | 9.93
21343.49792 | 3.267436073 | 6776 | 25.32 | 9.93
21344.68555 | 3.26546362 | 6790 | 25.32 | 9.93
21345.88014 | 3.266121104 | 6805 | 25.32 | 9.93
21347.05688 | 3.265134878 | 6823 | 25.32 | 9.93
21348.24234 | 3.262669312 | 6830 | 25.32 | 9.93
21349.41996 | 3.266778588 | 6856 | 25.32 | 9.93
21350.61109 | 3.267600444 | 6866 | 25.32 | 9.93
21351.79078 | 3.265956733 | 6877 | 25.32 | 9.89
21352.97897 | 3.265792362 | 6892 | 25.32 | 9.89
21354.2424 | 3.266285475 | 6910 | 25.32 | 9.89
21355.44706 | 3.264970507 | 6921 | 25.32 | 9.85
21356.67113 | 3.270559123 | 6935 | 25.32 | 9.85
21357.87963 | 3.266449846 | 6942 | 25.32 | 9.85
21359.12352 | 3.265134878 | 6968 | 25.32 | 9.85
21360.31364 | 3.265299249 | 6975 | 25.32 | 9.85
21361.50668 | 3.26546362 | 6982 | 25.32 | 9.85
21362.70368 | 3.266285475 | 6989 | 25.32 | 9.85
21363.99929 | 3.26546362 | 7004 | 25.32 | 9.85
21365.19451 | 3.263819909 | 7011 | 25.32 | 9.89
21366.39119 | 3.266614217 | 7018 | 25.32 | 9.89
21367.59028 | 3.266285475 | 7022 | 25.32 | 9.89
21368.87746 | 3.264806136 | 7040 | 25.32 | 9.89
21370.08657 | 3.265134878 | 7044 | 25.32 | 9.89
21371.27943 | 3.266285475 | 7051 | 25.32 | 9.89
21372.48129 | 3.264806136 | 7058 | 25.32 | 9.93
21373.75954 | 3.266614217 | 7073 | 25.32 | 9.89
21374.95251 | 3.267436073 | 7080 | 25.32 | 9.93
21376.1602 | 3.265299249 | 7091 | 25.32 | 9.93
21377.35983 | 3.262833683 | 7094 | 25.32 | 9.93
21378.63568 | 3.265627991 | 7101 | 25.32 | 9.89
21379.83025 | 3.267929186 | 7109 | 25.32 | 9.89
21381.04291 | 3.266449846 | 7116 | 25.32 | 9.89
21382.25718 | 3.267929186 | 7123 | 25.32 | 9.85
21383.51694 | 3.264313023 | 7138 | 25.32 | 9.85
21384.70544 | 3.264806136 | 7145 | 25.32 | 9.85
21385.9311 | 3.265134878 | 7148 | 25.32 | 9.85
21387.13632 | 3.267764815 | 7153 | 25.34 | 9.85
21388.39629 | 3.266449846 | 7167 | 25.32 | 9.85
21389.59156 | 3.264970507 | 7167 | 25.34 | 9.85
21390.77972 | 3.264970507 | 7177 | 25.32 | 9.85
21391.97739 | 3.265134878 | 7185 | 25.32 | 9.85
21393.27681 | 3.264313023 | 7188 | 25.32 | 9.85
21394.50287 | 3.267436073 | 7195 | 25.32 | 9.89
21395.70003 | 3.267107331 | 7199 | 25.32 | 9.89
21396.89957 | 3.265299249 | 7206 | 25.32 | 9.89
21398.15815 | 3.267107331 | 7210 | 25.32 | 9.89
21399.35893 | 3.266285475 | 7211 | 25.34 | 9.89
21400.56171 | 3.262998054 | 7211 | 25.34 | 9.89
21401.75115 | 3.266778588 | 7214 | 25.32 | 9.89
21403.0336 | 3.267107331 | 7218 | 25.34 | 9.89
21404.23411 | 3.265627991 | 7224 | 25.32 | 9.89
21405.44863 | 3.264970507 | 7224 | 25.32 | 9.89
21406.64626 | 3.266614217 | 7232 | 25.32 | 9.89
21407.91417 | 3.266121104 | 7236 | 25.34 | 9.89
21409.10688 | 3.263819909 | 7236 | 25.34 | 9.89
21410.34044 | 3.267436073 | 7239 | 25.34 | 9.85
21411.54208 | 3.267600444 | 7246 | 25.32 | 9.85
21412.79234 | 3.267600444 | 7254 | 25.34 | 9.85
21413.99123 | 3.26546362 | 7254 | 25.34 | 9.85
21415.18759 | 3.266614217 | 7258 | 25.34 | 9.85
21416.38287 | 3.265627991 | 7261 | 25.34 | 9.85
21417.66947 | 3.269079783 | 7268 | 25.32 | 9.85
21418.88892 | 3.26858667 | 7268 | 25.34 | 9.85
21420.09706 | 3.267271702 | 7275 | 25.32 | 9.85
21421.28798 | 3.266285475 | 7279 | 25.34 | 9.85
21422.54915 | 3.266449846 | 7289 | 25.32 | 9.85
21423.76926 | 3.268751041 | 7293 | 25.32 | 9.89
21424.97204 | 3.265792362 | 7293 | 25.32 | 9.89
21426.16942 | 3.267764815 | 7294 | 25.34 | 9.89
21427.42981 | 3.266285475 | 7301 | 25.34 | 9.89
21428.62436 | 3.266285475 | 7304 | 25.32 | 9.89
21429.8361 | 3.266121104 | 7305 | 25.34 | 9.89
21431.06053 | 3.26858667 | 7304 | 25.32 | 9.89
21432.30682 | 3.270559123 | 7308 | 25.34 | 9.89
21433.50009 | 3.265299249 | 7311 | 25.32 | 9.89
21434.69649 | 3.26858667 | 7308 | 25.34 | 9.89
21435.90268 | 3.263491167 | 7308 | 25.34 | 9.89
21437.18725 | 3.265956733 | 7318 | 25.32 | 9.89
21438.39552 | 3.265627991 | 7319 | 25.34 | 9.89
21439.61488 | 3.266449846 | 7323 | 25.34 | 9.89
21440.81943 | 3.265792362 | 7326 | 25.32 | 9.85
21442.06554 | 3.266942959 | 7326 | 25.32 | 9.85
21443.27283 | 3.271874091 | 7323 | 25.34 | 9.85
21444.47529 | 3.267436073 | 7329 | 25.32 | 9.85
21445.68964 | 3.268093557 | 7330 | 25.34 | 9.85
21446.94337 | 3.269244154 | 7337 | 25.34 | 9.85
21448.13712 | 3.267271702 | 7341 | 25.34 | 9.85
21449.34158 | 3.266778588 | 7337 | 25.34 | 9.85
21450.55282 | 3.27006601 | 7341 | 25.34 | 9.85
21451.82555 | 3.267764815 | 7348 | 25.34 | 9.85
21453.03043 | 3.266121104 | 7355 | 25.34 | 9.89
21454.23316 | 3.267929186 | 7355 | 25.34 | 9.89
21455.43467 | 3.269079783 | 7355 | 25.34 | 9.89
21456.70276 | 3.267600444 | 7359 | 25.34 | 9.89
21457.88779 | 3.269079783 | 7362 | 25.34 | 9.89
21459.0873 | 3.267600444 | 7362 | 25.34 | 9.89
21460.27377 | 3.266778588 | 7366 | 25.34 | 9.89
21461.45725 | 3.267600444 | 7370 | 25.34 | 9.89
21462.63377 | 3.269572896 | 7377 | 25.34 | 9.89
21463.82144 | 3.270394752 | 7380 | 25.34 | 9.93
21465.0125 | 3.267600444 | 7380 | 25.34 | 9.89
21466.20513 | 3.266121104 | 7384 | 25.34 | 9.93
21467.44653 | 3.270887865 | 7391 | 25.32 | 9.89
21468.62844 | 3.268257928 | 7388 | 25.34 | 9.89
21469.82083 | 3.267271702 | 7388 | 25.34 | 9.85
21471.01902 | 3.268915412 | 7391 | 25.34 | 9.85
21472.22073 | 3.268751041 | 7391 | 25.34 | 9.85
21473.40848 | 3.267764815 | 7399 | 25.34 | 9.85
21474.59232 | 3.268751041 | 7399 | 25.34 | 9.85
21475.77569 | 3.267271702 | 7399 | 25.34 | 9.85
21476.95881 | 3.269244154 | 7406 | 25.34 | 9.85
21478.1913 | 3.268915412 | 7406 | 25.34 | 9.85
21479.37244 | 3.270887865 | 7406 | 25.34 | 9.85
21480.55138 | 3.269901639 | 7409 | 25.34 | 9.85
21481.75666 | 3.267271702 | 7413 | 25.34 | 9.89
21482.93781 | 3.270723494 | 7417 | 25.34 | 9.89
21484.13389 | 3.268751041 | 7417 | 25.34 | 9.89
21485.32307 | 3.268751041 | 7417 | 25.34 | 9.89
21486.51749 | 3.269572896 | 7420 | 25.34 | 9.89
21487.71796 | 3.269737268 | 7424 | 25.34 | 9.89
21488.93611 | 3.269079783 | 7435 | 25.34 | 9.93
21490.12989 | 3.267764815 | 7438 | 25.34 | 9.93
21491.33651 | 3.268751041 | 7438 | 25.34 | 9.93
21492.52692 | 3.269901639 | 7438 | 25.34 | 9.93
21493.81383 | 3.270723494 | 7442 | 25.34 | 9.93
21495.0036 | 3.267929186 | 7442 | 25.34 | 9.93
21496.20203 | 3.269572896 | 7442 | 25.34 | 9.89
21497.38568 | 3.27006601 | 7446 | 25.34 | 9.89
21498.58652 | 3.267764815 | 7446 | 25.34 | 9.89
21499.78608 | 3.272367205 | 7453 | 25.34 | 9.85
21500.98048 | 3.269408525 | 7456 | 25.34 | 9.85
21502.2006 | 3.270559123 | 7456 | 25.34 | 9.85
21503.3949 | 3.270559123 | 7461 | 25.35 | 9.85
21504.57961 | 3.270394752 | 7467 | 25.34 | 9.85
21505.77124 | 3.269901639 | 7467 | 25.34 | 9.85
21506.97045 | 3.270723494 | 7467 | 25.34 | 9.85
21508.16236 | 3.272038463 | 7474 | 25.34 | 9.89
21509.43755 | 3.27006601 | 7478 | 25.34 | 9.89
21510.63507 | 3.270559123 | 7474 | 25.34 | 9.89
21511.83111 | 3.270723494 | 7478 | 25.34 | 9.89
21513.03216 | 3.271874091 | 7482 | 25.34 | 9.89
21514.31548 | 3.271052236 | 7489 | 25.34 | 9.93
21515.52582 | 3.27006601 | 7493 | 25.34 | 9.93
21516.707 | 3.267764815 | 7496 | 25.34 | 9.93
21517.89362 | 3.269901639 | 7496 | 25.34 | 9.93
21519.19851 | 3.269901639 | 7503 | 25.34 | 9.93
21520.38726 | 3.271545349 | 7503 | 25.34 | 9.93
21521.58522 | 3.270394752 | 7500 | 25.34 | 9.93
21522.7961 | 3.268915412 | 7497 | 25.35 | 9.93
21524.07544 | 3.270230381 | 7504 | 25.35 | 9.93
21525.29672 | 3.269408525 | 7504 | 25.35 | 9.93
21526.50373 | 3.270723494 | 7508 | 25.35 | 9.89
21527.71668 | 3.27006601 | 7514 | 25.34 | 9.89
21528.95521 | 3.270887865 | 7515 | 25.35 | 9.85
21530.15998 | 3.269079783 | 7518 | 25.35 | 9.85
21531.37403 | 3.270887865 | 7521 | 25.34 | 9.85
21532.56413 | 3.271216607 | 7522 | 25.35 | 9.85
21533.83331 | 3.269408525 | 7532 | 25.34 | 9.89
21535.02502 | 3.271052236 | 7532 | 25.34 | 9.85
21536.25386 | 3.271052236 | 7540 | 25.34 | 9.89
21537.4416 | 3.268915412 | 7540 | 25.34 | 9.89
21538.71191 | 3.27170972 | 7540 | 25.35 | 9.89
21539.90393 | 3.269901639 | 7543 | 25.34 | 9.89
21813.6981 | 3.273846544 | 377 | 25.35 | 9.93
21815.22717 | 3.31921298 | 370 | 25.35 | 9.93
21816.55602 | 3.365401306 | 370 | 25.35 | 9.89
21817.87696 | 3.447751402 | 370 | 25.35 | 9.89
21819.18106 | 3.51284258 | 377 | 25.35 | 9.89
21820.482 | 3.514321926 | 384 | 25.35 | 9.89
21821.79849 | 3.495912292 | 409 | 25.35 | 9.85
21823.11862 | 3.467804737 | 431 | 25.35 | 9.89
21824.46789 | 3.441012168 | 456 | 25.35 | 9.89
21825.87988 | 3.419808243 | 521 | 25.34 | 9.89
21827.29692 | 3.407480383 | 550 | 25.35 | 9.89
21828.74474 | 3.397946839 | 634 | 25.35 | 9.89
21830.15843 | 3.384632755 | 681 | 25.35 | 9.89
21831.62603 | 3.373126759 | 789 | 25.35 | 9.89
21833.05197 | 3.367538133 | 843 | 25.35 | 9.89
21834.41188 | 3.364579449 | 969 | 25.34 | 9.93
21835.5698 | 3.356853997 | 1027 | 25.34 | 9.93
21836.83448 | 3.350279145 | 1089 | 25.35 | 9.93
21838.1169 | 3.345348007 | 1154 | 25.35 | 9.93
21841.4883 | 3.334499504 | 1454 | 25.35 | 9.93
21842.76669 | 3.33400639 | 1533 | 25.34 | 9.93
21844.04676 | 3.331705192 | 1693 | 25.35 | 9.89
21845.33316 | 3.325459086 | 1779 | 25.34 | 9.89
21846.61303 | 3.323815373 | 1862 | 25.34 | 9.85
21847.90673 | 3.320363578 | 2037 | 25.35 | 9.85
21849.17874 | 3.315432442 | 2123 | 25.35 | 9.85
21850.46504 | 3.312966874 | 2210 | 25.35 | 9.85
21851.80079 | 3.311980647 | 2391 | 25.35 | 9.85
21853.0812 | 3.308693223 | 2485 | 25.35 | 9.85
21854.36083 | 3.309021966 | 2579 | 25.35 | 9.85
21855.69518 | 3.304090831 | 2774 | 25.34 | 9.89
21856.97705 | 3.301789634 | 2865 | 25.35 | 9.89
21858.25717 | 3.303762088 | 2966 | 25.35 | 9.89
21859.58676 | 3.300474665 | 3165 | 25.35 | 9.89
21860.86454 | 3.297844727 | 3266 | 25.35 | 9.89
21862.14786 | 3.295543531 | 3364 | 25.35 | 9.89
21863.48073 | 3.295543531 | 3570 | 25.35 | 9.93
21864.73942 | 3.295050417 | 3667 | 25.35 | 9.93
21866.01762 | 3.291762995 | 3772 | 25.35 | 9.93
21867.37066 | 3.29110551 | 3978 | 25.35 | 9.93
21868.63675 | 3.288639943 | 4083 | 25.35 | 9.93
21869.92261 | 3.288968686 | 4181 | 25.35 | 9.93
21871.26217 | 3.289133057 | 4387 | 25.35 | 9.93
21872.54223 | 3.287160603 | 4488 | 25.35 | 9.93
21873.8246 | 3.286503119 | 4593 | 25.35 | 9.89
21875.15422 | 3.281243243 | 4806 | 25.35 | 9.89
21876.41638 | 3.282065099 | 4911 | 25.35 | 9.89
21877.68076 | 3.283544439 | 5005 | 25.35 | 9.85
21879.0476 | 3.281736357 | 5197 | 25.35 | 9.85
21880.3141 | 3.281407615 | 5280 | 25.35 | 9.85
21881.59232 | 3.280092646 | 5371 | 25.35 | 9.85
21882.9421 | 3.280421388 | 5530 | 25.35 | 9.85
21884.20713 | 3.278942048 | 5606 | 25.35 | 9.85
21885.4725 | 3.276805224 | 5678 | 25.35 | 9.85
21886.73718 | 3.277627079 | 5747 | 25.35 | 9.89
21887.99666 | 3.27614774 | 5870 | 25.35 | 9.89
21889.26608 | 3.275654626 | 5935 | 25.35 | 9.89
21890.52158 | 3.27779145 | 5985 | 25.35 | 9.89
21891.78811 | 3.273517802 | 6087 | 25.35 | 9.93
21893.0546 | 3.277627079 | 6130 | 25.35 | 9.93
21894.35014 | 3.275654626 | 6181 | 25.35 | 9.93
21895.62181 | 3.275490255 | 6264 | 25.35 | 9.93
21896.88899 | 3.275818997 | 6303 | 25.35 | 9.93
21898.14957 | 3.274997142 | 6335 | 25.34 | 9.93
21899.49314 | 3.273846544 | 6405 | 25.35 | 9.93
21900.76457 | 3.273682173 | 6437 | 25.35 | 9.93
21902.03336 | 3.273024689 | 6470 | 25.35 | 9.93
21903.39041 | 3.270230381 | 6528 | 25.35 | 9.93
21904.654 | 3.27170972 | 6557 | 25.35 | 9.89
21905.9182 | 3.272038463 | 6575 | 25.35 | 9.89
21907.17943 | 3.272038463 | 6600 | 25.35 | 9.89
21908.44684 | 3.272038463 | 6643 | 25.35 | 9.85
21909.72204 | 3.273353431 | 6661 | 25.35 | 9.85
21910.98763 | 3.269244154 | 6683 | 25.35 | 9.85
21912.26267 | 3.271874091 | 6716 | 25.35 | 9.89
21913.52217 | 3.273517802 | 6730 | 25.35 | 9.89
21914.79478 | 3.272202834 | 6748 | 25.35 | 9.89
21922.28339 | 3.273682173 | 6857 | 25.35 | 9.93
21923.5881 | 3.269079783 | 6878 | 25.35 | 9.93
21924.89848 | 3.271380978 | 6889 | 25.35 | 9.93
21926.17774 | 3.270559123 | 6900 | 25.35 | 9.93
21927.47942 | 3.27006601 | 6918 | 25.35 | 9.93
21928.87132 | 3.268915412 | 6925 | 25.35 | 9.93
21930.21633 | 3.271874091 | 6936 | 25.35 | 9.93
21931.56097 | 3.269079783 | 6958 | 25.35 | 9.93
21932.8722 | 3.270559123 | 6962 | 25.35 | 9.93
21934.28282 | 3.272202834 | 6972 | 25.35 | 9.93
21935.62531 | 3.268915412 | 6983 | 25.35 | 9.89
21936.97215 | 3.27170972 | 6987 | 25.35 | 9.89
21938.31927 | 3.270887865 | 7009 | 25.35 | 9.89
21939.69257 | 3.272367205 | 7015 | 25.34 | 9.89
21941.07981 | 3.272038463 | 7027 | 25.35 | 9.89
21942.47774 | 3.269901639 | 7034 | 25.35 | 9.89
21943.81128 | 3.26858667 | 7041 | 25.35 | 9.89
21945.1975 | 3.270723494 | 7056 | 25.35 | 9.93
21946.56418 | 3.271052236 | 7063 | 25.35 | 9.93
21947.93608 | 3.270230381 | 7070 | 25.35 | 9.93
21949.29213 | 3.267271702 | 7077 | 25.35 | 9.93
21950.64452 | 3.268422299 | 7081 | 25.35 | 9.93
21951.99586 | 3.27006601 | 7085 | 25.36 | 9.93
21953.35055 | 3.270394752 | 7095 | 25.35 | 9.93
21954.68382 | 3.269244154 | 7113 | 25.35 | 9.93
21956.0378 | 3.269572896 | 7124 | 25.35 | 9.93
21957.34655 | 3.272202834 | 7124 | 25.35 | 9.93
21958.65531 | 3.271380978 | 7135 | 25.35 | 9.93
21960.02024 | 3.26858667 | 7139 | 25.35 | 9.93
21961.35254 | 3.269901639 | 7142 | 25.35 | 9.93
21962.69777 | 3.271874091 | 7153 | 25.35 | 9.93
21963.97853 | 3.270559123 | 7157 | 25.35 | 9.89
21965.37136 | 3.272202834 | 7168 | 25.35 | 9.89
21966.7406 | 3.270887865 | 7168 | 25.35 | 9.85
21968.02003 | 3.270723494 | 7175 | 25.35 | 9.89
21969.35409 | 3.273353431 | 7186 | 25.35 | 9.89
21970.69202 | 3.270559123 | 7189 | 25.35 | 9.89
21971.97559 | 3.271052236 | 7193 | 25.35 | 9.89
21973.32383 | 3.269901639 | 7204 | 25.35 | 9.89
21974.65144 | 3.27170972 | 7204 | 25.36 | 9.89
21976.06409 | 3.27170972 | 7207 | 25.35 | 9.89
21977.38489 | 3.271380978 | 7211 | 25.35 | 9.89
21978.72862 | 3.273024689 | 7212 | 25.36 | 9.89
21980.04722 | 3.269737268 | 7226 | 25.35 | 9.89
21981.41677 | 3.272367205 | 7233 | 25.35 | 9.93
21982.73003 | 3.269244154 | 7229 | 25.35 | 9.93
21984.06331 | 3.271874091 | 7240 | 25.35 | 9.93
21985.37557 | 3.272367205 | 7240 | 25.35 | 9.93
21986.75519 | 3.271380978 | 7254 | 25.35 | 9.89
21988.1257 | 3.272202834 | 7258 | 25.35 | 9.89
21989.44932 | 3.27170972 | 7258 | 25.35 | 9.89
21990.75014 | 3.270723494 | 7265 | 25.35 | 9.89
21992.08031 | 3.271545349 | 7272 | 25.34 | 9.89
21993.38998 | 3.272038463 | 7273 | 25.35 | 9.89
21994.74272 | 3.272531576 | 7283 | 25.35 | 9.85
21996.09386 | 3.272038463 | 7283 | 25.35 | 9.85
21997.44798 | 3.272202834 | 7291 | 25.35 | 9.85
21998.72987 | 3.273024689 | 7291 | 25.35 | 9.85
22000.05579 | 3.27170972 | 7294 | 25.35 | 9.85
22001.36187 | 3.272860318 | 7294 | 25.35 | 9.85
22002.71761 | 3.271380978 | 7301 | 25.35 | 9.85
22004.03118 | 3.270230381 | 7305 | 25.34 | 9.85
22005.33854 | 3.272038463 | 7308 | 25.34 | 9.85
22006.66482 | 3.272202834 | 7312 | 25.35 | 9.85
22007.98296 | 3.27170972 | 7315 | 25.34 | 9.85
22009.36421 | 3.272860318 | 7323 | 25.35 | 9.85
22010.73189 | 3.270723494 | 7330 | 25.34 | 9.85
22012.02998 | 3.273517802 | 7333 | 25.34 | 9.85
22013.34538 | 3.273024689 | 7337 | 25.34 | 9.85
22014.66526 | 3.273353431 | 7337 | 25.34 | 9.85
22015.99699 | 3.271052236 | 7348 | 25.34 | 9.85
22017.34531 | 3.272860318 | 7348 | 25.35 | 9.85
22018.6837 | 3.270887865 | 7355 | 25.34 | 9.85
22019.96409 | 3.274175287 | 7359 | 25.34 | 9.85
22021.37679 | 3.272038463 | 7359 | 25.34 | 9.85
22022.72439 | 3.271545349 | 7359 | 25.35 | 9.85
22024.02653 | 3.272531576 | 7362 | 25.34 | 9.85
22025.33878 | 3.272531576 | 7363 | 25.35 | 9.85
22026.62653 | 3.271874091 | 7366 | 25.34 | 9.81
22027.93976 | 3.273517802 | 7370 | 25.34 | 9.81
22029.27117 | 3.272695947 | 7366 | 25.34 | 9.81
22030.56671 | 3.27170972 | 7373 | 25.34 | 9.81
22031.86169 | 3.273353431 | 7373 | 25.34 | 9.81
22033.19396 | 3.273024689 | 7370 | 25.34 | 9.81
22034.50821 | 3.273517802 | 7380 | 25.34 | 9.81
22035.86038 | 3.272038463 | 7380 | 25.34 | 9.85
22037.20731 | 3.272531576 | 7384 | 25.34 | 9.85
22038.5372 | 3.275325884 | 7384 | 25.34 | 9.85
22039.81354 | 3.273846544 | 7388 | 25.34 | 9.85
22041.20402 | 3.274504029 | 7395 | 25.34 | 9.85
22042.53369 | 3.27170972 | 7395 | 25.34 | 9.85
22043.81588 | 3.27170972 | 7399 | 25.34 | 9.85
22045.13584 | 3.274010915 | 7402 | 25.32 | 9.85
22046.4663 | 3.275490255 | 7402 | 25.34 | 9.85
22047.76533 | 3.272367205 | 7406 | 25.34 | 9.85
22049.07439 | 3.274010915 | 7417 | 25.34 | 9.85
22050.40704 | 3.272695947 | 7417 | 25.34 | 9.85
22051.69163 | 3.273517802 | 7420 | 25.34 | 9.85
22052.95903 | 3.274504029 | 7427 | 25.32 | 9.85
22054.27758 | 3.27318906 | 7427 | 25.34 | 9.85
22055.63948 | 3.273353431 | 7430 | 25.32 | 9.85
22056.9776 | 3.274504029 | 7434 | 25.32 | 9.81
22058.33343 | 3.275654626 | 7434 | 25.32 | 9.81
22059.68205 | 3.274339658 | 7434 | 25.32 | 9.78
22061.00182 | 3.273517802 | 7430 | 25.32 | 9.78
22062.33056 | 3.274832771 | 7434 | 25.32 | 9.78
22063.66172 | 3.274997142 | 7445 | 25.32 | 9.78
22064.97338 | 3.274504029 | 7445 | 25.32 | 9.81
22066.27027 | 3.274997142 | 7441 | 25.32 | 9.81
22067.58402 | 3.275325884 | 7441 | 25.32 | 9.81
22068.89286 | 3.272695947 | 7445 | 25.32 | 9.81
22070.23678 | 3.27779145 | 7445 | 25.32 | 9.81
22071.55361 | 3.274997142 | 7441 | 25.32 | 9.81
22072.88165 | 3.275654626 | 7449 | 25.32 | 9.85
22074.26804 | 3.272695947 | 7452 | 25.31 | 9.85
22075.58484 | 3.27614774 | 7452 | 25.32 | 9.85
22076.91234 | 3.27614774 | 7452 | 25.31 | 9.85
22078.2313 | 3.276640853 | 7455 | 25.31 | 9.85
22079.53053 | 3.273353431 | 7452 | 25.32 | 9.85
22080.87204 | 3.275654626 | 7455 | 25.31 | 9.85
22082.18753 | 3.276476482 | 7470 | 25.31 | 9.85
22083.57701 | 3.275490255 | 7466 | 25.31 | 9.85
22084.96028 | 3.273682173 | 7466 | 25.31 | 9.81
22086.32615 | 3.276969595 | 7466 | 25.31 | 9.81
22087.61534 | 3.275325884 | 7470 | 25.31 | 9.78
22088.98213 | 3.278777677 | 7470 | 25.31 | 9.78
22090.25433 | 3.277955822 | 7473 | 25.31 | 9.78
22091.5803 | 3.274339658 | 7480 | 25.3 | 9.78
22092.91792 | 3.274997142 | 7484 | 25.3 | 9.78
22094.21743 | 3.275654626 | 7484 | 25.31 | 9.78
22095.48937 | 3.275161513 | 7487 | 25.3 | 9.78
22096.80231 | 3.275490255 | 7488 | 25.31 | 9.81
22098.14555 | 3.276476482 | 7494 | 25.3 | 9.81
22099.41962 | 3.27614774 | 7494 | 25.3 | 9.81
22100.72175 | 3.27779145 | 7498 | 25.3 | 9.81
22102.03988 | 3.27927079 | 7498 | 25.3 | 9.81
22103.34223 | 3.27614774 | 7505 | 25.29 | 9.81
22104.66949 | 3.275983368 | 7505 | 25.3 | 9.81
22105.98423 | 3.275161513 | 7505 | 25.3 | 9.85
22107.33096 | 3.278120193 | 7508 | 25.29 | 9.85
22108.60956 | 3.275161513 | 7505 | 25.3 | 9.85
22109.94896 | 3.282558212 | 7508 | 25.29 | 9.85
22111.28518 | 3.277955822 | 7508 | 25.29 | 9.85
22112.57087 | 3.27614774 | 7512 | 25.29 | 9.81
22386.44808 | 3.278120193 | 389 | 24.9 | 9.75
22387.70596 | 3.318062381 | 385 | 24.9 | 9.75
22388.90613 | 3.351429744 | 385 | 24.89 | 9.75
22390.10272 | 3.419808243 | 382 | 24.9 | 9.75
22391.32228 | 3.512349464 | 388 | 24.89 | 9.75
22392.54088 | 3.53404654 | 392 | 24.89 | 9.75
22393.75302 | 3.532074078 | 399 | 24.89 | 9.75
22394.94955 | 3.498542239 | 421 | 24.89 | 9.75
22396.19559 | 3.472571514 | 460 | 24.87 | 9.75
22397.393 | 3.457613697 | 482 | 24.89 | 9.75
22398.61653 | 3.438217852 | 518 | 24.87 | 9.75
22399.83185 | 3.427040589 | 550 | 24.87 | 9.75
22401.07022 | 3.40715164 | 633 | 24.86 | 9.75
22402.26597 | 3.401234268 | 683 | 24.86 | 9.75
22403.48621 | 3.391865097 | 730 | 24.86 | 9.75
22404.67735 | 3.384961498 | 785 | 24.86 | 9.75
22405.94249 | 3.378715386 | 897 | 24.86 | 9.75
22407.16529 | 3.371154303 | 950 | 24.85 | 9.75
22408.36859 | 3.365401306 | 1015 | 24.85 | 9.75
22409.57166 | 3.365072563 | 1077 | 24.85 | 9.75
22410.81489 | 3.356525255 | 1211 | 24.85 | 9.75
22412.02189 | 3.353730943 | 1279 | 24.85 | 9.72
22413.24215 | 3.34830669 | 1355 | 24.85 | 9.72
22414.44326 | 3.344690522 | 1434 | 24.84 | 9.72
22415.69286 | 3.343539923 | 1586 | 24.84 | 9.72
22416.91835 | 3.338444414 | 1665 | 24.84 | 9.72
22418.13334 | 3.336471959 | 1752 | 24.84 | 9.72
22419.31987 | 3.332033935 | 1835 | 24.83 | 9.72
22420.56856 | 3.328582139 | 2002 | 24.84 | 9.72
22421.7519 | 3.326938427 | 2091 | 24.83 | 9.72
22422.94697 | 3.326609684 | 2182 | 24.83 | 9.75
22424.14133 | 3.325130343 | 2272 | 24.83 | 9.75
22425.34299 | 3.319541722 | 2366 | 24.83 | 9.75
22426.52873 | 3.317733639 | 2550 | 24.82 | 9.75
22427.71456 | 3.318226752 | 2640 | 24.82 | 9.75
22428.9532 | 3.313953101 | 2738 | 24.82 | 9.75
22430.14182 | 3.313131245 | 2832 | 24.82 | 9.75
22431.32408 | 3.309186337 | 3023 | 24.81 | 9.75
22432.51275 | 3.309350708 | 3121 | 24.81 | 9.75
22433.73254 | 3.305570171 | 3215 | 24.81 | 9.75
22434.92447 | 3.305570171 | 3312 | 24.81 | 9.75
22436.18768 | 3.3054058 | 3504 | 24.81 | 9.75
22437.38842 | 3.299488438 | 3601 | 24.81 | 9.75
22438.59144 | 3.299817181 | 3703 | 24.81 | 9.75
22439.77839 | 3.299981552 | 3803 | 24.8 | 9.75
22441.06548 | 3.299817181 | 4002 | 24.8 | 9.75
22442.25698 | 3.298830954 | 4103 | 24.8 | 9.72
22443.43704 | 3.298502211 | 4205 | 24.8 | 9.72
22444.62565 | 3.296529758 | 4309 | 24.8 | 9.72
22445.8359 | 3.29833784 | 4417 | 24.79 | 9.72
22447.02705 | 3.296365387 | 4627 | 24.79 | 9.72
22448.21924 | 3.29537916 | 4728 | 24.79 | 9.72
22449.40199 | 3.294064191 | 4833 | 24.79 | 9.72
22450.58306 | 3.293571077 | 4933 | 24.78 | 9.72
22451.80298 | 3.292749222 | 5125 | 24.78 | 9.75
22453.00357 | 3.293242335 | 5215 | 24.77 | 9.75
22454.22247 | 3.293571077 | 5298 | 24.77 | 9.75
22455.42652 | 3.290612397 | 5385 | 24.77 | 9.75
22456.68074 | 3.28814683 | 5537 | 24.77 | 9.75
22457.87496 | 3.29110551 | 5602 | 24.77 | 9.75
22459.05348 | 3.287982459 | 5674 | 24.77 | 9.75
22460.23609 | 3.289297428 | 5735 | 24.77 | 9.75
22461.42485 | 3.287160603 | 5797 | 24.77 | 9.75
22462.64517 | 3.286010006 | 5905 | 24.77 | 9.75
22463.85724 | 3.287489346 | 5960 | 24.77 | 9.75
22465.04512 | 3.285516892 | 6007 | 24.77 | 9.75
22466.23314 | 3.288311201 | 6054 | 24.77 | 9.75
22467.42673 | 3.288639943 | 6140 | 24.77 | 9.75
22468.61152 | 3.286174377 | 6183 | 24.76 | 9.75
22469.79269 | 3.286010006 | 6216 | 24.77 | 9.75
22470.9909 | 3.283051326 | 6255 | 24.76 | 9.75
22472.18909 | 3.283873181 | 6288 | 24.76 | 9.75
22473.3743 | 3.286010006 | 6349 | 24.75 | 9.72
22474.58101 | 3.286831861 | 6381 | 24.75 | 9.72
22475.79341 | 3.282393841 | 6406 | 24.75 | 9.72
22476.98929 | 3.283873181 | 6432 | 24.75 | 9.72
22478.18535 | 3.285845634 | 6485 | 24.74 | 9.7
22479.36927 | 3.28370881 | 6511 | 24.74 | 9.74
22480.56814 | 3.28222947 | 6532 | 24.74 | 9.74
22481.75152 | 3.281900728 | 6554 | 24.74 | 9.75
22483.03594 | 3.282393841 | 6597 | 24.72 | 9.74
22484.23001 | 3.284366294 | 6615 | 24.72 | 9.74
22485.4453 | 3.282722583 | 6633 | 24.72 | 9.74
22486.64265 | 3.28370881 | 6647 | 24.72 | 9.74
22487.91112 | 3.281407615 | 6679 | 24.71 | 9.74
22489.10226 | 3.282065099 | 6693 | 24.71 | 9.74
22490.28331 | 3.281243243 | 6708 | 24.71 | 9.74
22491.47785 | 3.282065099 | 6722 | 24.71 | 9.74
22492.68566 | 3.281407615 | 6740 | 24.71 | 9.74
22493.88332 | 3.282065099 | 6769 | 24.7 | 9.74
22495.07955 | 3.278120193 | 6783 | 24.7 | 9.74
22496.29152 | 3.280092646 | 6794 | 24.7 | 9.74
22497.50325 | 3.284530666 | 6805 | 24.7 | 9.74
22498.6906 | 3.284037552 | 6823 | 24.7 | 9.74
22499.87364 | 3.280421388 | 6834 | 24.7 | 9.74
22501.08852 | 3.279106419 | 6845 | 24.7 | 9.74
22502.30487 | 3.283380068 | 6855 | 24.69 | 9.74
22503.52552 | 3.285681263 | 6865 | 24.69 | 9.74
22504.72455 | 3.282558212 | 6880 | 24.69 | 9.74
22505.92141 | 3.278284564 | 6886 | 24.68 | 9.74
22507.11948 | 3.279599532 | 6894 | 24.68 | 9.74
22508.40385 | 3.282886954 | 6904 | 24.68 | 9.74
22509.61752 | 3.282558212 | 6912 | 24.68 | 9.74
22510.80877 | 3.280421388 | 6922 | 24.68 | 9.74
22512.02793 | 3.28075013 | 6933 | 24.67 | 9.74
22513.28232 | 3.27927079 | 6943 | 24.67 | 9.74
22514.48935 | 3.280585759 | 6951 | 24.67 | 9.74
22515.68677 | 3.280092646 | 6954 | 24.67 | 9.74
22516.90554 | 3.281243243 | 6965 | 24.67 | 9.74
22518.1596 | 3.278448935 | 6979 | 24.66 | 9.78
22519.35874 | 3.280257017 | 6982 | 24.66 | 9.78
22520.56884 | 3.283051326 | 6990 | 24.66 | 9.78
22521.79711 | 3.283380068 | 6997 | 24.66 | 9.78
22523.03497 | 3.282886954 | 7007 | 24.65 | 9.78
22524.26368 | 3.279435161 | 7010 | 24.65 | 9.78
22525.46238 | 3.281407615 | 7010 | 24.65 | 9.78
22526.67219 | 3.27779145 | 7014 | 24.65 | 9.78
22527.91194 | 3.281571986 | 7025 | 24.65 | 9.74
22529.11429 | 3.283051326 | 7025 | 24.65 | 9.74
22530.30915 | 3.28222947 | 7032 | 24.65 | 9.74
22531.52862 | 3.281078872 | 7042 | 24.64 | 9.74
22532.79097 | 3.282722583 | 7053 | 24.64 | 9.74
22534.01179 | 3.283380068 | 7057 | 24.64 | 9.74
22535.21136 | 3.281407615 | 7060 | 24.64 | 9.74
22536.43935 | 3.281243243 | 7060 | 24.64 | 9.74
22537.66854 | 3.278613306 | 7074 | 24.63 | 9.74
22538.85922 | 3.280257017 | 7078 | 24.63 | 9.74
22540.06822 | 3.281243243 | 7078 | 24.63 | 9.74
22541.27135 | 3.282722583 | 7081 | 24.63 | 9.74
22542.54399 | 3.281736357 | 7088 | 24.62 | 9.78
22543.74822 | 3.28075013 | 7095 | 24.62 | 9.78
22544.96752 | 3.282886954 | 7098 | 24.62 | 9.78
22546.17614 | 3.282886954 | 7102 | 24.62 | 9.78
22547.42359 | 3.283215697 | 7106 | 24.62 | 9.78
22548.64984 | 3.282558212 | 7112 | 24.61 | 9.78
22549.8641 | 3.279599532 | 7112 | 24.61 | 9.78
22551.0602 | 3.279106419 | 7112 | 24.61 | 9.78
22552.29745 | 3.284201923 | 7119 | 24.61 | 9.78
22553.5019 | 3.281736357 | 7122 | 24.6 | 9.78
22554.71045 | 3.281407615 | 7126 | 24.6 | 9.78
22555.9127 | 3.281900728 | 7126 | 24.6 | 9.78
22557.17754 | 3.282393841 | 7133 | 24.6 | 9.74
22558.39579 | 3.280914501 | 7140 | 24.6 | 9.74
22559.58805 | 3.281900728 | 7140 | 24.6 | 9.74
22560.7878 | 3.284037552 | 7147 | 24.6 | 9.74
22562.05291 | 3.277133966 | 7157 | 24.58 | 9.74
22563.28346 | 3.282558212 | 7161 | 24.58 | 9.74
22564.47822 | 3.285516892 | 7171 | 24.57 | 9.73
22565.67973 | 3.285516892 | 7168 | 24.58 | 9.74
22566.92906 | 3.285845634 | 7178 | 24.57 | 9.77
22568.1213 | 3.283380068 | 7178 | 24.57 | 9.77
22569.33295 | 3.280585759 | 7178 | 24.57 | 9.77
22570.53895 | 3.285516892 | 7182 | 24.57 | 9.77
22571.80769 | 3.283873181 | 7189 | 24.57 | 9.77
22573.01721 | 3.284530666 | 7192 | 24.56 | 9.81
22574.21306 | 3.282393841 | 7188 | 24.56 | 9.81
22575.41173 | 3.284859408 | 7196 | 24.56 | 9.81
22576.68468 | 3.27927079 | 7199 | 24.56 | 9.81
22577.89047 | 3.283051326 | 7199 | 24.56 | 9.81
22579.08778 | 3.282722583 | 7203 | 24.56 | 9.81
22580.30645 | 3.283544439 | 7209 | 24.55 | 9.81
22581.56193 | 3.280421388 | 7213 | 24.55 | 9.81
22582.80165 | 3.282722583 | 7216 | 24.55 | 9.81
22583.97802 | 3.284530666 | 7224 | 24.55 | 9.81
22585.16263 | 3.284530666 | 7227 | 24.55 | 9.81
22586.3437 | 3.285023779 | 7231 | 24.55 | 9.81
22587.54546 | 3.284366294 | 7231 | 24.55 | 9.77
22588.7451 | 3.279599532 | 7234 | 24.54 | 9.77
22589.92898 | 3.283215697 | 7234 | 24.54 | 9.77
22591.10728 | 3.283380068 | 7234 | 24.54 | 9.77
22592.32302 | 3.286174377 | 7244 | 24.53 | 9.77
22593.50315 | 3.281571986 | 7237 | 24.54 | 9.77
22594.68942 | 3.284037552 | 7247 | 24.53 | 9.77
22595.88313 | 3.283873181 | 7247 | 24.53 | 9.77
22597.07417 | 3.284037552 | 7247 | 24.53 | 9.77
22598.25562 | 3.281736357 | 7258 | 24.53 | 9.77
22599.44746 | 3.284037552 | 7261 | 24.52 | 9.81
22600.63334 | 3.283215697 | 7265 | 24.52 | 9.81
22601.81599 | 3.282065099 | 7265 | 24.52 | 9.81
22603.0392 | 3.284695037 | 7265 | 24.52 | 9.81
22604.23559 | 3.287818088 | 7271 | 24.51 | 9.81
22605.42839 | 3.284201923 | 7275 | 24.51 | 9.81
22606.62608 | 3.284366294 | 7282 | 24.51 | 9.81
22607.81256 | 3.28666749 | 7282 | 24.51 | 9.81
22609.01118 | 3.28518815 | 7285 | 24.51 | 9.81
22610.18771 | 3.285352521 | 7292 | 24.5 | 9.81
22611.37209 | 3.283544439 | 7295 | 24.5 | 9.81
22612.56919 | 3.28518815 | 7295 | 24.5 | 9.81
22613.77696 | 3.283873181 | 7305 | 24.49 | 9.81
22614.96902 | 3.286174377 | 7305 | 24.49 | 9.81
22616.15919 | 3.287489346 | 7305 | 24.49 | 9.81
22617.35743 | 3.288639943 | 7302 | 24.49 | 9.77
22618.65491 | 3.285023779 | 7302 | 24.49 | 9.73
22619.84843 | 3.285516892 | 7302 | 24.49 | 9.77
22621.05824 | 3.28518815 | 7302 | 24.49 | 9.77
22622.24193 | 3.285352521 | 7298 | 24.49 | 9.77
22623.42562 | 3.287489346 | 7302 | 24.49 | 9.73
22624.60904 | 3.284201923 | 7308 | 24.48 | 9.77
22625.80236 | 3.288639943 | 7308 | 24.48 | 9.77
22626.9879 | 3.286338748 | 7308 | 24.48 | 9.77
22628.16776 | 3.28814683 | 7312 | 24.48 | 9.77
22629.39594 | 3.287982459 | 7315 | 24.48 | 9.77
22630.69941 | 3.286996232 | 7322 | 24.47 | 9.77
22632.00396 | 3.28666749 | 7318 | 24.47 | 9.77
22633.29956 | 3.286831861 | 7325 | 24.47 | 9.81
22634.61062 | 3.28518815 | 7329 | 24.47 | 9.77
22635.89677 | 3.286831861 | 7329 | 24.47 | 9.81
22637.23214 | 3.28370881 | 7335 | 24.46 | 9.81
22638.53515 | 3.286503119 | 7335 | 24.46 | 9.81
22639.86993 | 3.285681263 | 7339 | 24.46 | 9.81
22641.17161 | 3.288311201 | 7339 | 24.46 | 9.77
22642.45412 | 3.286174377 | 7342 | 24.45 | 9.77
22643.77352 | 3.285023779 | 7342 | 24.45 | 9.77
22645.05998 | 3.283051326 | 7349 | 24.45 | 9.77
22646.41305 | 3.289790541 | 7345 | 24.45 | 9.73
22647.68854 | 3.287489346 | 7348 | 24.43 | 9.73
22649.02359 | 3.289133057 | 7355 | 24.43 | 9.73
22650.28681 | 3.28814683 | 7359 | 24.43 | 9.73
22651.6033 | 3.286010006 | 7355 | 24.43 | 9.73
22652.94362 | 3.288804314 | 7362 | 24.42 | 9.73
22654.21846 | 3.287653717 | 7365 | 24.42 | 9.73
22655.53093 | 3.285023779 | 7362 | 24.42 | 9.73
22656.79791 | 3.286174377 | 7358 | 24.42 | 9.73
22658.10785 | 3.286996232 | 7362 | 24.42 | 9.73
22659.54175 | 3.288968686 | 7367 | 24.4 | 9.73
22660.80743 | 3.289954912 | 7367 | 24.4 | 9.73
22662.13138 | 3.286831861 | 7362 | 24.42 | 9.77
22663.44722 | 3.288968686 | 7367 | 24.4 | 9.77
22664.76802 | 3.288968686 | 7364 | 24.4 | 9.77
22666.08725 | 3.291269881 | 7370 | 24.39 | 9.77
22667.36608 | 3.287818088 | 7377 | 24.39 | 9.77
22668.6495 | 3.288968686 | 7377 | 24.39 | 9.77
22669.94605 | 3.288311201 | 7377 | 24.39 | 9.77
22671.22811 | 3.287160603 | 7381 | 24.39 | 9.77
22672.50274 | 3.29110551 | 7387 | 24.38 | 9.77
22673.81305 | 3.287982459 | 7381 | 24.39 | 9.73
22675.10913 | 3.287324974 | 7387 | 24.38 | 9.72
22676.37448 | 3.287160603 | 7387 | 24.38 | 9.72
22677.70765 | 3.291269881 | 7387 | 24.38 | 9.72
22679.00258 | 3.291269881 | 7397 | 24.37 | 9.72
22680.3241 | 3.290612397 | 7397 | 24.37 | 9.72
22681.60232 | 3.290283655 | 7401 | 24.37 | 9.72
22682.8926 | 3.288804314 | 7397 | 24.37 | 9.72
22684.16101 | 3.290776768 | 7401 | 24.37 | 9.72
22685.42792 | 3.290119283 | 7404 | 24.37 | 9.72
22959.43121 | 3.285681263 | 442 | 24.07 | 9.9
22960.88673 | 3.332198306 | 442 | 24.07 | 9.9
22962.18604 | 3.379537242 | 435 | 24.07 | 9.9
22963.53212 | 3.471420913 | 439 | 24.07 | 9.9
22964.88872 | 3.553113674 | 450 | 24.07 | 9.9
22966.2108 | 3.544730709 | 457 | 24.07 | 9.9
22967.53714 | 3.525170463 | 475 | 24.07 | 9.9
22968.85391 | 3.501994045 | 511 | 24.07 | 9.9
22970.15776 | 3.477502664 | 537 | 24.07 | 9.9
22971.51321 | 3.448737632 | 565 | 24.07 | 9.9
22972.84329 | 3.433944192 | 634 | 24.07 | 9.9
22974.18119 | 3.424081902 | 674 | 24.07 | 9.94
22975.57094 | 3.412082783 | 761 | 24.07 | 9.94
22976.90214 | 3.401727382 | 811 | 24.07 | 9.94
22978.22748 | 3.388413297 | 862 | 24.07 | 9.94
22979.55296 | 3.384961498 | 974 | 24.07 | 9.94
22980.8798 | 3.378879757 | 1032 | 24.07 | 9.94
22982.2599 | 3.373455502 | 1091 | 24.08 | 9.94
22983.58272 | 3.37082556 | 1224 | 24.07 | 9.9
22984.92465 | 3.362935736 | 1293 | 24.08 | 9.9
22986.25694 | 3.360470166 | 1437 | 24.07 | 9.86
22987.58384 | 3.35586777 | 1510 | 24.08 | 9.86
22988.90276 | 3.354388428 | 1583 | 24.08 | 9.86
22990.23739 | 3.346334234 | 1742 | 24.08 | 9.86
22991.56534 | 3.34452615 | 1821 | 24.08 | 9.86
22992.86457 | 3.344361779 | 1904 | 24.08 | 9.86
22994.16555 | 3.33926627 | 2077 | 24.07 | 9.86
22995.47451 | 3.337622557 | 2161 | 24.08 | 9.86
22996.78845 | 3.332855791 | 2248 | 24.08 | 9.86
22998.10298 | 3.332198306 | 2421 | 24.08 | 9.86
22999.40041 | 3.330390223 | 2512 | 24.08 | 9.86
23000.74227 | 3.32874651 | 2595 | 24.08 | 9.86
23002.06534 | 3.327595912 | 2783 | 24.08 | 9.86
23003.37504 | 3.322664775 | 2877 | 24.08 | 9.9
23004.73034 | 3.321349805 | 3061 | 24.08 | 9.9
23006.04981 | 3.322171661 | 3163 | 24.08 | 9.9
23007.38876 | 3.320034836 | 3253 | 24.08 | 9.9
23008.70533 | 3.317569268 | 3445 | 24.08 | 9.9
23010.03444 | 3.3151037 | 3539 | 24.08 | 9.9
23011.40635 | 3.313295616 | 3640 | 24.08 | 9.9
23012.73815 | 3.3151037 | 3835 | 24.08 | 9.9
23014.05458 | 3.311158791 | 3937 | 24.08 | 9.9
23015.42045 | 3.311158791 | 4122 | 24.09 | 9.9
23016.78441 | 3.308857595 | 4223 | 24.09 | 9.86
23018.12399 | 3.30967945 | 4324 | 24.09 | 9.86
23019.45946 | 3.306720769 | 4533 | 24.08 | 9.86
23020.7775 | 3.307049512 | 4632 | 24.09 | 9.86
23022.10291 | 3.306227656 | 4726 | 24.09 | 9.86
23023.42336 | 3.30688514 | 4921 | 24.09 | 9.86
23024.73701 | 3.303762088 | 5014 | 24.08 | 9.86
23026.10938 | 3.303433346 | 5189 | 24.09 | 9.86
23027.43778 | 3.304090831 | 5268 | 24.09 | 9.86
23028.72407 | 3.300967779 | 5344 | 24.09 | 9.86
23030.05024 | 3.301460892 | 5492 | 24.09 | 9.86
23031.38446 | 3.301460892 | 5561 | 24.09 | 9.86
23032.71464 | 3.299159696 | 5630 | 24.09 | 9.86
23034.00813 | 3.299817181 | 5746 | 24.09 | 9.86
23035.37762 | 3.298502211 | 5803 | 24.09 | 9.9
23036.69359 | 3.298666583 | 5858 | 24.09 | 9.9
23038.00754 | 3.29833784 | 5959 | 24.09 | 9.9
23039.35834 | 3.293571077 | 6000 | 24.1 | 9.9
23040.69333 | 3.297515985 | 6090 | 24.1 | 9.9
23042.03739 | 3.296201015 | 6126 | 24.1 | 9.9
23043.35944 | 3.296529758 | 6165 | 24.09 | 9.9
23044.64106 | 3.29537916 | 6231 | 24.1 | 9.9
23045.94688 | 3.295543531 | 6260 | 24.1 | 9.9
23047.32052 | 3.295050417 | 6293 | 24.1 | 9.9
23048.61372 | 3.294886046 | 6350 | 24.1 | 9.9
23049.95755 | 3.295872273 | 6376 | 24.1 | 9.9
23051.26447 | 3.293899819 | 6401 | 24.1 | 9.9
23052.5813 | 3.293571077 | 6437 | 24.1 | 9.86
23053.91929 | 3.293735448 | 6459 | 24.1 | 9.86
23055.2714 | 3.291762995 | 6496 | 24.11 | 9.86
23056.57349 | 3.29258485 | 6517 | 24.1 | 9.86
23057.91017 | 3.295050417 | 6532 | 24.11 | 9.86
23059.22284 | 3.292091737 | 6565 | 24.11 | 9.86
23060.55295 | 3.294064191 | 6579 | 24.11 | 9.86
23061.85187 | 3.293899819 | 6597 | 24.11 | 9.86
23063.17196 | 3.292749222 | 6630 | 24.11 | 9.86
23064.49729 | 3.290776768 | 6641 | 24.11 | 9.86
23065.82292 | 3.290283655 | 6659 | 24.11 | 9.86
23067.1331 | 3.293077964 | 6688 | 24.11 | 9.9
23068.48847 | 3.291434252 | 6702 | 24.11 | 9.9
23069.85454 | 3.292091737 | 6721 | 24.12 | 9.9
23071.14697 | 3.292091737 | 6735 | 24.11 | 9.9
23072.50103 | 3.291927366 | 6739 | 24.12 | 9.9
23073.82884 | 3.290941139 | 6764 | 24.11 | 9.9
23075.15527 | 3.290941139 | 6772 | 24.12 | 9.94
23076.45847 | 3.292091737 | 6779 | 24.12 | 9.9
23077.76514 | 3.290612397 | 6801 | 24.12 | 9.94
23079.09543 | 3.292420479 | 6812 | 24.12 | 9.94
23080.54137 | 3.292749222 | 6826 | 24.12 | 9.9
23081.86001 | 3.291269881 | 6837 | 24.12 | 9.94
23083.17061 | 3.29110551 | 6848 | 24.12 | 9.9
23084.48227 | 3.288968686 | 6859 | 24.12 | 9.9
23085.83496 | 3.290448026 | 6862 | 24.12 | 9.9
23087.15316 | 3.291762995 | 6869 | 24.12 | 9.9
23088.49253 | 3.291598624 | 6877 | 24.12 | 9.86
23089.83003 | 3.290612397 | 6878 | 24.13 | 9.86
23091.23086 | 3.289461799 | 6885 | 24.13 | 9.86
23092.54903 | 3.290941139 | 6892 | 24.13 | 9.86
23093.87996 | 3.289297428 | 6896 | 24.13 | 9.86
23095.25066 | 3.290612397 | 6903 | 24.13 | 9.86
23096.5359 | 3.290941139 | 6910 | 24.13 | 9.86
23097.86684 | 3.291598624 | 6917 | 24.13 | 9.9
23099.1854 | 3.29110551 | 6932 | 24.13 | 9.9
23100.48944 | 3.289954912 | 6935 | 24.13 | 9.9
23101.79611 | 3.28962617 | 6943 | 24.13 | 9.9
23103.13441 | 3.29258485 | 6951 | 24.15 | 9.94
23104.42026 | 3.291598624 | 6962 | 24.15 | 9.9
23105.81111 | 3.290283655 | 6969 | 24.15 | 9.94
23107.09026 | 3.291762995 | 6973 | 24.15 | 9.94
23108.39161 | 3.289133057 | 6980 | 24.15 | 9.94
23109.70406 | 3.290119283 | 6991 | 24.15 | 9.94
23111.02907 | 3.292420479 | 7002 | 24.16 | 9.94
23112.34891 | 3.28962617 | 7009 | 24.15 | 9.94
23113.62185 | 3.291434252 | 7017 | 24.16 | 9.94
23114.89446 | 3.290941139 | 7021 | 24.16 | 9.94
23116.1857 | 3.290119283 | 7028 | 24.16 | 9.94
23117.51732 | 3.290283655 | 7035 | 24.16 | 9.94
23118.85066 | 3.290612397 | 7035 | 24.16 | 9.94
23120.15414 | 3.290776768 | 7035 | 24.16 | 9.9
23121.50841 | 3.291762995 | 7042 | 24.16 | 9.9
23122.80238 | 3.292420479 | 7042 | 24.16 | 9.9
23124.11869 | 3.290612397 | 7046 | 24.16 | 9.86
23125.42556 | 3.292420479 | 7050 | 24.17 | 9.9
23126.73124 | 3.290448026 | 7054 | 24.17 | 9.9
23128.03857 | 3.290941139 | 7058 | 24.17 | 9.9
23129.33828 | 3.292749222 | 7072 | 24.17 | 9.9
23130.66137 | 3.29110551 | 7072 | 24.17 | 9.9
23132.06863 | 3.289954912 | 7084 | 24.18 | 9.94
23133.4612 | 3.291762995 | 7088 | 24.18 | 9.94
23134.80194 | 3.290941139 | 7088 | 24.18 | 9.94
23136.1103 | 3.289954912 | 7095 | 24.18 | 9.94
23137.42288 | 3.292091737 | 7098 | 24.18 | 9.94
23138.73724 | 3.290119283 | 7098 | 24.18 | 9.94
23140.01389 | 3.288475572 | 7102 | 24.18 | 9.94
23141.31107 | 3.290941139 | 7099 | 24.19 | 9.94
23142.62247 | 3.291598624 | 7113 | 24.18 | 9.94
23143.95015 | 3.290448026 | 7110 | 24.19 | 9.94
23145.31235 | 3.291269881 | 7120 | 24.18 | 9.94
23146.64994 | 3.290612397 | 7128 | 24.19 | 9.94
23147.91798 | 3.292749222 | 7135 | 24.19 | 9.94
23149.27293 | 3.289133057 | 7143 | 24.19 | 9.94
23150.58863 | 3.291434252 | 7146 | 24.19 | 9.94
23151.88112 | 3.290941139 | 7150 | 24.19 | 9.94
23153.204 | 3.291927366 | 7147 | 24.2 | 9.94
23154.5229 | 3.293242335 | 7147 | 24.2 | 9.94
23155.82728 | 3.28962617 | 7151 | 24.2 | 9.9
23157.14931 | 3.290941139 | 7155 | 24.2 | 9.9
23158.45275 | 3.289133057 | 7162 | 24.2 | 9.9
23159.77063 | 3.290776768 | 7162 | 24.2 | 9.9
23161.09281 | 3.292091737 | 7165 | 24.2 | 9.9
23162.36962 | 3.28962617 | 7173 | 24.2 | 9.94
23163.66082 | 3.29110551 | 7174 | 24.21 | 9.94
23164.9554 | 3.289133057 | 7174 | 24.21 | 9.94
23166.23024 | 3.29258485 | 7181 | 24.21 | 9.94
23167.56166 | 3.290612397 | 7181 | 24.21 | 9.94
23168.86955 | 3.29110551 | 7184 | 24.21 | 9.94
23170.21113 | 3.289297428 | 7193 | 24.22 | 9.94
23171.4993 | 3.290776768 | 7196 | 24.22 | 9.94
23172.90282 | 3.291434252 | 7196 | 24.22 | 9.94
23174.17509 | 3.291598624 | 7203 | 24.22 | 9.97
23175.54115 | 3.293571077 | 7203 | 24.22 | 9.97
23176.88264 | 3.29258485 | 7214 | 24.22 | 9.97
23178.19811 | 3.291598624 | 7218 | 24.22 | 9.97
23179.48199 | 3.293406706 | 7219 | 24.23 | 9.97
23180.82384 | 3.291269881 | 7222 | 24.23 | 9.94
23182.14787 | 3.290941139 | 7230 | 24.23 | 9.97
23183.48899 | 3.29258485 | 7226 | 24.23 | 9.94
23184.78231 | 3.292256108 | 7223 | 24.24 | 9.94
23186.0683 | 3.293571077 | 7222 | 24.23 | 9.94
23187.3584 | 3.291434252 | 7222 | 24.23 | 9.94
23188.68511 | 3.290448026 | 7226 | 24.23 | 9.94
23189.96667 | 3.29258485 | 7227 | 24.24 | 9.94
23191.37605 | 3.291927366 | 7231 | 24.24 | 9.94
23192.65959 | 3.293406706 | 7234 | 24.24 | 9.94
23193.98631 | 3.293077964 | 7238 | 24.24 | 9.94
23195.2635 | 3.289133057 | 7238 | 24.24 | 9.94
23196.5649 | 3.292420479 | 7245 | 24.24 | 9.94
23197.87263 | 3.293406706 | 7252 | 24.24 | 9.94
23199.17519 | 3.294228562 | 7257 | 24.25 | 9.94
23200.49383 | 3.292913593 | 7257 | 24.25 | 9.94
23201.83083 | 3.291269881 | 7264 | 24.25 | 9.98
23203.13204 | 3.293242335 | 7275 | 24.25 | 9.98
23204.41444 | 3.294392933 | 7272 | 24.26 | 9.98
23205.74846 | 3.293406706 | 7275 | 24.25 | 9.98
23207.07065 | 3.293735448 | 7276 | 24.26 | 9.98
23208.34572 | 3.292420479 | 7283 | 24.26 | 10.02
23209.62747 | 3.291598624 | 7290 | 24.26 | 9.98
23210.90495 | 3.293571077 | 7298 | 24.26 | 10.02
23212.21643 | 3.292256108 | 7301 | 24.26 | 9.98
23213.54535 | 3.291927366 | 7308 | 24.26 | 10.02
23214.8679 | 3.293077964 | 7309 | 24.27 | 9.98
23216.1954 | 3.293571077 | 7313 | 24.27 | 9.98
23217.63395 | 3.291269881 | 7317 | 24.27 | 9.98
23218.96958 | 3.291269881 | 7320 | 24.27 | 9.98
23220.31351 | 3.292749222 | 7314 | 24.28 | 9.98
23221.61407 | 3.290941139 | 7314 | 24.28 | 9.94
23222.95506 | 3.294392933 | 7314 | 24.28 | 9.94
23224.30535 | 3.29110551 | 7314 | 24.28 | 9.94
23225.68279 | 3.290776768 | 7315 | 24.3 | 9.94
23227.10767 | 3.294392933 | 7317 | 24.28 | 9.94
23228.49188 | 3.290941139 | 7315 | 24.3 | 9.94
23229.85005 | 3.292913593 | 7315 | 24.3 | 9.94
23231.2275 | 3.294721675 | 7318 | 24.3 | 9.94
23232.60752 | 3.29110551 | 7322 | 24.3 | 9.98
23233.94392 | 3.294064191 | 7326 | 24.3 | 9.98
23235.33935 | 3.294886046 | 7329 | 24.3 | 9.98
23236.71744 | 3.293406706 | 7333 | 24.3 | 10.02
23238.05645 | 3.294721675 | 7340 | 24.3 | 10.02
23239.39856 | 3.292091737 | 7340 | 24.3 | 10.02
23240.78303 | 3.292256108 | 7340 | 24.3 | 10.02
23242.14406 | 3.294557304 | 7347 | 24.3 | 10.02
23243.48236 | 3.293735448 | 7351 | 24.3 | 10.02
23244.82933 | 3.291927366 | 7358 | 24.3 | 10.02
23246.17602 | 3.292749222 | 7362 | 24.3 | 10.02
23247.53385 | 3.294228562 | 7369 | 24.3 | 10.02
23248.87957 | 3.296201015 | 7366 | 24.31 | 10.02
23250.17933 | 3.294228562 | 7366 | 24.31 | 10.02
23251.62993 | 3.290119283 | 7366 | 24.31 | 10.02
23252.98197 | 3.292913593 | 7370 | 24.31 | 10.02
23254.38867 | 3.292256108 | 7366 | 24.31 | 10.02
23255.69207 | 3.294064191 | 7364 | 24.32 | 9.98
23256.98964 | 3.294721675 | 7364 | 24.32 | 9.98
23258.29147 | 3.290612397 | 7361 | 24.33 | 9.98
23531.69628 | 3.243931015 | 407 | 24.74 | 10.08
23533.01419 | 3.281407615 | 403 | 24.74 | 10.08
23534.22025 | 3.306556398 | 403 | 24.74 | 10.08
23535.40999 | 3.344361779 | 400 | 24.75 | 10.09
23536.62062 | 3.394988154 | 404 | 24.75 | 10.09
23537.83725 | 3.418328899 | 411 | 24.75 | 10.08
23539.06999 | 3.420136986 | 422 | 24.75 | 10.09
23540.3239 | 3.40715164 | 436 | 24.75 | 10.09
23541.54302 | 3.391207611 | 477 | 24.76 | 10.09
23542.77156 | 3.380852213 | 499 | 24.76 | 10.05
23543.99797 | 3.371154303 | 528 | 24.76 | 10.05
23545.21605 | 3.362771365 | 564 | 24.76 | 10.05
23546.44557 | 3.358004597 | 636 | 24.76 | 10.05
23547.6727 | 3.345841121 | 679 | 24.76 | 10.01
23548.90918 | 3.339101899 | 724 | 24.77 | 10.01
23550.21938 | 3.335814474 | 825 | 24.77 | 10.05
23551.47063 | 3.330883336 | 883 | 24.77 | 10.05
23552.68924 | 3.325952199 | 941 | 24.77 | 10.05
23553.91493 | 3.319541722 | 1002 | 24.77 | 10.05
23555.14233 | 3.3151037 | 1132 | 24.77 | 10.05
23556.36909 | 3.312145018 | 1201 | 24.77 | 10.05
23557.56686 | 3.309350708 | 1273 | 24.77 | 10.05
23558.75938 | 3.303597717 | 1346 | 24.77 | 10.05
23559.97927 | 3.300967779 | 1490 | 24.77 | 10.05
23561.17727 | 3.298173469 | 1570 | 24.77 | 10.05
23562.41456 | 3.294392933 | 1646 | 24.77 | 10.05
23563.64241 | 3.291269881 | 1725 | 24.77 | 10.05
23564.86327 | 3.286831861 | 1888 | 24.77 | 10.05
23566.10951 | 3.284695037 | 1971 | 24.77 | 10.09
23567.31916 | 3.281900728 | 2051 | 24.78 | 10.05
23568.54836 | 3.279106419 | 2141 | 24.77 | 10.05
23569.77756 | 3.276640853 | 2305 | 24.78 | 10.05
23570.97774 | 3.274832771 | 2398 | 24.77 | 10.05
23572.16622 | 3.272367205 | 2485 | 24.78 | 10.05
23573.36944 | 3.269079783 | 2576 | 24.78 | 10.05
23574.62593 | 3.268422299 | 2757 | 24.79 | 10.05
23575.86748 | 3.267107331 | 2847 | 24.78 | 10.05
23577.05901 | 3.264970507 | 2935 | 24.79 | 10.05
23578.29452 | 3.262176199 | 3029 | 24.79 | 10.01
23579.52169 | 3.261189973 | 3220 | 24.79 | 10.01
23580.75589 | 3.258395665 | 3318 | 24.79 | 10.01
23581.97297 | 3.256587584 | 3412 | 24.79 | 10.01
23583.17169 | 3.256587584 | 3506 | 24.79 | 10.05
23584.38861 | 3.255765728 | 3695 | 24.8 | 10.05
23585.61765 | 3.254943873 | 3796 | 24.8 | 10.05
23586.83074 | 3.255436986 | 3894 | 24.8 | 10.05
23588.03528 | 3.251327711 | 3998 | 24.8 | 10.05
23589.28056 | 3.251820824 | 4197 | 24.8 | 10.05
23590.50319 | 3.250012743 | 4299 | 24.8 | 10.05
23591.74899 | 3.250341485 | 4403 | 24.8 | 10.05
23592.98712 | 3.24804029 | 4498 | 24.81 | 10.05
23594.22607 | 3.248204661 | 4697 | 24.81 | 10.05
23595.42996 | 3.248369032 | 4795 | 24.81 | 10.05
23596.65334 | 3.245739096 | 4889 | 24.81 | 10.05
23597.8548 | 3.246067838 | 4979 | 24.81 | 10.05
23599.05934 | 3.245903467 | 5150 | 24.82 | 10.05
23600.27873 | 3.243766644 | 5232 | 24.81 | 10.05
23601.5285 | 3.242944789 | 5309 | 24.82 | 10.05
23602.73294 | 3.24310916 | 5385 | 24.82 | 10.05
23603.93567 | 3.242287305 | 5522 | 24.82 | 10.05
23605.16752 | 3.242451676 | 5580 | 24.82 | 10.05
23606.39939 | 3.242287305 | 5642 | 24.82 | 10.01
23607.61968 | 3.242287305 | 5696 | 24.82 | 10.01
23608.843 | 3.241301079 | 5801 | 24.83 | 9.97
23610.05154 | 3.242616047 | 5845 | 24.83 | 9.97
23611.2658 | 3.239986112 | 5895 | 24.83 | 9.97
23612.50181 | 3.241958563 | 5939 | 24.83 | 9.97
23613.74918 | 3.240314854 | 6026 | 24.83 | 9.97
23614.98661 | 3.240150483 | 6062 | 24.83 | 9.97
23616.18461 | 3.240807967 | 6098 | 24.83 | 9.97
23617.40822 | 3.23965737 | 6131 | 24.84 | 9.97
23618.6531 | 3.238506773 | 6196 | 24.84 | 10.01
23619.87086 | 3.239986112 | 6225 | 24.84 | 10.01
23621.10938 | 3.239164257 | 6258 | 24.84 | 10.01
23622.33589 | 3.238342402 | 6283 | 24.84 | 10.01
23623.53969 | 3.237520547 | 6335 | 24.85 | 10.01
23624.76233 | 3.237191805 | 6366 | 24.84 | 10.05
23626.00097 | 3.238506773 | 6388 | 24.84 | 10.01
23627.20699 | 3.237849289 | 6407 | 24.85 | 10.01
23628.45544 | 3.23801366 | 6457 | 24.85 | 10.01
23629.66228 | 3.238342402 | 6476 | 24.85 | 10.01
23630.90413 | 3.238506773 | 6494 | 24.85 | 10.01
23632.10599 | 3.236863063 | 6512 | 24.85 | 10.01
23633.33279 | 3.235054982 | 6549 | 24.86 | 10.01
23634.54842 | 3.237356176 | 6570 | 24.86 | 10.01
23635.75191 | 3.237027434 | 6592 | 24.86 | 10.01
23636.9661 | 3.236698692 | 6603 | 24.86 | 10.01
23638.18886 | 3.23801366 | 6628 | 24.86 | 9.97
23639.41548 | 3.236863063 | 6635 | 24.86 | 9.97
23640.64878 | 3.236863063 | 6653 | 24.86 | 9.97
23641.97335 | 3.237520547 | 6679 | 24.86 | 9.97
23643.18618 | 3.237520547 | 6690 | 24.86 | 9.97
23644.40701 | 3.239821741 | 6700 | 24.86 | 9.94
23645.61304 | 3.236863063 | 6712 | 24.87 | 9.97
23646.85147 | 3.236205579 | 6734 | 24.87 | 9.94
23648.06858 | 3.23801366 | 6748 | 24.87 | 9.97
23649.28494 | 3.237520547 | 6759 | 24.87 | 9.97
23650.49855 | 3.239328628 | 6770 | 24.87 | 9.97
23651.73094 | 3.237191805 | 6795 | 24.87 | 9.97
23652.95634 | 3.238178031 | 6803 | 24.89 | 9.97
23654.18812 | 3.237191805 | 6810 | 24.89 | 9.97
23655.40818 | 3.237684918 | 6825 | 24.89 | 9.97
23656.60578 | 3.235876837 | 6843 | 24.89 | 9.97
23657.81527 | 3.238506773 | 6854 | 24.89 | 9.97
23659.0042 | 3.237191805 | 6857 | 24.89 | 9.97
23660.20115 | 3.237684918 | 6869 | 24.9 | 9.97
23661.48797 | 3.237684918 | 6886 | 24.89 | 9.97
23662.70274 | 3.23636995 | 6894 | 24.9 | 9.97
23663.93247 | 3.237520547 | 6902 | 24.9 | 9.97
23665.15169 | 3.235383724 | 6905 | 24.9 | 9.97
23666.36212 | 3.237027434 | 6923 | 24.9 | 9.97
23667.56437 | 3.236698692 | 6930 | 24.9 | 9.97
23668.75885 | 3.237191805 | 6945 | 24.9 | 9.97
23669.98708 | 3.237684918 | 6945 | 24.9 | 9.97
23671.24301 | 3.23636995 | 6957 | 24.91 | 9.97
23672.4579 | 3.236863063 | 6959 | 24.9 | 9.97
23673.65341 | 3.23636995 | 6960 | 24.91 | 9.97
23674.84544 | 3.237684918 | 6967 | 24.91 | 9.94
23676.11858 | 3.237849289 | 6972 | 24.92 | 9.94
23677.32872 | 3.237027434 | 6979 | 24.92 | 9.94
23678.53396 | 3.238506773 | 6983 | 24.92 | 9.94
23679.76568 | 3.238342402 | 6986 | 24.92 | 9.94
23680.99637 | 3.23965737 | 6997 | 24.92 | 9.94
23682.22161 | 3.237520547 | 7001 | 24.92 | 9.94
23683.44481 | 3.239986112 | 7004 | 24.92 | 9.94
23684.67225 | 3.236534321 | 7011 | 24.92 | 9.94
23685.90517 | 3.237684918 | 7022 | 24.92 | 9.97
23687.1191 | 3.239328628 | 7030 | 24.92 | 9.97
23688.31616 | 3.23801366 | 7033 | 24.92 | 9.97
23689.55303 | 3.239164257 | 7040 | 24.92 | 9.98
23690.7734 | 3.236534321 | 7045 | 24.93 | 9.97
23691.9631 | 3.236534321 | 7052 | 24.93 | 9.98
23693.17995 | 3.23801366 | 7056 | 24.93 | 9.98
23694.37567 | 3.237849289 | 7056 | 24.93 | 9.98
23695.63179 | 3.239328628 | 7070 | 24.93 | 9.98
23696.84792 | 3.236205579 | 7077 | 24.93 | 9.98
23698.07005 | 3.237027434 | 7079 | 24.95 | 9.98
23699.27907 | 3.238999886 | 7082 | 24.95 | 9.98
23700.5108 | 3.238671144 | 7090 | 24.95 | 9.98
23701.7106 | 3.237027434 | 7093 | 24.95 | 9.98
23702.90737 | 3.236205579 | 7097 | 24.95 | 9.94
23704.14478 | 3.237191805 | 7097 | 24.95 | 9.94
23705.38734 | 3.237520547 | 7100 | 24.95 | 9.94
23706.61815 | 3.23801366 | 7100 | 24.95 | 9.94
23707.83088 | 3.237849289 | 7098 | 24.96 | 9.94
23709.03342 | 3.235383724 | 7105 | 24.96 | 9.94
23710.26674 | 3.238342402 | 7112 | 24.96 | 9.94
23711.49599 | 3.239164257 | 7116 | 24.96 | 9.94
23712.71097 | 3.238506773 | 7119 | 24.96 | 9.94
23713.91044 | 3.236863063 | 7119 | 24.96 | 9.94
23715.14683 | 3.237684918 | 7126 | 24.96 | 9.94
23716.38045 | 3.239821741 | 7127 | 24.97 | 9.98
23717.601 | 3.238671144 | 7131 | 24.97 | 9.98
23718.8022 | 3.238999886 | 7134 | 24.97 | 9.98
23720.02191 | 3.239164257 | 7134 | 24.97 | 9.98
23721.23358 | 3.237356176 | 7138 | 24.97 | 9.98
23722.42712 | 3.237520547 | 7149 | 24.97 | 9.98
23723.6443 | 3.23965737 | 7156 | 24.97 | 9.98
23724.89914 | 3.238342402 | 7163 | 24.97 | 9.98
23726.1373 | 3.233246901 | 7171 | 24.97 | 9.98
23727.33538 | 3.238999886 | 7167 | 24.97 | 9.98
23728.52859 | 3.237520547 | 7171 | 24.98 | 9.98
23729.77696 | 3.235712466 | 7175 | 24.98 | 9.98
23731.01162 | 3.237520547 | 7186 | 24.98 | 9.98
23732.22253 | 3.238671144 | 7193 | 24.98 | 9.98
23733.43204 | 3.238999886 | 7189 | 24.98 | 9.94
23734.65581 | 3.237684918 | 7194 | 24.99 | 9.94
23735.87689 | 3.239328628 | 7197 | 24.98 | 9.94
23737.10498 | 3.23801366 | 7201 | 24.99 | 9.91
23738.31417 | 3.239492999 | 7208 | 24.99 | 9.91
23739.53633 | 3.237356176 | 7212 | 24.99 | 9.91
23740.76055 | 3.23801366 | 7212 | 24.99 | 9.91
23741.97504 | 3.239821741 | 7219 | 24.99 | 9.94
23743.20108 | 3.237849289 | 7223 | 24.99 | 9.94
23744.40963 | 3.239328628 | 7230 | 24.99 | 9.94
23745.63763 | 3.239164257 | 7230 | 24.99 | 9.94
23746.86484 | 3.237849289 | 7237 | 24.99 | 9.94
23748.09033 | 3.240807967 | 7241 | 24.99 | 9.94
23749.2927 | 3.239328628 | 7245 | 25 | 9.98
23750.50086 | 3.238835515 | 7249 | 25 | 9.98
23751.71111 | 3.238342402 | 7252 | 25 | 9.98
23752.94454 | 3.239492999 | 7256 | 25 | 9.98
23754.16461 | 3.238999886 | 7259 | 25 | 9.98
23755.38595 | 3.238671144 | 7263 | 25 | 9.98
23756.57857 | 3.239164257 | 7264 | 25.01 | 9.98
23757.78547 | 3.240150483 | 7267 | 25.01 | 9.98
23759.04271 | 3.236863063 | 7278 | 25.01 | 9.98
23760.24031 | 3.240150483 | 7278 | 25.01 | 9.98
23761.44487 | 3.239492999 | 7285 | 25.01 | 9.98
23762.68815 | 3.239164257 | 7293 | 25.01 | 9.98
23763.92115 | 3.238178031 | 7293 | 25.01 | 9.94
23765.16912 | 3.238999886 | 7293 | 25.01 | 9.94
23766.40675 | 3.240314854 | 7300 | 25.01 | 9.94
23767.63765 | 3.239164257 | 7297 | 25.02 | 9.91
23768.87771 | 3.241301079 | 7297 | 25.02 | 9.91
23770.09658 | 3.241958563 | 7304 | 25.02 | 9.91
23771.29963 | 3.238178031 | 7301 | 25.02 | 9.91
23772.50884 | 3.238999886 | 7304 | 25.02 | 9.91
23773.72067 | 3.239492999 | 7311 | 25.02 | 9.94
23774.96301 | 3.241958563 | 7311 | 25.02 | 9.94
23776.19013 | 3.239164257 | 7315 | 25.02 | 9.94
23777.42251 | 3.239492999 | 7319 | 25.02 | 9.94
23778.62134 | 3.239492999 | 7323 | 25.04 | 9.98
23779.81232 | 3.240972337 | 7323 | 25.04 | 9.94
23781.01003 | 3.241136708 | 7327 | 25.04 | 9.98
23782.17084 | 3.238835515 | 7327 | 25.04 | 9.98
23783.43656 | 3.239164257 | 7330 | 25.04 | 9.98
23784.63626 | 3.239164257 | 7334 | 25.04 | 9.98
23785.83584 | 3.239492999 | 7341 | 25.04 | 9.98
23787.03991 | 3.240807967 | 7341 | 25.04 | 9.98
23788.31571 | 3.240479225 | 7342 | 25.05 | 9.98
23789.53712 | 3.241136708 | 7345 | 25.04 | 9.98
23790.7329 | 3.239164257 | 7345 | 25.05 | 9.98
23791.95491 | 3.240972337 | 7349 | 25.05 | 9.98
23793.19267 | 3.240479225 | 7353 | 25.05 | 9.98
23794.37614 | 3.240314854 | 7353 | 25.05 | 9.94
23795.59412 | 3.240972337 | 7353 | 25.05 | 9.94
23796.794 | 3.238999886 | 7353 | 25.05 | 9.94
23798.07328 | 3.23965737 | 7360 | 25.05 | 9.91
23799.28717 | 3.240479225 | 7360 | 25.05 | 9.91
23800.46727 | 3.242287305 | 7363 | 25.05 | 9.91
23801.65933 | 3.238999886 | 7367 | 25.05 | 9.91
23802.95262 | 3.239328628 | 7363 | 25.05 | 9.91
23804.14245 | 3.240972337 | 7367 | 25.05 | 9.91
23805.32494 | 3.241136708 | 7367 | 25.05 | 9.94
23806.51938 | 3.240314854 | 7371 | 25.05 | 9.94
23807.70576 | 3.238342402 | 7371 | 25.05 | 9.94
23808.89906 | 3.239164257 | 7371 | 25.06 | 9.94
23810.08303 | 3.242287305 | 7374 | 25.05 | 9.94
23811.30226 | 3.240479225 | 7375 | 25.06 | 9.98
23812.51173 | 3.241794192 | 7379 | 25.06 | 9.98
23813.70331 | 3.240807967 | 7382 | 25.06 | 9.98
23814.90252 | 3.241301079 | 7386 | 25.06 | 9.98
23816.12084 | 3.240314854 | 7386 | 25.06 | 9.98
23817.31227 | 3.239328628 | 7386 | 25.06 | 9.98
23818.57399 | 3.240314854 | 7389 | 25.06 | 9.98
23819.7787 | 3.241629821 | 7389 | 25.06 | 9.98
23821.01013 | 3.241629821 | 7389 | 25.06 | 9.98
23822.21056 | 3.240807967 | 7389 | 25.06 | 9.98
23823.4519 | 3.240807967 | 7400 | 25.06 | 9.98
23824.64027 | 3.238835515 | 7397 | 25.07 | 9.98
23825.83356 | 3.240972337 | 7404 | 25.06 | 9.98
23827.03002 | 3.240479225 | 7397 | 25.07 | 9.94
23828.21075 | 3.240314854 | 7401 | 25.07 | 9.94
23829.39328 | 3.240972337 | 7401 | 25.07 | 9.91
23830.58791 | 3.248697775 | 7405 | 25.07 | 9.91
24103.82603 | 3.276969595 | 360 | 25.24 | 9.92
24105.14611 | 3.319870464 | 356 | 25.24 | 9.92
24106.47645 | 3.360305795 | 363 | 25.23 | 9.92
24107.776 | 3.447587031 | 367 | 25.23 | 9.92
24109.10646 | 3.530594732 | 364 | 25.25 | 9.92
24110.3667 | 3.533553425 | 371 | 25.24 | 9.92
24111.63129 | 3.517773733 | 396 | 25.24 | 9.92
24112.90396 | 3.491638627 | 414 | 25.24 | 9.92
24114.1772 | 3.465832277 | 436 | 25.24 | 9.92
24115.54197 | 3.446929544 | 497 | 25.24 | 9.96
24116.84767 | 3.429506161 | 537 | 25.24 | 9.92
24118.12228 | 3.411260926 | 573 | 25.24 | 9.96
24119.43293 | 3.404850439 | 657 | 25.24 | 9.92
24120.71113 | 3.392851325 | 707 | 25.24 | 9.96
24122.14308 | 3.384632755 | 812 | 25.24 | 9.92
24123.41362 | 3.377729157 | 866 | 25.24 | 9.92
24124.764 | 3.367373762 | 928 | 25.24 | 9.92
24126.08743 | 3.363593221 | 1051 | 25.24 | 9.92
24127.47633 | 3.359319567 | 1116 | 25.24 | 9.92
24128.78848 | 3.354059685 | 1184 | 25.24 | 9.88
24130.10979 | 3.347649205 | 1329 | 25.24 | 9.88
24131.44401 | 3.345019264 | 1412 | 25.24 | 9.88
24132.8344 | 3.340745611 | 1571 | 25.24 | 9.88
24134.1348 | 3.337293815 | 1647 | 25.24 | 9.88
24135.41359 | 3.336143216 | 1731 | 25.25 | 9.88
24136.72581 | 3.329568366 | 1900 | 25.24 | 9.92
24138.0055 | 3.330390223 | 1994 | 25.24 | 9.92
24139.28504 | 3.327102798 | 2078 | 25.25 | 9.92
24140.61825 | 3.323651002 | 2259 | 25.25 | 9.92
24141.90192 | 3.321514176 | 2352 | 25.24 | 9.92
24143.23432 | 3.319541722 | 2443 | 25.25 | 9.92
24144.55474 | 3.320363578 | 2635 | 25.25 | 9.92
24145.83526 | 3.31658304 | 2725 | 25.25 | 9.92
24147.19511 | 3.311816276 | 2819 | 25.25 | 9.92
24148.52761 | 3.311323162 | 3015 | 25.25 | 9.92
24149.79964 | 3.307378254 | 3112 | 25.25 | 9.92
24151.11898 | 3.306227656 | 3206 | 25.25 | 9.92
24152.40613 | 3.308035739 | 3413 | 25.25 | 9.92
24153.7161 | 3.301460892 | 3507 | 25.25 | 9.92
24155.0408 | 3.303268975 | 3604 | 25.25 | 9.92
24156.32507 | 3.301789634 | 3807 | 25.25 | 9.92
24157.60116 | 3.302940233 | 3904 | 25.25 | 9.88
24158.88777 | 3.300639036 | 4006 | 25.25 | 9.88
24160.15566 | 3.300639036 | 4208 | 25.25 | 9.88
24161.43123 | 3.298666583 | 4313 | 25.25 | 9.88
24162.76085 | 3.296201015 | 4414 | 25.24 | 9.88
24164.04543 | 3.296694129 | 4620 | 25.25 | 9.92
24165.32075 | 3.294392933 | 4725 | 25.25 | 9.92
24166.59626 | 3.294886046 | 4826 | 25.25 | 9.92
24167.94655 | 3.295050417 | 5032 | 25.25 | 9.92
24169.29649 | 3.293571077 | 5127 | 25.25 | 9.92
24170.6207 | 3.293571077 | 5213 | 25.25 | 9.92
24171.99258 | 3.292420479 | 5380 | 25.26 | 9.92
24173.33877 | 3.289133057 | 5466 | 25.25 | 9.92
24174.70018 | 3.290776768 | 5604 | 25.25 | 9.92
24175.99551 | 3.286503119 | 5673 | 25.25 | 9.92
24177.33201 | 3.288968686 | 5738 | 25.26 | 9.92
24178.66959 | 3.288968686 | 5850 | 25.26 | 9.92
24179.94795 | 3.28666749 | 5905 | 25.26 | 9.92
24181.26937 | 3.286174377 | 5965 | 25.25 | 9.92
24182.55153 | 3.28666749 | 6060 | 25.26 | 9.92
24183.91277 | 3.284201923 | 6114 | 25.25 | 9.92
24185.18238 | 3.285023779 | 6150 | 25.26 | 9.92
24186.51483 | 3.286174377 | 6230 | 25.26 | 9.92
24187.83153 | 3.285516892 | 6266 | 25.26 | 9.88
24189.26047 | 3.285352521 | 6328 | 25.26 | 9.88
24190.54381 | 3.283873181 | 6360 | 25.26 | 9.88
24191.88618 | 3.283380068 | 6382 | 25.26 | 9.88
24193.22566 | 3.28518815 | 6440 | 25.26 | 9.92
24194.50997 | 3.284201923 | 6461 | 25.26 | 9.92
24195.7935 | 3.283544439 | 6493 | 25.25 | 9.92
24197.07925 | 3.283380068 | 6537 | 25.25 | 9.92
24198.37074 | 3.283544439 | 6559 | 25.26 | 9.92
24199.70967 | 3.284530666 | 6577 | 25.26 | 9.92
24201.02646 | 3.283873181 | 6613 | 25.26 | 9.92
24202.30095 | 3.281736357 | 6631 | 25.26 | 9.92
24203.63115 | 3.283380068 | 6653 | 25.26 | 9.92
24204.9103 | 3.281900728 | 6682 | 25.26 | 9.96
24206.189 | 3.28075013 | 6700 | 25.26 | 9.96
24207.46793 | 3.281407615 | 6711 | 25.26 | 9.96
24208.80499 | 3.28222947 | 6743 | 25.26 | 9.96
24210.14096 | 3.28075013 | 6751 | 25.26 | 9.96
24211.39459 | 3.28222947 | 6765 | 25.26 | 9.96
24212.66149 | 3.281407615 | 6790 | 25.26 | 9.92
24213.95409 | 3.280585759 | 6801 | 25.26 | 9.92
24215.22875 | 3.281900728 | 6812 | 25.26 | 9.92
24216.56123 | 3.275983368 | 6837 | 25.26 | 9.92
24217.86761 | 3.281736357 | 6845 | 25.26 | 9.92
24219.13577 | 3.283873181 | 6852 | 25.26 | 9.92
24220.46008 | 3.279435161 | 6870 | 25.26 | 9.92
24221.73762 | 3.28075013 | 6877 | 25.26 | 9.92
24223.06675 | 3.280257017 | 6881 | 25.26 | 9.92
24224.39272 | 3.278777677 | 6899 | 25.26 | 9.92
24225.66471 | 3.279106419 | 6910 | 25.26 | 9.92
24226.96851 | 3.279435161 | 6906 | 25.26 | 9.92
24228.22682 | 3.279599532 | 6921 | 25.26 | 9.92
24229.50782 | 3.280257017 | 6928 | 25.26 | 9.92
24230.7804 | 3.279435161 | 6939 | 25.26 | 9.96
24232.08245 | 3.280257017 | 6953 | 25.26 | 9.96
24233.43639 | 3.27927079 | 6964 | 25.26 | 9.96
24234.76914 | 3.278777677 | 6968 | 25.26 | 9.96
24236.05845 | 3.27927079 | 6982 | 25.26 | 9.96
24237.31995 | 3.277627079 | 6982 | 25.26 | 9.96
24238.68462 | 3.28075013 | 6989 | 25.26 | 9.96
24240.08815 | 3.282393841 | 7000 | 25.26 | 9.96
24241.40071 | 3.278120193 | 7007 | 25.26 | 9.96
24242.77619 | 3.279928275 | 7018 | 25.26 | 9.96
24244.05723 | 3.279599532 | 7023 | 25.27 | 9.96
24245.33439 | 3.27779145 | 7026 | 25.27 | 9.96
24246.66897 | 3.278613306 | 7036 | 25.26 | 9.96
24247.94089 | 3.277627079 | 7044 | 25.26 | 9.96
24249.22145 | 3.281243243 | 7044 | 25.27 | 9.92
24250.56207 | 3.27927079 | 7055 | 25.27 | 9.92
24251.89605 | 3.282393841 | 7055 | 25.27 | 9.92
24253.17365 | 3.281900728 | 7059 | 25.27 | 9.92
24254.45887 | 3.28075013 | 7062 | 25.27 | 9.92
24255.76006 | 3.281243243 | 7070 | 25.27 | 9.92
24257.02643 | 3.281736357 | 7070 | 25.27 | 9.92
24258.34964 | 3.280914501 | 7080 | 25.27 | 9.92
24259.64257 | 3.279106419 | 7084 | 25.27 | 9.92
24260.97165 | 3.279928275 | 7088 | 25.27 | 9.92
24262.24378 | 3.280421388 | 7091 | 25.27 | 9.92
24263.52357 | 3.282065099 | 7095 | 25.27 | 9.92
24264.80247 | 3.28222947 | 7098 | 25.27 | 9.92
24266.13746 | 3.278448935 | 7106 | 25.27 | 9.93
24267.4138 | 3.281078872 | 7113 | 25.27 | 9.93
24268.68026 | 3.281571986 | 7113 | 25.27 | 9.92
24270.02881 | 3.28222947 | 7120 | 25.27 | 9.92
24271.30122 | 3.283215697 | 7127 | 25.27 | 9.92
24272.62396 | 3.278613306 | 7131 | 25.27 | 9.92
24273.92264 | 3.278942048 | 7138 | 25.27 | 9.93
24275.19663 | 3.280914501 | 7138 | 25.27 | 9.93
24276.52981 | 3.280257017 | 7142 | 25.27 | 9.92
24277.81606 | 3.280092646 | 7145 | 25.27 | 9.92
24279.08891 | 3.283380068 | 7146 | 25.28 | 9.92
24280.41243 | 3.28075013 | 7149 | 25.27 | 9.89
24281.71071 | 3.281900728 | 7156 | 25.27 | 9.89
24282.99304 | 3.280585759 | 7156 | 25.27 | 9.89
24284.31268 | 3.281243243 | 7160 | 25.27 | 9.88
24285.63461 | 3.279928275 | 7171 | 25.27 | 9.88
24286.9929 | 3.279763904 | 7178 | 25.27 | 9.89
24288.21394 | 3.281407615 | 7178 | 25.27 | 9.89
24289.49821 | 3.279763904 | 7178 | 25.27 | 9.88
24290.68928 | 3.282393841 | 7178 | 25.27 | 9.89
24291.87462 | 3.279928275 | 7182 | 25.27 | 9.89
24293.11405 | 3.280585759 | 7189 | 25.27 | 9.88
24294.37979 | 3.281571986 | 7189 | 25.28 | 9.93
24295.5685 | 3.282558212 | 7197 | 25.28 | 9.93
24296.76542 | 3.283215697 | 7204 | 25.28 | 9.93
24297.96913 | 3.278120193 | 7211 | 25.27 | 9.93
24299.2573 | 3.281900728 | 7211 | 25.28 | 9.93
24300.46131 | 3.282065099 | 7215 | 25.28 | 9.93
24301.67294 | 3.283873181 | 7215 | 25.28 | 9.93
24302.86791 | 3.280257017 | 7215 | 25.28 | 9.93
24304.13984 | 3.282558212 | 7218 | 25.28 | 9.93
24305.33401 | 3.280914501 | 7222 | 25.28 | 9.93
24306.53229 | 3.281243243 | 7229 | 25.27 | 9.89
24307.73995 | 3.28075013 | 7232 | 25.27 | 9.89
24309.01686 | 3.281900728 | 7229 | 25.28 | 9.85
24310.20498 | 3.281407615 | 7233 | 25.28 | 9.85
24311.40587 | 3.281407615 | 7240 | 25.28 | 9.85
24312.60964 | 3.282065099 | 7240 | 25.28 | 9.85
24313.89985 | 3.281243243 | 7240 | 25.28 | 9.85
24315.09867 | 3.280914501 | 7240 | 25.28 | 9.85
24316.29368 | 3.281571986 | 7247 | 25.28 | 9.85
24317.49535 | 3.281736357 | 7247 | 25.28 | 9.89
24318.77705 | 3.28370881 | 7251 | 25.28 | 9.89
24319.97437 | 3.283215697 | 7251 | 25.28 | 9.89
24321.19816 | 3.284530666 | 7258 | 25.28 | 9.89
24322.38254 | 3.282393841 | 7262 | 25.28 | 9.89
24323.6556 | 3.28222947 | 7265 | 25.28 | 9.89
24324.84773 | 3.284201923 | 7269 | 25.28 | 9.89
24326.06549 | 3.282722583 | 7269 | 25.28 | 9.89
24327.26122 | 3.279599532 | 7273 | 25.28 | 9.93
24328.53764 | 3.283544439 | 7276 | 25.28 | 9.93
24329.7464 | 3.281571986 | 7276 | 25.28 | 9.93
24330.98081 | 3.28075013 | 7280 | 25.28 | 9.93
24332.1837 | 3.282065099 | 7280 | 25.28 | 9.93
24333.41524 | 3.283215697 | 7287 | 25.28 | 9.89
24334.63303 | 3.283215697 | 7291 | 25.28 | 9.89
24335.83143 | 3.28222947 | 7288 | 25.29 | 9.89
24337.03063 | 3.282065099 | 7294 | 25.28 | 9.89
24338.29618 | 3.28222947 | 7291 | 25.29 | 9.85
24339.50453 | 3.284037552 | 7302 | 25.28 | 9.85
24340.70121 | 3.282393841 | 7298 | 25.28 | 9.85
24341.91795 | 3.28222947 | 7305 | 25.28 | 9.85
24343.17558 | 3.282393841 | 7305 | 25.28 | 9.85
24344.39211 | 3.284201923 | 7305 | 25.28 | 9.85
24345.61462 | 3.285845634 | 7305 | 25.28 | 9.85
24346.81549 | 3.284859408 | 7306 | 25.29 | 9.85
24348.05629 | 3.281736357 | 7306 | 25.29 | 9.89
24349.23733 | 3.28370881 | 7312 | 25.28 | 9.89
24350.44268 | 3.281736357 | 7309 | 25.29 | 9.89
24351.6444 | 3.284859408 | 7312 | 25.28 | 9.89
24352.93621 | 3.284037552 | 7320 | 25.28 | 9.89
24354.1155 | 3.283215697 | 7323 | 25.28 | 9.89
24355.30947 | 3.284859408 | 7323 | 25.28 | 9.89
24356.509 | 3.283380068 | 7323 | 25.28 | 9.89
24357.817 | 3.283873181 | 7327 | 25.28 | 9.89
24359.00262 | 3.286338748 | 7330 | 25.28 | 9.93
24360.20198 | 3.282886954 | 7324 | 25.29 | 9.89
24361.39433 | 3.283544439 | 7327 | 25.29 | 9.93
24362.69364 | 3.285681263 | 7335 | 25.29 | 9.89
24363.87903 | 3.282886954 | 7341 | 25.28 | 9.89
24365.06744 | 3.284366294 | 7334 | 25.28 | 9.89
24366.26782 | 3.281571986 | 7334 | 25.28 | 9.89
24367.57493 | 3.281407615 | 7342 | 25.29 | 9.85
24368.76284 | 3.281243243 | 7345 | 25.28 | 9.85
24369.96042 | 3.286174377 | 7346 | 25.29 | 9.85
24371.16649 | 3.283873181 | 7349 | 25.29 | 9.85
24372.45537 | 3.284695037 | 7352 | 25.28 | 9.85
24373.66979 | 3.283051326 | 7353 | 25.29 | 9.85
24374.8748 | 3.283873181 | 7356 | 25.28 | 9.85
24376.0571 | 3.28518815 | 7356 | 25.28 | 9.85
24377.33544 | 3.282722583 | 7364 | 25.29 | 9.89
24378.51852 | 3.283873181 | 7367 | 25.29 | 9.89
24379.7033 | 3.284201923 | 7364 | 25.29 | 9.89
24380.88767 | 3.28370881 | 7367 | 25.29 | 9.89
24382.06469 | 3.283380068 | 7371 | 25.29 | 9.89
24383.27167 | 3.284366294 | 7374 | 25.29 | 9.89
24384.4866 | 3.283544439 | 7367 | 25.29 | 9.89
24385.69222 | 3.283215697 | 7378 | 25.29 | 9.89
24386.87875 | 3.284530666 | 7385 | 25.28 | 9.93
24388.09227 | 3.284695037 | 7381 | 25.28 | 9.93
24389.28305 | 3.285023779 | 7382 | 25.29 | 9.93
24390.49126 | 3.285023779 | 7382 | 25.29 | 9.93
24391.67982 | 3.282722583 | 7389 | 25.29 | 9.89
24392.96175 | 3.28518815 | 7389 | 25.29 | 9.93
24394.14778 | 3.285516892 | 7393 | 25.29 | 9.89
24395.34906 | 3.283873181 | 7396 | 25.28 | 9.89
24396.52963 | 3.284201923 | 7403 | 25.28 | 9.89
24397.71557 | 3.282886954 | 7400 | 25.29 | 9.89
24398.92776 | 3.283873181 | 7403 | 25.28 | 9.85
24400.142 | 3.285845634 | 7400 | 25.29 | 9.85
24401.33687 | 3.284859408 | 7400 | 25.29 | 9.85
24402.5311 | 3.28370881 | 7400 | 25.29 | 9.85
24403.72849 | 3.285681263 | 7406 | 25.28 | 9.85
24677.53098 | 3.278613306 | 361 | 25.32 | 9.93
24679.04513 | 3.325952199 | 358 | 25.32 | 9.93
24680.3353 | 3.370332446 | 354 | 25.32 | 9.93
24681.6524 | 3.45892867 | 354 | 25.32 | 9.93
24682.93338 | 3.529937245 | 361 | 25.32 | 9.93
24684.20941 | 3.534375284 | 372 | 25.32 | 9.93
24685.48096 | 3.516458758 | 386 | 25.32 | 9.93
24686.84871 | 3.480296982 | 426 | 25.32 | 9.93
24688.14179 | 3.457449326 | 448 | 25.32 | 9.93
24689.41977 | 3.432793592 | 481 | 25.32 | 9.93
24690.71978 | 3.424410645 | 546 | 25.32 | 9.93
24692.05886 | 3.412904641 | 589 | 25.32 | 9.93
24693.33746 | 3.402877982 | 632 | 25.32 | 9.93
24694.67182 | 3.391371982 | 723 | 25.32 | 9.89
24696.02224 | 3.385125869 | 773 | 25.32 | 9.89
24697.34448 | 3.379044128 | 835 | 25.32 | 9.85
24698.70546 | 3.373784245 | 958 | 25.32 | 9.85
24699.97469 | 3.36835999 | 1023 | 25.32 | 9.85
24701.25965 | 3.358168968 | 1088 | 25.32 | 9.85
24702.54595 | 3.355539027 | 1229 | 25.32 | 9.85
24703.8116 | 3.352251601 | 1301 | 25.32 | 9.85
24705.09097 | 3.347484833 | 1374 | 25.34 | 9.89
24706.38171 | 3.346334234 | 1540 | 25.32 | 9.89
24707.66427 | 3.338444414 | 1620 | 25.32 | 9.89
24708.99479 | 3.338115671 | 1706 | 25.32 | 9.89
24710.26965 | 3.33400639 | 1869 | 25.32 | 9.89
24711.55123 | 3.331047707 | 1956 | 25.32 | 9.89
24712.92242 | 3.328582139 | 2043 | 25.32 | 9.89
24714.2633 | 3.324965972 | 2220 | 25.32 | 9.93
24715.54386 | 3.32332226 | 2307 | 25.32 | 9.93
24716.87967 | 3.322829146 | 2390 | 25.34 | 9.93
24718.20143 | 3.318062381 | 2582 | 25.34 | 9.93
24719.53098 | 3.316254298 | 2676 | 25.34 | 9.93
24720.87927 | 3.317240525 | 2864 | 25.34 | 9.89
24722.2243 | 3.312802503 | 2962 | 25.34 | 9.93
24723.55804 | 3.310172564 | 3059 | 25.34 | 9.89
24724.83661 | 3.310336935 | 3258 | 25.32 | 9.89
24726.10647 | 3.30820011 | 3352 | 25.34 | 9.85
24727.39138 | 3.307213883 | 3450 | 25.34 | 9.85
24728.67137 | 3.306227656 | 3649 | 25.34 | 9.85
24729.95341 | 3.303433346 | 3750 | 25.34 | 9.85
24731.22309 | 3.302447119 | 3858 | 25.32 | 9.85
24732.56404 | 3.301625263 | 4061 | 25.34 | 9.85
24733.88335 | 3.301954006 | 4162 | 25.34 | 9.85
24735.16387 | 3.30113215 | 4270 | 25.32 | 9.85
24736.46339 | 3.296529758 | 4473 | 25.34 | 9.89
24737.74198 | 3.297187242 | 4585 | 25.32 | 9.89
24739.09117 | 3.295543531 | 4686 | 25.32 | 9.89
24740.41619 | 3.295543531 | 4892 | 25.32 | 9.89
24741.71813 | 3.294064191 | 4987 | 25.34 | 9.89
24742.98499 | 3.293406706 | 5081 | 25.34 | 9.89
24744.30585 | 3.291598624 | 5265 | 25.34 | 9.93
24745.57164 | 3.293077964 | 5348 | 25.34 | 9.93
24746.8617 | 3.292749222 | 5427 | 25.32 | 9.93
24748.17487 | 3.290941139 | 5579 | 25.32 | 9.93
24749.464 | 3.289790541 | 5644 | 25.32 | 9.93
24750.79884 | 3.289461799 | 5710 | 25.34 | 9.93
24752.16044 | 3.290776768 | 5829 | 25.34 | 9.93
24753.49047 | 3.291762995 | 5894 | 25.32 | 9.89
24754.78315 | 3.289461799 | 5948 | 25.32 | 9.89
24756.06516 | 3.289297428 | 6046 | 25.34 | 9.89
24757.39267 | 3.288311201 | 6090 | 25.34 | 9.89
24758.71859 | 3.288639943 | 6133 | 25.34 | 9.89
24759.99463 | 3.287818088 | 6209 | 25.34 | 9.89
24761.27088 | 3.286996232 | 6249 | 25.34 | 9.89
24762.5558 | 3.286503119 | 6284 | 25.32 | 9.89
24763.83423 | 3.28666749 | 6339 | 25.34 | 9.85
24765.15352 | 3.286338748 | 6364 | 25.34 | 9.85
24766.43423 | 3.290448026 | 6390 | 25.34 | 9.85
24767.72412 | 3.286338748 | 6440 | 25.34 | 9.85
24769.07364 | 3.284201923 | 6466 | 25.34 | 9.85
24770.35303 | 3.286503119 | 6487 | 25.34 | 9.85
24771.68064 | 3.28518815 | 6531 | 25.34 | 9.85
24772.95522 | 3.286010006 | 6552 | 25.34 | 9.89
24774.23809 | 3.284695037 | 6574 | 25.34 | 9.89
24775.56816 | 3.284530666 | 6614 | 25.34 | 9.89
24776.91577 | 3.286010006 | 6632 | 25.34 | 9.89
24778.30616 | 3.282558212 | 6664 | 25.34 | 9.89
24779.6557 | 3.284366294 | 6679 | 25.34 | 9.89
24780.94459 | 3.281736357 | 6693 | 25.34 | 9.93
24782.27859 | 3.284859408 | 6719 | 25.34 | 9.93
24783.63478 | 3.285681263 | 6733 | 25.34 | 9.93
24784.96403 | 3.285845634 | 6744 | 25.34 | 9.93
24786.2184 | 3.283051326 | 6769 | 25.34 | 9.93
24787.50201 | 3.28518815 | 6780 | 25.34 | 9.93
24788.76482 | 3.282065099 | 6791 | 25.34 | 9.93
24790.10717 | 3.281571986 | 6809 | 25.34 | 9.93
24791.36591 | 3.28518815 | 6813 | 25.34 | 9.93
24792.63423 | 3.281407615 | 6824 | 25.34 | 9.93
24793.89422 | 3.28370881 | 6838 | 25.34 | 9.93
24795.16907 | 3.282065099 | 6845 | 25.34 | 9.89
24796.44667 | 3.282886954 | 6849 | 25.34 | 9.89
24797.78859 | 3.285681263 | 6860 | 25.34 | 9.85
24799.11859 | 3.281900728 | 6871 | 25.34 | 9.85
24800.38856 | 3.284530666 | 6878 | 25.34 | 9.85
24801.72676 | 3.282393841 | 6889 | 25.34 | 9.85
24803.03232 | 3.282558212 | 6892 | 25.34 | 9.85
24804.311 | 3.283215697 | 6900 | 25.34 | 9.85
24805.63803 | 3.283051326 | 6914 | 25.34 | 9.89
24806.95909 | 3.283215697 | 6921 | 25.34 | 9.89
24808.24699 | 3.281900728 | 6928 | 25.34 | 9.89
24809.51642 | 3.282886954 | 6943 | 25.34 | 9.89
24810.8749 | 3.283051326 | 6950 | 25.34 | 9.89
24812.19119 | 3.283051326 | 6950 | 25.34 | 9.93
24813.52647 | 3.282393841 | 6961 | 25.34 | 9.93
24814.8356 | 3.279599532 | 6968 | 25.34 | 9.93
24816.2525 | 3.281900728 | 6975 | 25.34 | 9.93
24817.51939 | 3.282558212 | 6983 | 25.34 | 9.93
24818.83439 | 3.281078872 | 6990 | 25.34 | 9.93
24820.15789 | 3.282558212 | 6994 | 25.34 | 9.93
24821.43918 | 3.284859408 | 6994 | 25.34 | 9.93
24822.76139 | 3.281900728 | 6997 | 25.34 | 9.93
24824.08558 | 3.283051326 | 7012 | 25.34 | 9.93
24825.36189 | 3.281407615 | 7019 | 25.34 | 9.93
24826.69453 | 3.282393841 | 7019 | 25.34 | 9.93
24828.02671 | 3.283051326 | 7030 | 25.34 | 9.93
24829.36239 | 3.281736357 | 7026 | 25.34 | 9.93
24830.70763 | 3.281407615 | 7033 | 25.34 | 9.93
24832.04024 | 3.28370881 | 7041 | 25.34 | 9.89
24833.31634 | 3.282065099 | 7044 | 25.34 | 9.89
24834.58487 | 3.283380068 | 7044 | 25.34 | 9.89
24835.893 | 3.283544439 | 7059 | 25.34 | 9.85
24837.22634 | 3.281571986 | 7062 | 25.34 | 9.85
24838.52821 | 3.284530666 | 7062 | 25.34 | 9.85
24839.80199 | 3.284037552 | 7069 | 25.34 | 9.89
24841.14735 | 3.283873181 | 7073 | 25.34 | 9.89
24842.42107 | 3.282886954 | 7077 | 25.34 | 9.89
24843.71245 | 3.281078872 | 7084 | 25.34 | 9.93
24845.07382 | 3.284695037 | 7088 | 25.34 | 9.89
24846.44311 | 3.283051326 | 7098 | 25.34 | 9.93
24847.71833 | 3.285681263 | 7095 | 25.35 | 9.93
24848.99864 | 3.283215697 | 7103 | 25.35 | 9.93
24850.31248 | 3.281078872 | 7113 | 25.34 | 9.93
24851.63292 | 3.285516892 | 7113 | 25.34 | 9.93
24852.94806 | 3.283544439 | 7120 | 25.34 | 9.93
24854.29282 | 3.283873181 | 7121 | 25.35 | 9.93
24855.63991 | 3.281900728 | 7127 | 25.34 | 9.93
24856.92878 | 3.280914501 | 7131 | 25.34 | 9.93
24858.23412 | 3.286174377 | 7138 | 25.34 | 9.93
24859.56539 | 3.282558212 | 7142 | 25.35 | 9.93
24860.83605 | 3.284037552 | 7142 | 25.35 | 9.93
24862.11801 | 3.280585759 | 7149 | 25.34 | 9.93
24863.43666 | 3.28518815 | 7142 | 25.35 | 9.93
24864.78702 | 3.287160603 | 7146 | 25.35 | 9.93
24866.07095 | 3.284530666 | 7146 | 25.35 | 9.89
24867.44811 | 3.284201923 | 7150 | 25.35 | 9.89
24868.79778 | 3.282558212 | 7153 | 25.35 | 9.89
24870.12611 | 3.281078872 | 7157 | 25.35 | 9.89
24871.45969 | 3.285681263 | 7160 | 25.35 | 9.89
24872.80185 | 3.284695037 | 7171 | 25.35 | 9.93
24874.15371 | 3.284530666 | 7168 | 25.35 | 9.93
24875.43087 | 3.283380068 | 7171 | 25.34 | 9.93
24876.7715 | 3.284695037 | 7171 | 25.35 | 9.93
24878.07355 | 3.285681263 | 7179 | 25.35 | 9.93
24879.49332 | 3.283215697 | 7193 | 25.35 | 9.93
24880.83531 | 3.282722583 | 7197 | 25.35 | 9.93
24882.20862 | 3.283215697 | 7200 | 25.35 | 9.93
24883.52179 | 3.283873181 | 7200 | 25.35 | 9.93
24884.80801 | 3.286503119 | 7207 | 25.35 | 9.93
24886.15736 | 3.284366294 | 7207 | 25.35 | 9.97
24887.5208 | 3.283215697 | 7215 | 25.35 | 9.93
24888.8792 | 3.284201923 | 7215 | 25.35 | 9.97
24890.18411 | 3.284037552 | 7222 | 25.35 | 9.97
24891.52234 | 3.286010006 | 7226 | 25.35 | 9.93
24892.84608 | 3.282558212 | 7226 | 25.35 | 9.93
24894.18498 | 3.283051326 | 7229 | 25.35 | 9.93
24895.46496 | 3.285352521 | 7229 | 25.35 | 9.93
24896.74132 | 3.285845634 | 7229 | 25.35 | 9.93
24898.06377 | 3.286503119 | 7229 | 25.35 | 9.93
24899.39109 | 3.28518815 | 7236 | 25.35 | 9.89
24900.75373 | 3.282722583 | 7240 | 25.35 | 9.89
24902.09101 | 3.285516892 | 7247 | 25.35 | 9.89
24903.38083 | 3.28518815 | 7247 | 25.35 | 9.89
24904.77016 | 3.284037552 | 7251 | 25.35 | 9.93
24906.06441 | 3.28370881 | 7254 | 25.34 | 9.93
24907.36316 | 3.283380068 | 7251 | 25.35 | 9.93
24908.6846 | 3.284201923 | 7261 | 25.34 | 9.93
24909.95041 | 3.28518815 | 7262 | 25.35 | 9.93
24911.2105 | 3.28666749 | 7269 | 25.35 | 9.93
24912.55704 | 3.283873181 | 7273 | 25.35 | 9.93
24913.85055 | 3.287160603 | 7273 | 25.35 | 9.93
24915.11167 | 3.287489346 | 7280 | 25.35 | 9.93
24916.44874 | 3.288475572 | 7280 | 25.35 | 9.93
24917.71556 | 3.285352521 | 7280 | 25.35 | 9.93
24919.05996 | 3.284366294 | 7280 | 25.35 | 9.93
24920.3414 | 3.287653717 | 7283 | 25.35 | 9.93
24921.63423 | 3.284366294 | 7294 | 25.34 | 9.93
24922.95269 | 3.284201923 | 7294 | 25.35 | 9.93
24924.23468 | 3.285516892 | 7301 | 25.35 | 9.93
24925.54639 | 3.283544439 | 7308 | 25.34 | 9.93
24926.81369 | 3.285845634 | 7308 | 25.34 | 9.93
24928.1529 | 3.28518815 | 7305 | 25.35 | 9.93
24929.41694 | 3.286010006 | 7308 | 25.34 | 9.89
24930.73289 | 3.286831861 | 7298 | 25.35 | 9.89
24932.03519 | 3.287324974 | 7305 | 25.35 | 9.89
24933.30199 | 3.285352521 | 7305 | 25.35 | 9.85
24934.57278 | 3.287982459 | 7305 | 25.35 | 9.85
24935.91306 | 3.286338748 | 7312 | 25.34 | 9.85
24937.184 | 3.282558212 | 7312 | 25.35 | 9.85
24938.49842 | 3.284201923 | 7316 | 25.35 | 9.85
24939.80786 | 3.28518815 | 7316 | 25.35 | 9.85
24941.1172 | 3.285516892 | 7319 | 25.34 | 9.85
24942.3774 | 3.286831861 | 7320 | 25.35 | 9.85
24943.70244 | 3.284037552 | 7323 | 25.34 | 9.89
24945.01239 | 3.284530666 | 7323 | 25.35 | 9.89
24946.28117 | 3.28370881 | 7330 | 25.34 | 9.89
24947.59704 | 3.287160603 | 7333 | 25.34 | 9.89
24948.90118 | 3.285845634 | 7330 | 25.35 | 9.89
24950.25066 | 3.28666749 | 7334 | 25.35 | 9.89
24951.57628 | 3.287160603 | 7334 | 25.35 | 9.89
24952.85 | 3.287653717 | 7338 | 25.35 | 9.89
24954.15809 | 3.286010006 | 7338 | 25.35 | 9.89
24955.47192 | 3.287818088 | 7348 | 25.35 | 9.89
24956.74753 | 3.286503119 | 7348 | 25.35 | 9.89
24958.07861 | 3.285023779 | 7345 | 25.35 | 9.89
24959.35881 | 3.287489346 | 7348 | 25.35 | 9.89
24960.62776 | 3.285516892 | 7348 | 25.35 | 9.89
24961.92358 | 3.28518815 | 7345 | 25.35 | 9.89
24963.18675 | 3.285516892 | 7341 | 25.35 | 9.85
24964.51475 | 3.286503119 | 7344 | 25.34 | 9.85
24965.77683 | 3.288311201 | 7341 | 25.35 | 9.85
24967.09661 | 3.287653717 | 7345 | 25.35 | 9.85
24968.41167 | 3.287489346 | 7341 | 25.35 | 9.85
24969.74303 | 3.285845634 | 7341 | 25.35 | 9.85
24971.03326 | 3.286996232 | 7341 | 25.35 | 9.85
24972.33772 | 3.287982459 | 7345 | 25.35 | 9.85
24973.65004 | 3.287982459 | 7345 | 25.35 | 9.85
24974.92874 | 3.28666749 | 7352 | 25.35 | 9.85
24976.19464 | 3.284859408 | 7356 | 25.35 | 9.85
24977.45318 | 3.286503119 | 7363 | 25.35 | 9.85
25251.53298 | 3.204810731 | 359 | 25.35 | 9.93
25252.79367 | 3.253300163 | 355 | 25.35 | 9.93
25254.06655 | 3.278448935 | 352 | 25.36 | 9.89
25255.25629 | 3.315268071 | 348 | 25.36 | 9.89
25256.46996 | 3.35208723 | 348 | 25.36 | 9.89
25257.66934 | 3.363757593 | 356 | 25.36 | 9.89
25258.94149 | 3.368031247 | 374 | 25.36 | 9.89
25260.17402 | 3.357511483 | 392 | 25.36 | 9.89
25261.36285 | 3.351758487 | 410 | 25.36 | 9.89
25262.55833 | 3.343375552 | 432 | 25.36 | 9.89
25263.81668 | 3.336307587 | 497 | 25.36 | 9.89
25265.0157 | 3.328582139 | 533 | 25.36 | 9.89
25266.20654 | 3.323815373 | 565 | 25.36 | 9.89
25267.40291 | 3.321842919 | 602 | 25.36 | 9.89
25268.69091 | 3.316747412 | 696 | 25.36 | 9.93
25269.87709 | 3.314446215 | 746 | 25.36 | 9.93
25271.08967 | 3.307871368 | 797 | 25.36 | 9.93
25272.27804 | 3.302282748 | 851 | 25.36 | 9.93
25273.56964 | 3.300639036 | 963 | 25.36 | 9.93
25274.7927 | 3.296529758 | 1021 | 25.36 | 9.89
25275.99738 | 3.294721675 | 1079 | 25.36 | 9.89
25277.2201 | 3.291598624 | 1148 | 25.36 | 9.89
25278.44988 | 3.289133057 | 1274 | 25.36 | 9.89
25279.64985 | 3.284201923 | 1339 | 25.36 | 9.89
25280.85002 | 3.282393841 | 1412 | 25.36 | 9.89
25282.05612 | 3.278942048 | 1484 | 25.36 | 9.89
25283.33211 | 3.275161513 | 1625 | 25.36 | 9.85
25284.56215 | 3.274175287 | 1701 | 25.36 | 9.85
25285.77927 | 3.271216607 | 1773 | 25.36 | 9.85
25286.9939 | 3.268915412 | 1849 | 25.36 | 9.85
25288.23693 | 3.266778588 | 2012 | 25.36 | 9.85
25289.42946 | 3.265792362 | 2095 | 25.36 | 9.85
25290.62792 | 3.260532488 | 2182 | 25.36 | 9.85
25291.82464 | 3.261025602 | 2261 | 25.36 | 9.85
25293.09452 | 3.260039375 | 2431 | 25.36 | 9.85
25294.30388 | 3.258231294 | 2511 | 25.36 | 9.85
25295.53076 | 3.253300163 | 2598 | 25.36 | 9.85
25296.73116 | 3.253464534 | 2687 | 25.35 | 9.85
25297.97376 | 3.252971421 | 2862 | 25.36 | 9.85
25299.20011 | 3.250341485 | 2952 | 25.36 | 9.85
25300.39639 | 3.249848372 | 3046 | 25.36 | 9.85
25301.60643 | 3.245903467 | 3133 | 25.36 | 9.85
25302.85305 | 3.244917241 | 3317 | 25.36 | 9.85
25304.06851 | 3.24639658 | 3404 | 25.36 | 9.89
25305.26724 | 3.244424128 | 3498 | 25.36 | 9.89
25306.46781 | 3.243766644 | 3581 | 25.36 | 9.89
25307.73455 | 3.241629821 | 3766 | 25.36 | 9.89
25308.91329 | 3.241794192 | 3860 | 25.36 | 9.89
25310.11397 | 3.240150483 | 3954 | 25.36 | 9.89
25311.31519 | 3.240972337 | 4044 | 25.36 | 9.85
25312.61384 | 3.238835515 | 4225 | 25.36 | 9.85
25313.80603 | 3.236041208 | 4319 | 25.36 | 9.85
25315.00697 | 3.235876837 | 4409 | 25.36 | 9.85
25316.21032 | 3.237027434 | 4496 | 25.36 | 9.85
25317.49479 | 3.237027434 | 4662 | 25.36 | 9.85
25318.6877 | 3.236041208 | 4742 | 25.36 | 9.81
25319.87893 | 3.236205579 | 4814 | 25.36 | 9.81
25321.07093 | 3.235876837 | 4883 | 25.36 | 9.81
25322.25604 | 3.232589418 | 4948 | 25.36 | 9.81
25323.43819 | 3.236205579 | 5071 | 25.36 | 9.81
25324.62583 | 3.234890611 | 5135 | 25.35 | 9.81
25325.81978 | 3.234068756 | 5187 | 25.36 | 9.85
25327.0207 | 3.232096305 | 5241 | 25.36 | 9.85
25328.23926 | 3.232260676 | 5339 | 25.36 | 9.85
25329.43032 | 3.234068756 | 5382 | 25.36 | 9.85
25330.63623 | 3.23127445 | 5425 | 25.36 | 9.85
25331.81716 | 3.23291816 | 5462 | 25.36 | 9.85
25332.99808 | 3.231603192 | 5501 | 25.36 | 9.85
25334.18142 | 3.233246901 | 5577 | 25.36 | 9.85
25335.40591 | 3.232589418 | 5610 | 25.36 | 9.85
25336.59474 | 3.23127445 | 5642 | 25.36 | 9.85
25337.78209 | 3.231438821 | 5675 | 25.36 | 9.85
25338.98262 | 3.229795111 | 5725 | 25.36 | 9.85
25340.17228 | 3.231438821 | 5758 | 25.36 | 9.85
25341.36228 | 3.23291816 | 5783 | 25.36 | 9.85
25342.57746 | 3.232425047 | 5809 | 25.36 | 9.85
25343.86491 | 3.230616966 | 5856 | 25.36 | 9.85
25345.05191 | 3.229959482 | 5874 | 25.36 | 9.85
25346.25226 | 3.230616966 | 5895 | 25.36 | 9.85
25347.45148 | 3.22963074 | 5910 | 25.36 | 9.85
25348.74231 | 3.230945708 | 5939 | 25.36 | 9.85
25349.93595 | 3.230781337 | 5953 | 25.36 | 9.85
25351.12305 | 3.230452595 | 5968 | 25.36 | 9.85
25352.30676 | 3.230288224 | 5986 | 25.36 | 9.85
25353.50656 | 3.230945708 | 6004 | 25.36 | 9.81
25354.71731 | 3.230945708 | 6022 | 25.36 | 9.81
25355.92232 | 3.230945708 | 6036 | 25.36 | 9.81
25357.12714 | 3.230452595 | 6047 | 25.36 | 9.81
25358.34028 | 3.230945708 | 6058 | 25.36 | 9.81
25359.56081 | 3.232096305 | 6080 | 25.36 | 9.85
25360.74841 | 3.22963074 | 6091 | 25.36 | 9.85
25361.95724 | 3.232589418 | 6102 | 25.36 | 9.85
25363.16078 | 3.230452595 | 6112 | 25.36 | 9.85
25364.37174 | 3.231438821 | 6138 | 25.36 | 9.85
25365.56498 | 3.231603192 | 6149 | 25.36 | 9.85
25366.7615 | 3.23291816 | 6156 | 25.36 | 9.85
25367.95419 | 3.231438821 | 6163 | 25.36 | 9.85
25369.15175 | 3.22963074 | 6170 | 25.36 | 9.85
25370.36773 | 3.231767563 | 6185 | 25.36 | 9.85
25371.56512 | 3.230123853 | 6196 | 25.36 | 9.89
25372.76697 | 3.230452595 | 6203 | 25.36 | 9.89
25373.96466 | 3.232096305 | 6214 | 25.36 | 9.85
25375.16629 | 3.232260676 | 6235 | 25.36 | 9.85
25376.36605 | 3.23127445 | 6246 | 25.36 | 9.89
25377.57785 | 3.232260676 | 6250 | 25.36 | 9.89
25378.81378 | 3.232753789 | 6253 | 25.36 | 9.85
25380.02065 | 3.231767563 | 6271 | 25.36 | 9.85
25381.21858 | 3.231438821 | 6271 | 25.36 | 9.85
25382.43395 | 3.232425047 | 6275 | 25.36 | 9.85
25383.64046 | 3.23308253 | 6282 | 25.36 | 9.85
25384.87054 | 3.234233127 | 6293 | 25.36 | 9.85
25386.06173 | 3.231767563 | 6297 | 25.36 | 9.81
25387.2641 | 3.231767563 | 6304 | 25.36 | 9.81
25388.46336 | 3.231767563 | 6311 | 25.36 | 9.81
25389.74951 | 3.232425047 | 6322 | 25.36 | 9.85
25390.95336 | 3.234397498 | 6326 | 25.36 | 9.85
25392.15307 | 3.233740014 | 6333 | 25.36 | 9.85
25393.3505 | 3.233246901 | 6337 | 25.36 | 9.85
25394.6292 | 3.23308253 | 6347 | 25.36 | 9.85
25395.8335 | 3.233575643 | 6351 | 25.36 | 9.85
25397.03966 | 3.233575643 | 6355 | 25.36 | 9.85
25398.25712 | 3.234233127 | 6366 | 25.36 | 9.85
25399.51109 | 3.232096305 | 6373 | 25.36 | 9.85
25400.70231 | 3.23308253 | 6373 | 25.36 | 9.85
25401.91771 | 3.235548095 | 6376 | 25.36 | 9.89
25403.14006 | 3.233411272 | 6384 | 25.36 | 9.89
25404.3866 | 3.234561869 | 6391 | 25.36 | 9.89
25405.59811 | 3.233411272 | 6394 | 25.36 | 9.89
25406.793 | 3.234561869 | 6394 | 25.36 | 9.89
25408.00253 | 3.232260676 | 6398 | 25.36 | 9.89
25409.26872 | 3.233740014 | 6409 | 25.36 | 9.89
25410.47277 | 3.234890611 | 6405 | 25.36 | 9.89
25411.66643 | 3.233740014 | 6409 | 25.36 | 9.85
25412.87981 | 3.23308253 | 6416 | 25.36 | 9.85
25414.14676 | 3.234233127 | 6416 | 25.36 | 9.85
25415.34887 | 3.234890611 | 6420 | 25.36 | 9.85
25416.54974 | 3.23291816 | 6423 | 25.36 | 9.85
25417.74717 | 3.236205579 | 6431 | 25.36 | 9.85
25419.02383 | 3.235876837 | 6434 | 25.36 | 9.85
25420.22341 | 3.233246901 | 6431 | 25.36 | 9.85
25421.42781 | 3.235712466 | 6434 | 25.36 | 9.85
25422.63203 | 3.235383724 | 6438 | 25.36 | 9.85
25423.90242 | 3.23636995 | 6438 | 25.36 | 9.85
25425.10169 | 3.234561869 | 6441 | 25.36 | 9.85
25426.29359 | 3.235548095 | 6441 | 25.36 | 9.85
25427.48923 | 3.236698692 | 6449 | 25.36 | 9.85
25428.78186 | 3.234233127 | 6452 | 25.36 | 9.89
25430.00668 | 3.236205579 | 6456 | 25.36 | 9.89
25431.20917 | 3.235712466 | 6456 | 25.36 | 9.89
25432.4132 | 3.236863063 | 6452 | 25.36 | 9.89
25433.66247 | 3.237027434 | 6460 | 25.36 | 9.89
25434.86174 | 3.236205579 | 6463 | 25.36 | 9.89
25436.06081 | 3.236534321 | 6463 | 25.36 | 9.89
25437.25591 | 3.237684918 | 6467 | 25.36 | 9.89
25438.53927 | 3.236534321 | 6470 | 25.36 | 9.89
25439.73394 | 3.235712466 | 6474 | 25.36 | 9.89
25440.93362 | 3.238342402 | 6478 | 25.36 | 9.89
25442.13094 | 3.23636995 | 6478 | 25.36 | 9.89
25443.4187 | 3.237684918 | 6478 | 25.36 | 9.85
25444.63482 | 3.235548095 | 6481 | 25.36 | 9.85
25445.83629 | 3.237191805 | 6485 | 25.36 | 9.85
25447.04037 | 3.236863063 | 6485 | 25.36 | 9.85
25448.29741 | 3.237027434 | 6485 | 25.36 | 9.85
25449.49989 | 3.237191805 | 6492 | 25.36 | 9.85
25450.6825 | 3.237356176 | 6492 | 25.36 | 9.85
25451.88595 | 3.237027434 | 6492 | 25.36 | 9.85
25453.06094 | 3.237191805 | 6499 | 25.36 | 9.85
25454.24592 | 3.238671144 | 6503 | 25.36 | 9.85
25455.4289 | 3.237027434 | 6507 | 25.36 | 9.85
25456.61984 | 3.238999886 | 6507 | 25.36 | 9.89
25457.85036 | 3.236698692 | 6510 | 25.36 | 9.89
25459.04812 | 3.23636995 | 6517 | 25.36 | 9.89
25460.23817 | 3.237520547 | 6521 | 25.36 | 9.89
25461.4266 | 3.238178031 | 6521 | 25.36 | 9.89
25462.63198 | 3.238506773 | 6514 | 25.37 | 9.89
25463.82204 | 3.237027434 | 6521 | 25.36 | 9.89
25465.02832 | 3.239492999 | 6528 | 25.36 | 9.93
25466.22406 | 3.238671144 | 6528 | 25.36 | 9.89
25467.44174 | 3.237027434 | 6535 | 25.36 | 9.89
25468.6305 | 3.239164257 | 6532 | 25.36 | 9.89
25469.83757 | 3.237684918 | 6539 | 25.36 | 9.89
25471.03499 | 3.238671144 | 6543 | 25.36 | 9.89
25472.25424 | 3.237191805 | 6546 | 25.36 | 9.89
25473.45353 | 3.237191805 | 6550 | 25.36 | 9.89
25474.66742 | 3.237849289 | 6546 | 25.36 | 9.89
25475.85592 | 3.238342402 | 6546 | 25.36 | 9.85
25477.05186 | 3.238506773 | 6546 | 25.36 | 9.85
25478.23501 | 3.238671144 | 6550 | 25.36 | 9.85
25479.43968 | 3.240807967 | 6554 | 25.36 | 9.85
25480.67114 | 3.238506773 | 6554 | 25.36 | 9.85
25481.87888 | 3.239821741 | 6557 | 25.36 | 9.85
25483.06564 | 3.239492999 | 6557 | 25.36 | 9.85
25484.25088 | 3.23965737 | 6558 | 25.37 | 9.85
25485.45979 | 3.238999886 | 6561 | 25.36 | 9.85
25486.67634 | 3.23965737 | 6564 | 25.36 | 9.89
25487.85647 | 3.240972337 | 6568 | 25.36 | 9.89
25489.04225 | 3.240972337 | 6575 | 25.36 | 9.89
25490.29641 | 3.241301079 | 6575 | 25.36 | 9.89
25491.50617 | 3.239328628 | 6575 | 25.36 | 9.89
25492.71941 | 3.241136708 | 6579 | 25.36 | 9.89
25493.92048 | 3.239492999 | 6575 | 25.36 | 9.89
25495.16997 | 3.240150483 | 6582 | 25.36 | 9.93
25496.36101 | 3.24310916 | 6582 | 25.36 | 9.93
25497.55209 | 3.238671144 | 6590 | 25.36 | 9.93
25498.76709 | 3.241136708 | 6590 | 25.37 | 9.93
25500.0511 | 3.240972337 | 6597 | 25.36 | 9.93
25501.24987 | 3.241136708 | 6601 | 25.36 | 9.93
25502.43461 | 3.239164257 | 6604 | 25.36 | 9.93
25503.64235 | 3.239328628 | 6604 | 25.36 | 9.93
25504.93151 | 3.240972337 | 6604 | 25.36 | 9.89
25506.12878 | 3.241136708 | 6604 | 25.36 | 9.89
25507.31461 | 3.241958563 | 6611 | 25.36 | 9.85
25508.51185 | 3.239986112 | 6604 | 25.36 | 9.85
25509.70954 | 3.240807967 | 6608 | 25.36 | 9.85
25510.91488 | 3.242122934 | 6611 | 25.36 | 9.85
25512.10676 | 3.242287305 | 6611 | 25.36 | 9.85
25513.31844 | 3.240972337 | 6608 | 25.36 | 9.85
25514.50764 | 3.24146545 | 6611 | 25.36 | 9.85
25515.70144 | 3.241301079 | 6611 | 25.36 | 9.89
25516.91302 | 3.241794192 | 6615 | 25.36 | 9.89
25518.12212 | 3.241958563 | 6615 | 25.36 | 9.89
25519.34501 | 3.241136708 | 6615 | 25.36 | 9.89
25520.55451 | 3.240643596 | 6622 | 25.36 | 9.89
25521.7495 | 3.24310916 | 6616 | 25.37 | 9.93
25522.94772 | 3.243766644 | 6623 | 25.37 | 9.93
25524.15011 | 3.244095386 | 6626 | 25.37 | 9.93
25525.43616 | 3.241629821 | 6626 | 25.37 | 9.93
25526.63701 | 3.24146545 | 6633 | 25.36 | 9.93
25527.86288 | 3.242780418 | 6633 | 25.36 | 9.93
25529.05228 | 3.241629821 | 6633 | 25.36 | 9.93
25530.31307 | 3.241794192 | 6640 | 25.36 | 9.93
25531.52168 | 3.242122934 | 6644 | 25.36 | 9.93
25532.7131 | 3.239164257 | 6648 | 25.36 | 9.93
25533.93525 | 3.23965737 | 6655 | 25.36 | 9.93
25535.19223 | 3.242944789 | 6658 | 25.36 | 9.93
25536.40294 | 3.243931015 | 6652 | 25.37 | 9.89
25537.61676 | 3.242287305 | 6655 | 25.36 | 9.89
25538.8423 | 3.240479225 | 6655 | 25.36 | 9.89
25540.0707 | 3.243766644 | 6658 | 25.36 | 9.85
25541.26254 | 3.240972337 | 6655 | 25.36 | 9.85
25542.46479 | 3.242616047 | 6658 | 25.36 | 9.85
25543.66814 | 3.244588499 | 6655 | 25.36 | 9.89
25544.95052 | 3.243766644 | 6666 | 25.36 | 9.89
25546.14994 | 3.243602273 | 6666 | 25.36 | 9.89
25547.37879 | 3.244424128 | 6662 | 25.36 | 9.89
25548.58942 | 3.245903467 | 6658 | 25.36 | 9.89
25549.82698 | 3.242944789 | 6669 | 25.36 | 9.89
25551.02701 | 3.24310916 | 6673 | 25.36 | 9.93
25825.16661 | 3.241301079 | 340 | 25.02 | 9.8
25826.41878 | 3.286338748 | 346 | 25.01 | 9.83
25827.62865 | 3.3151037 | 343 | 25.01 | 9.83
25829.02208 | 3.384797127 | 339 | 25.01 | 9.83
25830.31181 | 3.453668779 | 343 | 25.01 | 9.83
25831.67185 | 3.471092169 | 349 | 25 | 9.83
25833.02815 | 3.459586156 | 371 | 25 | 9.83
25834.38597 | 3.437724738 | 393 | 25 | 9.83
25835.81785 | 3.415534584 | 440 | 25 | 9.83
25837.19288 | 3.401727382 | 464 | 24.99 | 9.83
25838.48228 | 3.390057011 | 493 | 24.99 | 9.83
25839.83703 | 3.379865985 | 573 | 24.99 | 9.83
25841.20338 | 3.371154303 | 612 | 24.99 | 9.83
25842.61417 | 3.363264479 | 706 | 24.99 | 9.83
25843.95755 | 3.356032141 | 754 | 24.99 | 9.8
25845.33008 | 3.352909086 | 811 | 24.98 | 9.8
25846.68202 | 3.34830669 | 923 | 24.98 | 9.76
25847.96948 | 3.342882438 | 984 | 24.97 | 9.8
25849.41108 | 3.339759384 | 1110 | 24.97 | 9.8
25850.72921 | 3.333348905 | 1179 | 24.97 | 9.8
25852.01964 | 3.33400639 | 1244 | 24.97 | 9.8
25853.30956 | 3.327102798 | 1385 | 24.97 | 9.8
25854.58299 | 3.324308487 | 1461 | 24.97 | 9.8
25855.85973 | 3.322336033 | 1536 | 24.96 | 9.8
25857.19541 | 3.319048608 | 1695 | 24.96 | 9.83
25858.54405 | 3.318391124 | 1775 | 24.96 | 9.8
25859.83948 | 3.316089927 | 1854 | 24.96 | 9.83
25861.11158 | 3.313295616 | 2013 | 24.96 | 9.83
25862.45406 | 3.311487533 | 2103 | 24.95 | 9.83
25863.79641 | 3.307706996 | 2186 | 24.95 | 9.83
25865.15449 | 3.308528852 | 2360 | 24.95 | 9.83
25866.49684 | 3.303762088 | 2447 | 24.95 | 9.83
25867.7768 | 3.301625263 | 2537 | 24.95 | 9.83
25869.12586 | 3.299981552 | 2720 | 24.93 | 9.83
25870.48225 | 3.298830954 | 2803 | 24.93 | 9.82
25871.78942 | 3.294557304 | 2987 | 24.92 | 9.79
25873.06872 | 3.294064191 | 3077 | 24.92 | 9.79
25874.34802 | 3.294064191 | 3168 | 24.92 | 9.79
25875.67622 | 3.297844727 | 3352 | 24.92 | 9.79
25877.03165 | 3.293735448 | 3439 | 24.92 | 9.75
25878.31336 | 3.292091737 | 3533 | 24.92 | 9.75
25879.5981 | 3.286503119 | 3720 | 24.91 | 9.75
25880.89967 | 3.287160603 | 3818 | 24.91 | 9.75
25882.20491 | 3.285681263 | 3915 | 24.91 | 9.75
25883.48841 | 3.285023779 | 4114 | 24.91 | 9.75
25884.76144 | 3.283544439 | 4212 | 24.91 | 9.75
25886.04521 | 3.281571986 | 4312 | 24.9 | 9.75
25887.37798 | 3.287324974 | 4504 | 24.9 | 9.75
25888.71661 | 3.283380068 | 4602 | 24.9 | 9.75
25889.99331 | 3.28370881 | 4696 | 24.9 | 9.75
25891.32485 | 3.282393841 | 4869 | 24.9 | 9.75
25892.591 | 3.278613306 | 4952 | 24.89 | 9.75
25893.85932 | 3.281407615 | 5028 | 24.89 | 9.75
25895.15399 | 3.281078872 | 5183 | 24.89 | 9.75
25896.50441 | 3.279928275 | 5256 | 24.89 | 9.75
25897.81057 | 3.278777677 | 5316 | 24.87 | 9.75
25899.08841 | 3.27779145 | 5439 | 24.87 | 9.75
25900.44523 | 3.275490255 | 5501 | 24.87 | 9.75
25901.73457 | 3.276640853 | 5555 | 24.87 | 9.75
25903.01542 | 3.276476482 | 5655 | 24.86 | 9.75
25904.30082 | 3.277298337 | 5702 | 24.86 | 9.75
25905.56987 | 3.274339658 | 5742 | 24.86 | 9.75
25906.95014 | 3.274997142 | 5825 | 24.86 | 9.75
25908.30468 | 3.275654626 | 5861 | 24.85 | 9.75
25909.59097 | 3.275818997 | 5893 | 24.85 | 9.75
25910.87428 | 3.272531576 | 5962 | 24.85 | 9.75
25912.23355 | 3.277133966 | 5995 | 24.85 | 9.72
25913.63015 | 3.275818997 | 6052 | 24.85 | 9.72
25914.91087 | 3.273682173 | 6081 | 24.84 | 9.72
25916.23309 | 3.272531576 | 6102 | 24.84 | 9.72
25917.54099 | 3.272531576 | 6157 | 24.84 | 9.72
25918.82493 | 3.275490255 | 6182 | 24.84 | 9.72
25920.13769 | 3.273353431 | 6210 | 24.83 | 9.72
25921.41565 | 3.274832771 | 6246 | 24.83 | 9.72
25922.73913 | 3.274010915 | 6275 | 24.83 | 9.75
25924.08229 | 3.272860318 | 6290 | 24.83 | 9.75
25925.37054 | 3.275983368 | 6326 | 24.83 | 9.75
25926.71048 | 3.274339658 | 6344 | 24.83 | 9.75
25927.98186 | 3.274832771 | 6362 | 24.83 | 9.75
25929.31607 | 3.271052236 | 6394 | 24.82 | 9.75
25930.64952 | 3.27170972 | 6415 | 24.81 | 9.75
25932.11174 | 3.274832771 | 6440 | 24.81 | 9.75
25933.40411 | 3.275983368 | 6454 | 24.81 | 9.75
25934.67197 | 3.272695947 | 6469 | 24.81 | 9.75
25936.0028 | 3.270723494 | 6494 | 24.81 | 9.75
25937.33218 | 3.273353431 | 6509 | 24.81 | 9.75
25938.62056 | 3.274175287 | 6519 | 24.8 | 9.75
25939.95278 | 3.272531576 | 6540 | 24.8 | 9.72
25941.26391 | 3.274175287 | 6551 | 24.8 | 9.72
25942.59872 | 3.272202834 | 6559 | 24.8 | 9.72
25943.93333 | 3.272695947 | 6576 | 24.79 | 9.72
25945.21694 | 3.276312111 | 6583 | 24.79 | 9.72
25946.5489 | 3.275490255 | 6597 | 24.78 | 9.72
25947.8317 | 3.27318906 | 6615 | 24.78 | 9.72
25949.18087 | 3.271874091 | 6626 | 24.78 | 9.72
25950.46126 | 3.274504029 | 6639 | 24.77 | 9.72
25951.79462 | 3.274997142 | 6661 | 24.77 | 9.72
25953.09158 | 3.272695947 | 6665 | 24.77 | 9.72
25954.38017 | 3.275490255 | 6668 | 24.77 | 9.75
25955.7458 | 3.274832771 | 6683 | 24.77 | 9.75
25957.06492 | 3.273846544 | 6690 | 24.77 | 9.75
25958.4024 | 3.277462708 | 6701 | 24.77 | 9.75
25959.71503 | 3.272695947 | 6708 | 24.77 | 9.75
25961.05515 | 3.274010915 | 6719 | 24.77 | 9.75
25962.37874 | 3.273846544 | 6733 | 24.77 | 9.75
25963.66531 | 3.274339658 | 6737 | 24.77 | 9.75
25965.00161 | 3.275983368 | 6741 | 24.77 | 9.75
25966.36387 | 3.273517802 | 6762 | 24.76 | 9.75
25967.64096 | 3.273517802 | 6769 | 24.76 | 9.75
25969.06902 | 3.272531576 | 6780 | 24.76 | 9.72
25970.4271 | 3.275490255 | 6786 | 24.75 | 9.72
25971.74473 | 3.273353431 | 6787 | 24.76 | 9.72
25973.02183 | 3.276969595 | 6804 | 24.75 | 9.72
25974.30795 | 3.276640853 | 6804 | 24.75 | 9.68
25975.64834 | 3.274175287 | 6811 | 24.74 | 9.72
25977.00871 | 3.27614774 | 6822 | 24.74 | 9.66
25978.34965 | 3.276969595 | 6825 | 24.74 | 9.7
25979.7658 | 3.274010915 | 6839 | 24.72 | 9.7
25981.09557 | 3.275654626 | 6835 | 24.72 | 9.7
25982.45347 | 3.2746684 | 6840 | 24.74 | 9.7
25983.79426 | 3.279763904 | 6850 | 24.72 | 9.74
25985.12569 | 3.274504029 | 6853 | 24.72 | 9.74
25986.4046 | 3.275818997 | 6857 | 24.72 | 9.74
25987.70463 | 3.275818997 | 6867 | 24.71 | 9.74
25989.04834 | 3.278777677 | 6871 | 24.71 | 9.74
25990.45853 | 3.276640853 | 6884 | 24.7 | 9.74
25991.78023 | 3.277462708 | 6888 | 24.7 | 9.74
25993.12705 | 3.277298337 | 6888 | 24.7 | 9.74
25994.44916 | 3.276640853 | 6899 | 24.7 | 9.74
25995.77519 | 3.276312111 | 6902 | 24.7 | 9.74
25997.14323 | 3.277133966 | 6912 | 24.69 | 9.74
25998.41842 | 3.276969595 | 6912 | 24.69 | 9.74
25999.69872 | 3.277462708 | 6912 | 24.69 | 9.74
26001.01321 | 3.278448935 | 6916 | 24.69 | 9.7
26002.32213 | 3.280585759 | 6919 | 24.68 | 9.7
26003.59731 | 3.276476482 | 6926 | 24.68 | 9.7
26004.87707 | 3.278120193 | 6926 | 24.68 | 9.7
26006.19012 | 3.278777677 | 6930 | 24.68 | 9.7
26007.45802 | 3.280914501 | 6936 | 24.67 | 9.7
26008.74057 | 3.277955822 | 6933 | 24.68 | 9.7
26010.00101 | 3.274339658 | 6940 | 24.67 | 9.7
26011.30413 | 3.27779145 | 6940 | 24.67 | 9.74
26012.58932 | 3.280585759 | 6946 | 24.66 | 9.74
26013.93117 | 3.281078872 | 6950 | 24.66 | 9.74
26015.19665 | 3.278613306 | 6950 | 24.66 | 9.74
26016.46003 | 3.278120193 | 6946 | 24.66 | 9.74
26017.72151 | 3.278120193 | 6957 | 24.66 | 9.74
26019.01293 | 3.27779145 | 6960 | 24.65 | 9.74
26020.29112 | 3.280421388 | 6960 | 24.65 | 9.74
26021.6051 | 3.281078872 | 6967 | 24.65 | 9.74
26022.90516 | 3.27927079 | 6970 | 24.64 | 9.74
26024.22656 | 3.276969595 | 6970 | 24.64 | 9.74
26025.56227 | 3.282065099 | 6970 | 24.64 | 9.74
26026.89199 | 3.278942048 | 6970 | 24.64 | 9.74
26028.18193 | 3.279435161 | 6977 | 24.64 | 9.74
26029.43655 | 3.278942048 | 6977 | 24.64 | 9.7
26030.72606 | 3.280257017 | 6981 | 24.64 | 9.7
26032.04933 | 3.28222947 | 6980 | 24.63 | 9.7
26033.39898 | 3.282065099 | 6984 | 24.63 | 9.7
26034.66233 | 3.281736357 | 6991 | 24.63 | 9.7
26035.93106 | 3.279763904 | 6990 | 24.62 | 9.7
26037.26618 | 3.28222947 | 6990 | 24.62 | 9.74
26038.58564 | 3.28075013 | 6990 | 24.62 | 9.74
26039.89158 | 3.281736357 | 6990 | 24.62 | 9.74
26041.19066 | 3.279106419 | 6997 | 24.62 | 9.74
26042.45281 | 3.278448935 | 7000 | 24.61 | 9.74
26043.78311 | 3.284037552 | 7000 | 24.61 | 9.74
26045.05351 | 3.283380068 | 7004 | 24.61 | 9.74
26046.31504 | 3.281078872 | 7000 | 24.61 | 9.74
26047.61745 | 3.278448935 | 7006 | 24.6 | 9.74
26048.89807 | 3.281243243 | 7006 | 24.6 | 9.74
26050.22522 | 3.281736357 | 7010 | 24.6 | 9.74
26051.56861 | 3.282558212 | 7014 | 24.6 | 9.74
26052.88199 | 3.283873181 | 7016 | 24.58 | 9.74
26054.20538 | 3.278777677 | 7016 | 24.58 | 9.74
26055.52184 | 3.278777677 | 7020 | 24.58 | 9.74
26056.7865 | 3.282393841 | 7024 | 24.58 | 9.74
26058.05727 | 3.283051326 | 7027 | 24.58 | 9.74
26059.36603 | 3.283215697 | 7031 | 24.58 | 9.73
26060.73164 | 3.283215697 | 7035 | 24.58 | 9.74
26062.06267 | 3.282393841 | 7037 | 24.57 | 9.74
26063.45006 | 3.28222947 | 7037 | 24.57 | 9.73
26064.7204 | 3.280585759 | 7037 | 24.57 | 9.73
26066.02542 | 3.284201923 | 7037 | 24.57 | 9.73
26067.34338 | 3.284366294 | 7040 | 24.56 | 9.73
26068.61924 | 3.284695037 | 7044 | 24.56 | 9.73
26069.94464 | 3.280914501 | 7044 | 24.56 | 9.73
26071.28514 | 3.285023779 | 7051 | 24.56 | 9.73
26072.64543 | 3.279928275 | 7051 | 24.56 | 9.73
26073.98328 | 3.281900728 | 7055 | 24.56 | 9.77
26075.25421 | 3.28518815 | 7068 | 24.55 | 9.77
26076.56876 | 3.28518815 | 7065 | 24.55 | 9.77
26077.86285 | 3.281407615 | 7065 | 24.55 | 9.77
26079.12977 | 3.282886954 | 7068 | 24.55 | 9.77
26080.45885 | 3.283215697 | 7075 | 24.54 | 9.77
26081.74509 | 3.286338748 | 7072 | 24.55 | 9.77
26083.07041 | 3.284201923 | 7079 | 24.55 | 9.77
26084.44689 | 3.284859408 | 7085 | 24.54 | 9.77
26085.82243 | 3.28518815 | 7085 | 24.54 | 9.77
26087.14902 | 3.28222947 | 7081 | 24.53 | 9.77
26088.46598 | 3.284037552 | 7085 | 24.53 | 9.77
26089.75211 | 3.286174377 | 7085 | 24.53 | 9.73
26091.0233 | 3.286996232 | 7085 | 24.53 | 9.73
26092.31025 | 3.285352521 | 7088 | 24.53 | 9.73
26093.62961 | 3.284366294 | 7087 | 24.52 | 9.73
26094.90298 | 3.286503119 | 7095 | 24.52 | 9.73
26096.18235 | 3.286338748 | 7088 | 24.53 | 9.73
26097.50119 | 3.286338748 | 7087 | 24.52 | 9.73
26098.80752 | 3.287160603 | 7087 | 24.52 | 9.73
26100.12294 | 3.286338748 | 7094 | 24.51 | 9.73
26101.42838 | 3.28814683 | 7105 | 24.51 | 9.73
26102.706 | 3.286831861 | 7105 | 24.51 | 9.77
26104.00238 | 3.285845634 | 7105 | 24.51 | 9.77
26105.28936 | 3.285023779 | 7108 | 24.51 | 9.77
26106.55581 | 3.286831861 | 7112 | 24.51 | 9.77
26107.89061 | 3.287653717 | 7115 | 24.5 | 9.77
26109.21392 | 3.287653717 | 7111 | 24.5 | 9.81
26110.54382 | 3.286010006 | 7115 | 24.5 | 9.81
26111.81357 | 3.285516892 | 7115 | 24.5 | 9.77
26113.08053 | 3.285845634 | 7121 | 24.49 | 9.81
26114.41193 | 3.289461799 | 7117 | 24.49 | 9.81
26115.68885 | 3.286503119 | 7125 | 24.49 | 9.81
26117.0213 | 3.286010006 | 7128 | 24.49 | 9.77
26118.37569 | 3.287489346 | 7128 | 24.49 | 9.77
26119.68816 | 3.28518815 | 7128 | 24.49 | 9.77
26120.99324 | 3.287324974 | 7131 | 24.48 | 9.77
26122.34676 | 3.287653717 | 7131 | 24.48 | 9.73
26123.63643 | 3.287818088 | 7131 | 24.48 | 9.73
26124.9917 | 3.288475572 | 7137 | 24.47 | 9.73
26398.42794 | 3.267929186 | 425 | 24.08 | 9.82
26400.03009 | 3.318062381 | 424 | 24.07 | 9.82
26401.35851 | 3.368853104 | 424 | 24.07 | 9.86
26402.71824 | 3.473064629 | 424 | 24.07 | 9.86
26404.06542 | 3.541114529 | 428 | 24.07 | 9.86
26405.34487 | 3.538320207 | 439 | 24.07 | 9.86
26406.62705 | 3.517609361 | 450 | 24.07 | 9.86
26407.95944 | 3.492460486 | 486 | 24.07 | 9.86
26409.25171 | 3.469777196 | 504 | 24.07 | 9.86
26410.55352 | 3.451860692 | 529 | 24.07 | 9.86
26411.90179 | 3.432793592 | 594 | 24.07 | 9.86
26413.23332 | 3.422602558 | 631 | 24.07 | 9.86
26414.60478 | 3.413726498 | 714 | 24.07 | 9.86
26415.97419 | 3.401563011 | 763 | 24.06 | 9.86
26417.26315 | 3.396960611 | 818 | 24.06 | 9.86
26418.5596 | 3.388577669 | 923 | 24.07 | 9.86
26419.91452 | 3.380852213 | 980 | 24.06 | 9.86
26421.24965 | 3.3780579 | 1038 | 24.06 | 9.86
26422.5545 | 3.372962388 | 1161 | 24.06 | 9.86
26423.91577 | 3.367866876 | 1226 | 24.06 | 9.82
26425.2939 | 3.364579449 | 1361 | 24.07 | 9.82
26426.59165 | 3.361127652 | 1430 | 24.07 | 9.82
26427.9121 | 3.358662082 | 1502 | 24.07 | 9.82
26429.27058 | 3.357675854 | 1656 | 24.06 | 9.82
26430.6233 | 3.354388428 | 1732 | 24.06 | 9.82
26431.90866 | 3.352580343 | 1812 | 24.06 | 9.82
26433.23953 | 3.349292918 | 1971 | 24.06 | 9.82
26434.52928 | 3.347977947 | 2054 | 24.06 | 9.82
26435.87989 | 3.346498606 | 2134 | 24.06 | 9.86
26437.17827 | 3.341403096 | 2304 | 24.06 | 9.86
26438.46091 | 3.340745611 | 2394 | 24.06 | 9.86
26439.74635 | 3.33663633 | 2481 | 24.06 | 9.86
26441.09142 | 3.336307587 | 2651 | 24.06 | 9.86
26442.35995 | 3.336471959 | 2741 | 24.06 | 9.86
26443.67001 | 3.335156989 | 2832 | 24.06 | 9.86
26445.07582 | 3.333020162 | 3020 | 24.06 | 9.86
26446.40134 | 3.333513276 | 3110 | 24.06 | 9.86
26447.68108 | 3.330883336 | 3295 | 24.06 | 9.86
26448.96482 | 3.32874651 | 3385 | 24.06 | 9.86
26450.26625 | 3.330718965 | 3479 | 24.06 | 9.9
26451.58602 | 3.327924654 | 3671 | 24.06 | 9.9
26452.90402 | 3.326280942 | 3765 | 24.06 | 9.9
26454.17567 | 3.324801601 | 3862 | 24.06 | 9.86
26455.51764 | 3.323157889 | 4050 | 24.06 | 9.86
26456.84029 | 3.324801601 | 4152 | 24.06 | 9.86
26458.17293 | 3.321678548 | 4246 | 24.06 | 9.86
26459.5031 | 3.321842919 | 4444 | 24.06 | 9.86
26460.81563 | 3.321514176 | 4542 | 24.06 | 9.86
26462.12215 | 3.317733639 | 4642 | 24.05 | 9.86
26463.40074 | 3.318555495 | 4821 | 24.06 | 9.86
26464.67639 | 3.321842919 | 4907 | 24.06 | 9.86
26465.96547 | 3.318062381 | 4994 | 24.06 | 9.86
26467.25402 | 3.316418669 | 5157 | 24.06 | 9.86
26468.52282 | 3.319048608 | 5229 | 24.06 | 9.86
26469.86649 | 3.31789801 | 5305 | 24.06 | 9.86
26471.15641 | 3.31658304 | 5435 | 24.06 | 9.9
26472.43434 | 3.31921298 | 5500 | 24.06 | 9.9
26473.77579 | 3.312802503 | 5558 | 24.06 | 9.9
26475.06029 | 3.315596813 | 5667 | 24.06 | 9.9
26476.40266 | 3.314446215 | 5721 | 24.06 | 9.9
26477.81469 | 3.314939328 | 5815 | 24.06 | 9.94
26479.09483 | 3.313131245 | 5858 | 24.06 | 9.94
26480.3727 | 3.312966874 | 5909 | 24.06 | 9.94
26481.70689 | 3.314281844 | 5988 | 24.06 | 9.94
26483.03113 | 3.313953101 | 6025 | 24.06 | 9.94
26484.40357 | 3.311980647 | 6057 | 24.06 | 9.94
26485.68535 | 3.30688514 | 6122 | 24.06 | 9.94
26486.97234 | 3.311816276 | 6151 | 24.06 | 9.94
26488.27717 | 3.315925556 | 6180 | 24.06 | 9.94
26489.56894 | 3.312145018 | 6234 | 24.06 | 9.9
26490.85297 | 3.313624359 | 6260 | 24.06 | 9.9
26492.18771 | 3.312638132 | 6285 | 24.06 | 9.9
26493.52785 | 3.309021966 | 6336 | 24.06 | 9.9
26494.89696 | 3.311816276 | 6354 | 24.06 | 9.9
26496.2886 | 3.311980647 | 6397 | 24.06 | 9.9
26497.60355 | 3.310830049 | 6415 | 24.06 | 9.9
26498.92165 | 3.307871368 | 6437 | 24.06 | 9.9
26500.27963 | 3.312802503 | 6477 | 24.06 | 9.9
26501.61172 | 3.309186337 | 6487 | 24.06 | 9.9
26502.93783 | 3.311323162 | 6509 | 24.06 | 9.94
26504.22347 | 3.311651905 | 6539 | 24.07 | 9.94
26505.55784 | 3.312802503 | 6554 | 24.07 | 9.94
26506.85173 | 3.309843822 | 6567 | 24.06 | 9.94
26508.13585 | 3.310830049 | 6597 | 24.07 | 9.94
26509.47602 | 3.308364481 | 6614 | 24.06 | 9.94
26510.87153 | 3.308693223 | 6637 | 24.07 | 9.94
26512.16036 | 3.306063285 | 6657 | 24.06 | 9.94
26513.49157 | 3.310501306 | 6672 | 24.06 | 9.94
26514.79776 | 3.308857595 | 6690 | 24.06 | 9.94
26516.13638 | 3.310008193 | 6708 | 24.06 | 9.94
26517.4665 | 3.307213883 | 6716 | 24.07 | 9.94
26518.80804 | 3.309186337 | 6731 | 24.07 | 9.94
26520.08875 | 3.309843822 | 6745 | 24.07 | 9.94
26521.45092 | 3.308528852 | 6752 | 24.07 | 9.94
26522.72327 | 3.311487533 | 6767 | 24.07 | 9.94
26524.01287 | 3.306227656 | 6771 | 24.07 | 9.9
26525.30272 | 3.31099442 | 6778 | 24.07 | 9.9
26526.57646 | 3.309843822 | 6792 | 24.07 | 9.9
26527.89937 | 3.309515079 | 6796 | 24.07 | 9.9
26529.23953 | 3.307378254 | 6803 | 24.07 | 9.9
26530.53506 | 3.310830049 | 6814 | 24.07 | 9.9
26531.81351 | 3.311816276 | 6821 | 24.07 | 9.9
26533.09889 | 3.312145018 | 6828 | 24.07 | 9.9
26534.41235 | 3.310501306 | 6839 | 24.07 | 9.9
26535.73703 | 3.310665678 | 6846 | 24.07 | 9.9
26537.13728 | 3.308528852 | 6857 | 24.07 | 9.9
26538.4951 | 3.309843822 | 6857 | 24.07 | 9.94
26539.77588 | 3.312638132 | 6868 | 24.07 | 9.94
26541.09857 | 3.306063285 | 6879 | 24.07 | 9.94
26542.38013 | 3.31099442 | 6890 | 24.07 | 9.94
26543.66454 | 3.308857595 | 6891 | 24.08 | 9.94
26545.00338 | 3.311980647 | 6905 | 24.08 | 9.94
26546.33621 | 3.309843822 | 6909 | 24.08 | 9.94
26547.62083 | 3.310830049 | 6916 | 24.08 | 9.94
26548.98037 | 3.309021966 | 6920 | 24.08 | 9.94
26550.32285 | 3.310665678 | 6927 | 24.08 | 9.94
26551.6017 | 3.311980647 | 6934 | 24.08 | 9.94
26552.91063 | 3.309515079 | 6938 | 24.08 | 9.94
26554.27095 | 3.310008193 | 6938 | 24.08 | 9.94
26555.62425 | 3.306556398 | 6949 | 24.08 | 9.9
26556.98506 | 3.312473761 | 6952 | 24.08 | 9.9
26558.31274 | 3.309350708 | 6950 | 24.09 | 9.9
26559.59771 | 3.311323162 | 6957 | 24.09 | 9.86
26560.87598 | 3.309021966 | 6957 | 24.09 | 9.86
26562.15393 | 3.310172564 | 6957 | 24.09 | 9.86
26563.42339 | 3.313295616 | 6967 | 24.08 | 9.86
26564.79656 | 3.311323162 | 6968 | 24.09 | 9.86
26566.11828 | 3.312309389 | 6975 | 24.09 | 9.86
26567.45232 | 3.309843822 | 6979 | 24.09 | 9.86
26568.78829 | 3.311487533 | 6982 | 24.09 | 9.86
26570.19781 | 3.314446215 | 6986 | 24.09 | 9.86
26571.49852 | 3.312802503 | 6986 | 24.09 | 9.86
26572.78151 | 3.31099442 | 6993 | 24.09 | 9.9
26574.11871 | 3.314117472 | 6997 | 24.09 | 9.9
26575.47039 | 3.312802503 | 6997 | 24.09 | 9.9
26576.75468 | 3.31658304 | 7004 | 24.09 | 9.9
26578.02909 | 3.312145018 | 7008 | 24.1 | 9.9
26579.3151 | 3.3151037 | 7012 | 24.1 | 9.94
26580.64179 | 3.311323162 | 7019 | 24.1 | 9.9
26581.97163 | 3.3151037 | 7023 | 24.1 | 9.9
26583.25819 | 3.310172564 | 7023 | 24.1 | 9.9
26584.59627 | 3.314610586 | 7027 | 24.1 | 9.94
26585.87224 | 3.312802503 | 7034 | 24.1 | 9.9
26587.12897 | 3.313131245 | 7035 | 24.11 | 9.9
26588.39207 | 3.315268071 | 7035 | 24.11 | 9.9
26589.71237 | 3.313459988 | 7038 | 24.11 | 9.9
26590.98613 | 3.312309389 | 7042 | 24.11 | 9.9
26592.30154 | 3.312309389 | 7046 | 24.11 | 9.9
26593.62267 | 3.312966874 | 7049 | 24.11 | 9.9
26594.92276 | 3.314610586 | 7053 | 24.11 | 9.9
26596.19961 | 3.311651905 | 7056 | 24.11 | 9.86
26597.52012 | 3.312145018 | 7053 | 24.11 | 9.86
26598.78691 | 3.312473761 | 7053 | 24.11 | 9.86
26600.14222 | 3.310830049 | 7056 | 24.11 | 9.86
26601.4058 | 3.311158791 | 7057 | 24.12 | 9.86
26602.66781 | 3.312802503 | 7061 | 24.12 | 9.86
26603.93574 | 3.311158791 | 7061 | 24.12 | 9.86
26605.22656 | 3.312145018 | 7072 | 24.12 | 9.86
26606.48884 | 3.315268071 | 7076 | 24.12 | 9.86
26607.82849 | 3.315596813 | 7076 | 24.12 | 9.86
26609.13065 | 3.31378873 | 7079 | 24.12 | 9.9
26610.45819 | 3.314117472 | 7090 | 24.12 | 9.9
26611.74635 | 3.312145018 | 7091 | 24.13 | 9.9
26613.03082 | 3.315432442 | 7097 | 24.12 | 9.9
26614.37152 | 3.31658304 | 7097 | 24.12 | 9.9
26615.68885 | 3.315268071 | 7095 | 24.13 | 9.94
26617.01273 | 3.311980647 | 7102 | 24.13 | 9.94
26618.32888 | 3.311980647 | 7105 | 24.13 | 9.94
26619.64923 | 3.314117472 | 7109 | 24.13 | 9.94
26620.95166 | 3.314281844 | 7116 | 24.13 | 9.94
26622.21112 | 3.311158791 | 7116 | 24.13 | 9.94
26623.49492 | 3.312638132 | 7120 | 24.13 | 9.94
26624.83694 | 3.313295616 | 7117 | 24.15 | 9.94
26626.14065 | 3.312802503 | 7117 | 24.15 | 9.94
26627.49163 | 3.315596813 | 7124 | 24.15 | 9.9
26628.8241 | 3.311487533 | 7124 | 24.15 | 9.9
26630.09647 | 3.311980647 | 7132 | 24.15 | 9.9
26631.377 | 3.311980647 | 7139 | 24.15 | 9.9
26632.6549 | 3.316089927 | 7128 | 24.15 | 9.9
26633.9313 | 3.313131245 | 7132 | 24.15 | 9.9
26635.27011 | 3.314939328 | 7133 | 24.16 | 9.9
26636.53825 | 3.314774957 | 7133 | 24.16 | 9.86
26637.80575 | 3.315432442 | 7129 | 24.16 | 9.86
26639.07655 | 3.315596813 | 7129 | 24.16 | 9.86
26640.40482 | 3.315432442 | 7136 | 24.16 | 9.86
26641.6774 | 3.312145018 | 7140 | 24.16 | 9.86
26642.93961 | 3.316089927 | 7143 | 24.16 | 9.86
26644.28684 | 3.316089927 | 7143 | 24.16 | 9.86
26645.56568 | 3.313131245 | 7147 | 24.16 | 9.9
26646.84178 | 3.315268071 | 7154 | 24.16 | 9.9
26648.15668 | 3.314939328 | 7155 | 24.17 | 9.9
26649.4855 | 3.315761184 | 7159 | 24.17 | 9.9
26650.79186 | 3.314939328 | 7165 | 24.16 | 9.9
26652.06776 | 3.319048608 | 7166 | 24.17 | 9.94
26653.37224 | 3.31658304 | 7166 | 24.17 | 9.94
26654.69426 | 3.315925556 | 7170 | 24.17 | 9.94
26656.0496 | 3.317240525 | 7173 | 24.17 | 9.94
26657.32254 | 3.318884237 | 7171 | 24.18 | 9.94
26658.73351 | 3.312309389 | 7178 | 24.18 | 9.94
26659.99468 | 3.31658304 | 7174 | 24.18 | 9.94
26661.25423 | 3.315596813 | 7178 | 24.18 | 9.94
26662.6268 | 3.316911783 | 7185 | 24.18 | 9.94
26663.99535 | 3.318062381 | 7182 | 24.18 | 9.94
26665.26822 | 3.318391124 | 7182 | 24.18 | 9.94
26666.60032 | 3.316089927 | 7185 | 24.18 | 9.94
26667.88993 | 3.316254298 | 7186 | 24.19 | 9.94
26669.16415 | 3.316747412 | 7183 | 24.19 | 9.94
26670.43534 | 3.317733639 | 7183 | 24.19 | 9.94
26671.70531 | 3.319541722 | 7183 | 24.19 | 9.94
26672.98452 | 3.313131245 | 7186 | 24.19 | 9.9
26674.30118 | 3.315596813 | 7193 | 24.19 | 9.9
26675.57349 | 3.315268071 | 7190 | 24.19 | 9.9
26676.89128 | 3.317569268 | 7193 | 24.19 | 9.9
26678.19367 | 3.314774957 | 7187 | 24.2 | 9.86
26679.45878 | 3.314281844 | 7191 | 24.2 | 9.86
26680.72958 | 3.313131245 | 7194 | 24.2 | 9.9
26682.08683 | 3.315761184 | 7198 | 24.2 | 9.9
26683.4245 | 3.314939328 | 7202 | 24.2 | 9.9
26684.69099 | 3.318062381 | 7205 | 24.2 | 9.9
26686.04496 | 3.317404896 | 7205 | 24.2 | 9.9
26687.36918 | 3.315432442 | 7205 | 24.2 | 9.94
26688.70466 | 3.3151037 | 7202 | 24.21 | 9.94
26690.03142 | 3.31921298 | 7202 | 24.21 | 9.94
26691.31593 | 3.313295616 | 7217 | 24.21 | 9.94
26692.59375 | 3.316911783 | 7217 | 24.21 | 9.94
26693.91232 | 3.319377351 | 7221 | 24.21 | 9.94
26695.2613 | 3.314610586 | 7224 | 24.21 | 9.94
26696.53452 | 3.31658304 | 7228 | 24.21 | 9.94
26697.81717 | 3.315432442 | 7232 | 24.22 | 9.94
26971.62212 | 3.250998969 | 406 | 24.63 | 10.04
26973.15284 | 3.301296521 | 402 | 24.63 | 10.04
26974.49954 | 3.343375552 | 400 | 24.64 | 10.04
26975.81528 | 3.421780701 | 403 | 24.64 | 10.04
26977.1541 | 3.496898522 | 407 | 24.64 | 10.04
26978.49566 | 3.504459621 | 418 | 24.64 | 10.04
26979.80041 | 3.487693707 | 439 | 24.64 | 9.97
26981.08521 | 3.460243643 | 457 | 24.64 | 9.97
26982.37804 | 3.441012168 | 479 | 24.64 | 9.97
26983.72073 | 3.421945072 | 527 | 24.65 | 9.97
26985.10508 | 3.411425298 | 560 | 24.65 | 9.97
26986.40342 | 3.399919296 | 596 | 24.65 | 9.97
26987.78647 | 3.389235154 | 672 | 24.65 | 9.97
26989.11791 | 3.377400415 | 719 | 24.65 | 9.97
26990.48059 | 3.374112987 | 817 | 24.66 | 9.97
26991.84773 | 3.369181847 | 871 | 24.66 | 9.97
26993.20098 | 3.361620766 | 926 | 24.66 | 9.97
26994.52017 | 3.356689626 | 1041 | 24.66 | 10.01
26995.80169 | 3.353730943 | 1104 | 24.67 | 10.01
26997.19055 | 3.345348007 | 1237 | 24.67 | 10.01
26998.56483 | 3.345348007 | 1306 | 24.67 | 10.01
26999.90028 | 3.34452615 | 1375 | 24.67 | 10.01
27001.24388 | 3.338115671 | 1523 | 24.67 | 10.01
27002.52847 | 3.334992617 | 1603 | 24.67 | 10.01
27003.81538 | 3.332198306 | 1671 | 24.67 | 10.04
27005.20863 | 3.332033935 | 1824 | 24.68 | 10.01
27006.55473 | 3.325130343 | 1907 | 24.68 | 10.01
27007.91779 | 3.326774055 | 2073 | 24.68 | 10.01
27009.30071 | 3.323157889 | 2157 | 24.68 | 10.01
27010.62314 | 3.321349805 | 2240 | 24.68 | 10.01
27011.94393 | 3.318062381 | 2403 | 24.69 | 10.01
27013.2832 | 3.316418669 | 2493 | 24.68 | 10.01
27014.71458 | 3.315432442 | 2664 | 24.69 | 9.97
27016.00678 | 3.316089927 | 2754 | 24.69 | 9.97
27017.29516 | 3.312966874 | 2841 | 24.69 | 9.97
27018.5906 | 3.308857595 | 3022 | 24.7 | 9.97
27019.8799 | 3.310172564 | 3116 | 24.7 | 9.97
27021.17388 | 3.307706996 | 3203 | 24.7 | 9.97
27022.47965 | 3.304419573 | 3391 | 24.7 | 9.97
27023.75796 | 3.304912686 | 3489 | 24.7 | 9.97
27025.04454 | 3.302447119 | 3580 | 24.71 | 9.97
27026.3934 | 3.302282748 | 3782 | 24.7 | 9.97
27027.72043 | 3.301296521 | 3873 | 24.71 | 9.97
27028.99866 | 3.299981552 | 3974 | 24.71 | 9.97
27030.31274 | 3.301789634 | 4166 | 24.71 | 9.97
27031.64194 | 3.299159696 | 4267 | 24.71 | 9.97
27032.98008 | 3.296036644 | 4358 | 24.72 | 10.01
27034.31106 | 3.2968585 | 4556 | 24.71 | 10.01
27035.59445 | 3.29537916 | 4651 | 24.72 | 10.01
27036.93761 | 3.293242335 | 4742 | 24.72 | 10.01
27038.27875 | 3.289461799 | 4915 | 24.72 | 10.01
27039.55201 | 3.292749222 | 5002 | 24.72 | 10.01
27040.96348 | 3.292913593 | 5161 | 24.72 | 10.01
27042.2568 | 3.291598624 | 5233 | 24.72 | 10.01
27043.55368 | 3.290776768 | 5296 | 24.74 | 10.01
27044.88167 | 3.290448026 | 5426 | 24.74 | 10.01
27046.22508 | 3.28962617 | 5484 | 24.74 | 10.01
27047.5208 | 3.29110551 | 5541 | 24.74 | 10.01
27048.84681 | 3.288475572 | 5647 | 24.75 | 10.01
27050.18646 | 3.288475572 | 5694 | 24.75 | 10.01
27051.47163 | 3.286996232 | 5738 | 24.76 | 9.97
27052.82675 | 3.285681263 | 5825 | 24.76 | 9.97
27054.11795 | 3.287160603 | 5861 | 24.76 | 9.97
27055.4028 | 3.284695037 | 5897 | 24.76 | 9.97
27056.81068 | 3.288311201 | 5973 | 24.76 | 9.97
27058.11071 | 3.287489346 | 6013 | 24.76 | 9.97
27059.44546 | 3.286996232 | 6072 | 24.77 | 9.97
27060.73081 | 3.285681263 | 6101 | 24.77 | 9.97
27062.02686 | 3.284695037 | 6130 | 24.77 | 9.97
27063.33986 | 3.285023779 | 6187 | 24.77 | 9.97
27064.62609 | 3.286338748 | 6216 | 24.77 | 9.97
27065.99591 | 3.284530666 | 6238 | 24.77 | 10.01
27067.34216 | 3.282558212 | 6289 | 24.77 | 10.01
27068.66699 | 3.285023779 | 6310 | 24.77 | 10.01
27069.94361 | 3.281900728 | 6332 | 24.77 | 10.05
27071.27955 | 3.284037552 | 6372 | 24.77 | 10.05
27072.64225 | 3.282558212 | 6394 | 24.77 | 10.05
27074.03775 | 3.283051326 | 6437 | 24.77 | 10.05
27075.35364 | 3.284201923 | 6459 | 24.77 | 10.05
27076.69143 | 3.284530666 | 6470 | 24.78 | 10.05
27078.0021 | 3.283544439 | 6506 | 24.78 | 10.05
27079.2793 | 3.285023779 | 6532 | 24.78 | 10.05
27080.61008 | 3.282722583 | 6543 | 24.78 | 10.05
27081.90852 | 3.283051326 | 6565 | 24.79 | 10.05
27083.23492 | 3.28222947 | 6580 | 24.79 | 10.01
27084.58746 | 3.28518815 | 6587 | 24.79 | 10.01
27085.89948 | 3.283051326 | 6608 | 24.79 | 10.01
27087.20806 | 3.282886954 | 6619 | 24.79 | 9.97
27088.62897 | 3.282558212 | 6638 | 24.8 | 9.97
27089.91239 | 3.284201923 | 6649 | 24.8 | 9.97
27091.22515 | 3.284201923 | 6667 | 24.8 | 9.97
27092.52022 | 3.286503119 | 6685 | 24.8 | 9.97
27093.83184 | 3.283380068 | 6692 | 24.8 | 9.97
27095.15992 | 3.280914501 | 6707 | 24.8 | 9.97
27096.4612 | 3.28222947 | 6722 | 24.81 | 9.97
27097.80961 | 3.281736357 | 6729 | 24.81 | 9.97
27099.07991 | 3.281900728 | 6743 | 24.8 | 9.97
27100.36995 | 3.283544439 | 6762 | 24.81 | 10.01
27101.66318 | 3.283544439 | 6769 | 24.81 | 10.01
27102.98334 | 3.283051326 | 6784 | 24.81 | 10.01
27104.31264 | 3.28222947 | 6795 | 24.82 | 10.05
27105.58944 | 3.281900728 | 6802 | 24.82 | 10.05
27106.92747 | 3.280421388 | 6810 | 24.82 | 10.05
27108.29288 | 3.284530666 | 6824 | 24.82 | 10.05
27109.57287 | 3.282886954 | 6835 | 24.82 | 10.05
27111.00392 | 3.284859408 | 6850 | 24.83 | 10.05
27112.32839 | 3.281407615 | 6860 | 24.82 | 10.05
27113.70065 | 3.281736357 | 6865 | 24.83 | 10.05
27115.04046 | 3.283873181 | 6872 | 24.83 | 10.05
27116.3633 | 3.283380068 | 6875 | 24.83 | 10.05
27117.63078 | 3.283215697 | 6875 | 24.83 | 10.05
27118.94029 | 3.281736357 | 6883 | 24.83 | 10.05
27120.22857 | 3.282065099 | 6886 | 24.83 | 10.05
27121.55706 | 3.281736357 | 6887 | 24.84 | 10.05
27122.88363 | 3.282722583 | 6891 | 24.84 | 10.01
27124.15544 | 3.283873181 | 6898 | 24.84 | 9.97
27125.4397 | 3.283051326 | 6901 | 24.84 | 9.97
27126.70542 | 3.283873181 | 6906 | 24.85 | 9.97
27127.98908 | 3.283380068 | 6916 | 24.84 | 9.97
27129.30388 | 3.282722583 | 6917 | 24.85 | 9.97
27130.58397 | 3.281243243 | 6928 | 24.85 | 10.01
27131.85689 | 3.282065099 | 6935 | 24.85 | 10.01
27133.14305 | 3.28370881 | 6935 | 24.85 | 10.01
27134.41933 | 3.282886954 | 6942 | 24.85 | 10.05
27135.73073 | 3.281243243 | 6949 | 24.85 | 10.05
27137.04292 | 3.282558212 | 6954 | 24.86 | 10.05
27138.31653 | 3.285681263 | 6961 | 24.86 | 10.05
27139.59102 | 3.284695037 | 6964 | 24.86 | 10.05
27140.87006 | 3.28222947 | 6968 | 24.86 | 10.05
27142.19557 | 3.285023779 | 6979 | 24.86 | 10.05
27143.54073 | 3.282558212 | 6983 | 24.87 | 10.05
27144.85891 | 3.28370881 | 6983 | 24.87 | 10.05
27146.22895 | 3.284366294 | 6994 | 24.87 | 10.05
27147.54999 | 3.284366294 | 6998 | 24.87 | 10.05
27148.83638 | 3.282065099 | 7005 | 24.87 | 10.05
27150.13923 | 3.285845634 | 7005 | 24.87 | 10.05
27151.52536 | 3.287160603 | 7005 | 24.87 | 10.05
27152.86943 | 3.283544439 | 7009 | 24.89 | 10.05
27154.21312 | 3.284201923 | 7017 | 24.89 | 10.05
27155.49297 | 3.284201923 | 7020 | 24.89 | 10.05
27156.80197 | 3.285516892 | 7014 | 24.9 | 10.05
27158.13845 | 3.283380068 | 7014 | 24.9 | 10.05
27159.43647 | 3.286338748 | 7017 | 24.9 | 10.05
27160.74813 | 3.284530666 | 7017 | 24.9 | 10.01
27162.05334 | 3.283380068 | 7024 | 24.9 | 10.01
27163.31485 | 3.286174377 | 7024 | 24.9 | 9.97
27164.57474 | 3.28814683 | 7028 | 24.9 | 9.97
27165.83987 | 3.286503119 | 7029 | 24.91 | 9.97
27167.19714 | 3.284037552 | 7032 | 24.9 | 9.97
27168.46365 | 3.285516892 | 7040 | 24.91 | 10.01
27169.78668 | 3.286996232 | 7043 | 24.91 | 10.01
27171.09966 | 3.289461799 | 7047 | 24.91 | 10.01
27172.41754 | 3.288804314 | 7054 | 24.91 | 10.01
27173.6938 | 3.285023779 | 7055 | 24.92 | 10.01
27175.00983 | 3.28666749 | 7058 | 24.92 | 10.05
27176.37681 | 3.284695037 | 7066 | 24.92 | 10.05
27177.65018 | 3.285516892 | 7073 | 24.92 | 10.05
27179.00495 | 3.287160603 | 7080 | 24.92 | 10.05
27180.30151 | 3.284366294 | 7084 | 24.92 | 10.05
27181.58154 | 3.28814683 | 7091 | 24.92 | 10.05
27182.85117 | 3.285845634 | 7091 | 24.92 | 10.05
27184.18288 | 3.286503119 | 7095 | 24.93 | 10.05
27185.46682 | 3.286503119 | 7095 | 24.93 | 10.05
27186.72831 | 3.285681263 | 7102 | 24.92 | 10.05
27188.01305 | 3.286996232 | 7095 | 24.93 | 10.05
27189.34281 | 3.286831861 | 7103 | 24.93 | 10.01
27190.68132 | 3.286010006 | 7105 | 24.92 | 10.02
27192.02668 | 3.286174377 | 7103 | 24.93 | 10.02
27193.3071 | 3.284530666 | 7100 | 24.95 | 10.02
27194.57213 | 3.283051326 | 7100 | 24.95 | 9.98
27195.84106 | 3.286503119 | 7100 | 24.95 | 9.98
27197.19714 | 3.28814683 | 7100 | 24.95 | 9.98
27198.47897 | 3.284366294 | 7100 | 24.95 | 9.98
27199.75805 | 3.287982459 | 7104 | 24.95 | 9.98
27201.06383 | 3.28666749 | 7108 | 24.95 | 9.94
27202.3931 | 3.28666749 | 7108 | 24.95 | 9.94
27203.7253 | 3.28666749 | 7108 | 24.96 | 9.98
27205.04322 | 3.287653717 | 7116 | 24.96 | 9.98
27206.4074 | 3.286503119 | 7116 | 24.96 | 9.98
27207.681 | 3.28962617 | 7123 | 24.96 | 9.98
27209.024 | 3.28814683 | 7126 | 24.96 | 9.98
27210.33708 | 3.28814683 | 7131 | 24.97 | 9.98
27211.61704 | 3.285516892 | 7134 | 24.97 | 9.98
27212.911 | 3.287489346 | 7138 | 24.97 | 9.98
27214.218 | 3.289954912 | 7149 | 24.97 | 9.98
27215.52904 | 3.288804314 | 7149 | 24.97 | 9.98
27216.79706 | 3.286010006 | 7152 | 24.97 | 9.98
27218.0833 | 3.285845634 | 7153 | 24.98 | 9.98
27219.35585 | 3.285023779 | 7157 | 24.98 | 9.98
27220.64919 | 3.290119283 | 7160 | 24.98 | 9.98
27221.98064 | 3.287982459 | 7168 | 24.98 | 9.98
27223.26313 | 3.290612397 | 7171 | 24.98 | 9.98
27224.58906 | 3.28666749 | 7171 | 24.98 | 9.98
27225.87439 | 3.285516892 | 7161 | 24.99 | 9.98
27227.20384 | 3.286010006 | 7168 | 24.98 | 9.98
27228.53976 | 3.289461799 | 7161 | 24.99 | 9.98
27229.82521 | 3.286996232 | 7168 | 24.99 | 9.98
27231.19621 | 3.28814683 | 7168 | 24.99 | 9.98
27232.54053 | 3.287982459 | 7168 | 24.99 | 9.98
27233.85871 | 3.288968686 | 7165 | 24.99 | 9.94
27235.16164 | 3.28814683 | 7158 | 25 | 9.94
27236.43081 | 3.286831861 | 7161 | 24.99 | 9.94
27237.71406 | 3.28814683 | 7165 | 25 | 9.94
27239.07809 | 3.28962617 | 7168 | 24.99 | 9.94
27240.45993 | 3.287489346 | 7176 | 25 | 9.94
27241.76385 | 3.287489346 | 7180 | 25 | 9.94
27243.08409 | 3.287489346 | 7176 | 25 | 9.94
27244.37051 | 3.28962617 | 7183 | 25 | 9.98
27245.64568 | 3.286831861 | 7188 | 25.01 | 9.98
27246.97965 | 3.289790541 | 7195 | 25.01 | 9.98
27248.29573 | 3.28962617 | 7202 | 25.01 | 9.98
27249.63753 | 3.28666749 | 7202 | 25.01 | 9.98
27250.95663 | 3.287982459 | 7202 | 25.01 | 9.98
27252.22644 | 3.288639943 | 7209 | 25.01 | 9.98
27253.5943 | 3.287653717 | 7210 | 25.02 | 9.98
27254.92248 | 3.286996232 | 7217 | 25.02 | 9.98
27256.1944 | 3.28962617 | 7225 | 25.02 | 9.98
27257.47376 | 3.290941139 | 7225 | 25.02 | 9.98
27258.81455 | 3.288475572 | 7228 | 25.02 | 9.98
27260.13161 | 3.289790541 | 7228 | 25.02 | 9.98
27261.40233 | 3.284695037 | 7228 | 25.02 | 9.98
27262.73132 | 3.290283655 | 7225 | 25.04 | 9.98
27264.07251 | 3.289133057 | 7225 | 25.02 | 9.98
27265.40936 | 3.290776768 | 7228 | 25.02 | 9.98
27266.72348 | 3.286831861 | 7222 | 25.04 | 9.98
27268.06736 | 3.287653717 | 7225 | 25.04 | 9.98
27269.353 | 3.289297428 | 7218 | 25.04 | 9.98
27270.70527 | 3.289133057 | 7218 | 25.04 | 9.98
27544.49093 | 3.250012743 | 344 | 25.27 | 9.97
27545.9351 | 3.297844727 | 333 | 25.28 | 10.01
27547.21522 | 3.332033935 | 333 | 25.28 | 10.01
27548.5113 | 3.407480383 | 333 | 25.28 | 10.01
27549.8311 | 3.483420043 | 341 | 25.28 | 10.01
27551.1478 | 3.490981141 | 348 | 25.28 | 10.01
27552.46647 | 3.47618769 | 362 | 25.28 | 10.01
27553.76383 | 3.450216976 | 399 | 25.28 | 10.01
27555.09131 | 3.435752279 | 421 | 25.29 | 10.01
27556.37921 | 3.421616329 | 453 | 25.28 | 10.01
27557.66261 | 3.406494154 | 518 | 25.28 | 9.97
27558.98936 | 3.393180068 | 551 | 25.29 | 9.97
27560.34183 | 3.383153413 | 594 | 25.29 | 9.97
27561.66699 | 3.380194728 | 688 | 25.29 | 9.97
27563.01376 | 3.370332446 | 739 | 25.29 | 9.97
27564.41366 | 3.362113879 | 851 | 25.29 | 9.97
27565.729 | 3.359977052 | 909 | 25.29 | 9.93
27567.00962 | 3.35208723 | 971 | 25.29 | 9.93
27568.35431 | 3.351265373 | 1093 | 25.29 | 9.93
27569.64623 | 3.347649205 | 1159 | 25.29 | 9.93
27570.9785 | 3.339759384 | 1224 | 25.29 | 9.93
27572.33732 | 3.341238725 | 1362 | 25.3 | 9.89
27573.66697 | 3.334828246 | 1434 | 25.3 | 9.93
27574.95896 | 3.333677647 | 1510 | 25.3 | 9.93
27576.24553 | 3.329239624 | 1672 | 25.29 | 9.93
27577.53692 | 3.323157889 | 1752 | 25.3 | 9.93
27578.86211 | 3.324965972 | 1832 | 25.3 | 9.93
27580.15036 | 3.32069232 | 2002 | 25.3 | 9.93
27581.48472 | 3.320363578 | 2088 | 25.3 | 9.93
27582.89806 | 3.317404896 | 2258 | 25.3 | 9.93
27584.22602 | 3.314610586 | 2352 | 25.3 | 9.93
27585.52523 | 3.314117472 | 2439 | 25.3 | 9.93
27586.8451 | 3.310172564 | 2620 | 25.3 | 9.93
27588.193 | 3.310336935 | 2710 | 25.3 | 9.93
27589.47677 | 3.308035739 | 2797 | 25.3 | 9.93
27590.79009 | 3.305241429 | 2986 | 25.31 | 9.93
27592.06021 | 3.306227656 | 3079 | 25.3 | 9.93
27593.3298 | 3.300145923 | 3173 | 25.3 | 9.93
27594.65759 | 3.301625263 | 3369 | 25.3 | 9.93
27595.98752 | 3.298009098 | 3460 | 25.31 | 9.93
27597.29546 | 3.296036644 | 3554 | 25.31 | 9.93
27598.63844 | 3.299652809 | 3745 | 25.31 | 9.93
27599.90512 | 3.296529758 | 3839 | 25.31 | 9.93
27601.23971 | 3.292913593 | 3937 | 25.31 | 9.93
27602.57104 | 3.290612397 | 4136 | 25.31 | 9.89
27603.88088 | 3.29258485 | 4233 | 25.31 | 9.89
27605.27292 | 3.291269881 | 4436 | 25.31 | 9.89
27606.55957 | 3.289461799 | 4530 | 25.31 | 9.89
27607.87951 | 3.28666749 | 4627 | 25.31 | 9.89
27609.21251 | 3.285681263 | 4819 | 25.31 | 9.89
27610.51655 | 3.288311201 | 4910 | 25.31 | 9.89
27611.82184 | 3.288475572 | 4997 | 25.32 | 9.89
27613.09272 | 3.285023779 | 5152 | 25.31 | 9.93
27614.38345 | 3.28518815 | 5228 | 25.31 | 9.93
27615.72334 | 3.287160603 | 5297 | 25.32 | 9.93
27617.07776 | 3.285681263 | 5431 | 25.32 | 9.93
27618.34895 | 3.28666749 | 5492 | 25.32 | 9.93
27619.62527 | 3.283051326 | 5554 | 25.32 | 9.93
27620.90441 | 3.281736357 | 5662 | 25.32 | 9.93
27622.18901 | 3.282393841 | 5713 | 25.32 | 9.93
27623.46736 | 3.282065099 | 5767 | 25.31 | 9.93
27624.82045 | 3.284201923 | 5858 | 25.32 | 9.93
27626.18319 | 3.279106419 | 5901 | 25.32 | 9.93
27627.50395 | 3.278777677 | 5944 | 25.32 | 9.93
27628.79068 | 3.281736357 | 6020 | 25.32 | 9.93
27630.10439 | 3.279106419 | 6060 | 25.32 | 9.93
27631.43179 | 3.281243243 | 6089 | 25.32 | 9.93
27632.73128 | 3.27927079 | 6154 | 25.32 | 9.93
27634.01139 | 3.277955822 | 6180 | 25.34 | 9.93
27635.43806 | 3.279435161 | 6230 | 25.32 | 9.93
27636.74304 | 3.278942048 | 6259 | 25.32 | 9.89
27638.0217 | 3.277462708 | 6274 | 25.34 | 9.89
27639.38499 | 3.278120193 | 6321 | 25.34 | 9.89
27640.70533 | 3.278613306 | 6342 | 25.32 | 9.89
27641.98562 | 3.280585759 | 6364 | 25.34 | 9.89
27643.35291 | 3.277627079 | 6404 | 25.34 | 9.89
27644.64765 | 3.279435161 | 6426 | 25.34 | 9.89
27646.03356 | 3.276640853 | 6448 | 25.34 | 9.89
27647.37215 | 3.279106419 | 6487 | 25.34 | 9.93
27648.72694 | 3.277627079 | 6505 | 25.34 | 9.93
27650.08792 | 3.28075013 | 6538 | 25.34 | 9.93
27651.38062 | 3.277133966 | 6549 | 25.34 | 9.93
27652.67307 | 3.278284564 | 6563 | 25.34 | 9.93
27653.98663 | 3.27614774 | 6596 | 25.34 | 9.93
27655.31855 | 3.27927079 | 6614 | 25.34 | 9.93
27656.64664 | 3.276640853 | 6628 | 25.34 | 9.93
27657.97572 | 3.277627079 | 6651 | 25.35 | 9.93
27659.25849 | 3.278120193 | 6661 | 25.35 | 9.93
27660.58783 | 3.279763904 | 6679 | 25.34 | 9.93
27661.92226 | 3.279106419 | 6704 | 25.34 | 9.93
27663.23508 | 3.278120193 | 6708 | 25.35 | 9.93
27664.6176 | 3.277462708 | 6737 | 25.35 | 9.93
27665.91413 | 3.278448935 | 6745 | 25.35 | 9.93
27667.23208 | 3.278613306 | 6752 | 25.35 | 9.93
27668.60238 | 3.279599532 | 6763 | 25.35 | 9.93
27669.92511 | 3.276805224 | 6774 | 25.35 | 9.93
27671.21842 | 3.282886954 | 6781 | 25.35 | 9.93
27672.49784 | 3.276640853 | 6795 | 25.35 | 9.93
27673.88943 | 3.27927079 | 6799 | 25.36 | 9.93
27675.31318 | 3.277298337 | 6813 | 25.35 | 9.89
27676.64204 | 3.278284564 | 6817 | 25.35 | 9.89
27677.97464 | 3.280585759 | 6824 | 25.35 | 9.89
27679.27196 | 3.276640853 | 6835 | 25.35 | 9.89
27680.55321 | 3.279599532 | 6836 | 25.36 | 9.89
27681.88927 | 3.277955822 | 6843 | 25.36 | 9.89
27683.21451 | 3.276969595 | 6854 | 25.36 | 9.89
27684.54458 | 3.277462708 | 6857 | 25.36 | 9.89
27685.8826 | 3.279106419 | 6868 | 25.35 | 9.93
27687.20778 | 3.278942048 | 6883 | 25.36 | 9.93
27688.58301 | 3.278448935 | 6893 | 25.35 | 9.93
27689.90548 | 3.277298337 | 6897 | 25.36 | 9.93
27691.19054 | 3.278613306 | 6904 | 25.36 | 9.93
27692.48675 | 3.278120193 | 6912 | 25.36 | 9.93
27693.80121 | 3.278613306 | 6926 | 25.36 | 9.93
27695.1271 | 3.27779145 | 6933 | 25.36 | 9.93
27696.42226 | 3.279435161 | 6944 | 25.36 | 9.93
27697.79513 | 3.278120193 | 6948 | 25.36 | 9.93
27699.0807 | 3.281243243 | 6951 | 25.36 | 9.93
27700.40288 | 3.27779145 | 6955 | 25.36 | 9.93
27701.74159 | 3.279763904 | 6959 | 25.36 | 9.93
27703.08466 | 3.280092646 | 6966 | 25.36 | 9.93
27704.3794 | 3.281900728 | 6969 | 25.36 | 9.93
27705.66591 | 3.278448935 | 6973 | 25.36 | 9.93
27706.96228 | 3.279928275 | 6973 | 25.36 | 9.93
27708.39402 | 3.278613306 | 6980 | 25.36 | 9.93
27709.73608 | 3.277627079 | 6984 | 25.36 | 9.93
27711.08583 | 3.28075013 | 6984 | 25.36 | 9.93
27712.37049 | 3.283051326 | 6984 | 25.36 | 9.93
27713.65028 | 3.278120193 | 6991 | 25.36 | 9.89
27714.95597 | 3.28075013 | 6984 | 25.37 | 9.89
27716.22967 | 3.280092646 | 6998 | 25.36 | 9.89
27717.5711 | 3.282558212 | 6999 | 25.37 | 9.89
27718.91895 | 3.280257017 | 6999 | 25.37 | 9.89
27720.2236 | 3.280585759 | 7003 | 25.37 | 9.93
27721.54688 | 3.282886954 | 7010 | 25.37 | 9.93
27722.81634 | 3.277955822 | 7010 | 25.37 | 9.93
27724.08625 | 3.280257017 | 7010 | 25.37 | 9.93
27725.42563 | 3.280585759 | 7013 | 25.37 | 9.93
27726.7498 | 3.281900728 | 7017 | 25.37 | 9.93
27728.05775 | 3.282886954 | 7024 | 25.37 | 9.93
27729.32495 | 3.28222947 | 7024 | 25.37 | 9.93
27730.6019 | 3.279599532 | 7028 | 25.37 | 9.93
27731.87747 | 3.278613306 | 7039 | 25.37 | 9.93
27733.15006 | 3.280092646 | 7050 | 25.37 | 9.97
27734.46311 | 3.282722583 | 7050 | 25.37 | 9.97
27735.72919 | 3.278777677 | 7054 | 25.39 | 9.97
27737.02227 | 3.281243243 | 7068 | 25.37 | 9.97
27738.33173 | 3.278942048 | 7065 | 25.39 | 9.97
27739.64814 | 3.279928275 | 7069 | 25.39 | 9.97
27740.9735 | 3.279763904 | 7078 | 25.37 | 9.97
27742.32055 | 3.281900728 | 7072 | 25.39 | 9.93
27743.65156 | 3.281243243 | 7076 | 25.39 | 9.93
27744.97487 | 3.279435161 | 7076 | 25.39 | 9.93
27746.35519 | 3.282393841 | 7080 | 25.39 | 9.93
27747.76726 | 3.282558212 | 7083 | 25.39 | 9.93
27748.96354 | 3.28222947 | 7090 | 25.39 | 9.93
27750.2475 | 3.281736357 | 7090 | 25.39 | 9.93
27751.43643 | 3.281571986 | 7094 | 25.39 | 9.93
27752.62222 | 3.279928275 | 7094 | 25.39 | 9.93
27753.82167 | 3.280914501 | 7098 | 25.39 | 9.93
27755.02061 | 3.283873181 | 7094 | 25.39 | 9.93
27756.26581 | 3.284695037 | 7105 | 25.39 | 9.93
27757.50196 | 3.282065099 | 7112 | 25.39 | 9.93
27758.69706 | 3.282722583 | 7112 | 25.39 | 9.93
27759.89034 | 3.280914501 | 7112 | 25.39 | 9.97
27761.08676 | 3.281078872 | 7119 | 25.39 | 9.97
27762.28555 | 3.283051326 | 7123 | 25.39 | 9.97
27763.49644 | 3.282393841 | 7127 | 25.39 | 9.97
27764.68168 | 3.283051326 | 7127 | 25.4 | 9.97
27765.87824 | 3.281243243 | 7127 | 25.4 | 9.97
27767.08029 | 3.284530666 | 7127 | 25.4 | 9.97
27768.26844 | 3.282722583 | 7131 | 25.4 | 9.97
27769.49439 | 3.281407615 | 7138 | 25.4 | 9.97
27770.75512 | 3.282558212 | 7142 | 25.4 | 9.97
27771.96283 | 3.282558212 | 7138 | 25.4 | 9.97
27773.15281 | 3.286338748 | 7145 | 25.4 | 9.97
27774.35464 | 3.283380068 | 7149 | 25.4 | 9.97
27775.63667 | 3.281407615 | 7152 | 25.4 | 9.97
27776.83199 | 3.285023779 | 7156 | 25.4 | 9.97
27778.04578 | 3.286338748 | 7157 | 25.41 | 9.97
27779.27063 | 3.283051326 | 7156 | 25.4 | 9.97
27780.51958 | 3.283380068 | 7157 | 25.41 | 9.97
27781.73448 | 3.282886954 | 7163 | 25.4 | 9.97
27782.9414 | 3.284366294 | 7167 | 25.41 | 9.97
27784.16973 | 3.285023779 | 7171 | 25.41 | 9.97
27785.39499 | 3.284037552 | 7178 | 25.41 | 9.97
27786.59831 | 3.285023779 | 7175 | 25.41 | 9.97
27787.79414 | 3.284530666 | 7175 | 25.41 | 9.93
27788.98438 | 3.281736357 | 7175 | 25.41 | 9.93
27790.27611 | 3.281243243 | 7178 | 25.41 | 9.93
27791.47707 | 3.286010006 | 7175 | 25.41 | 9.93
27792.6983 | 3.284366294 | 7175 | 25.41 | 9.93
27793.88282 | 3.28370881 | 7175 | 25.41 | 9.93
27795.15557 | 3.282886954 | 7175 | 25.41 | 9.93
27796.36608 | 3.286831861 | 7175 | 25.41 | 9.93
27797.57832 | 3.285516892 | 7182 | 25.41 | 9.93
27798.82051 | 3.288475572 | 7186 | 25.41 | 9.93
27800.03773 | 3.285516892 | 7189 | 25.41 | 9.97
27801.24546 | 3.28518815 | 7196 | 25.41 | 9.97
27802.46187 | 3.281900728 | 7193 | 25.42 | 9.97
27803.65006 | 3.284859408 | 7193 | 25.42 | 9.97
27804.91813 | 3.285845634 | 7200 | 25.41 | 9.97
27806.12284 | 3.28518815 | 7204 | 25.41 | 9.97
27807.34557 | 3.286174377 | 7207 | 25.41 | 10.01
27808.56096 | 3.284366294 | 7207 | 25.41 | 10.01
27809.80374 | 3.286831861 | 7211 | 25.41 | 10.01
27811.0033 | 3.284695037 | 7211 | 25.41 | 10.01
27812.20553 | 3.286503119 | 7208 | 25.42 | 10.01
27813.4115 | 3.286831861 | 7215 | 25.42 | 10.01
27814.68858 | 3.284695037 | 7211 | 25.42 | 10.01
27815.89753 | 3.286010006 | 7211 | 25.42 | 10.01
27817.10379 | 3.28666749 | 7215 | 25.42 | 10.01
27818.2964 | 3.286174377 | 7219 | 25.42 | 10.01
27819.57141 | 3.279763904 | 7219 | 25.42 | 9.97
27820.7761 | 3.287653717 | 7215 | 25.42 | 9.97
27821.98121 | 3.285845634 | 7215 | 25.42 | 9.97
27823.18223 | 3.288639943 | 7211 | 25.42 | 9.93
27824.45058 | 3.28666749 | 7212 | 25.43 | 9.93
27825.64758 | 3.285516892 | 7219 | 25.42 | 9.93
27826.84427 | 3.289133057 | 7219 | 25.43 | 9.93
27828.06378 | 3.290119283 | 7223 | 25.43 | 9.93
27829.33136 | 3.287982459 | 7230 | 25.43 | 9.93
27830.55374 | 3.287160603 | 7234 | 25.43 | 9.93
27831.76607 | 3.28666749 | 7234 | 25.43 | 9.93
27832.97587 | 3.287818088 | 7237 | 25.43 | 9.93
27834.21287 | 3.288639943 | 7234 | 25.43 | 9.93
27835.42835 | 3.287818088 | 7234 | 25.43 | 9.93
27836.60965 | 3.287489346 | 7234 | 25.43 | 9.93
27837.79549 | 3.286010006 | 7241 | 25.43 | 9.93
27838.99272 | 3.287324974 | 7245 | 25.43 | 9.93
27840.20003 | 3.285352521 | 7252 | 25.43 | 9.93
27841.4022 | 3.287324974 | 7248 | 25.43 | 9.97
27842.58711 | 3.287324974 | 7248 | 25.43 | 9.97
27843.78772 | 3.286831861 | 7252 | 25.43 | 9.97
28118.53206 | 3.227658289 | 346 | 25.45 | 9.94
28120.03259 | 3.279435161 | 343 | 25.45 | 9.94
28121.34426 | 3.314281844 | 340 | 25.46 | 9.94
28122.62006 | 3.372798017 | 343 | 25.45 | 9.94
28123.94054 | 3.413726498 | 343 | 25.45 | 9.94
28125.29455 | 3.421780701 | 354 | 25.45 | 9.94
28126.6529 | 3.416027699 | 368 | 25.45 | 9.94
28128.09307 | 3.395974382 | 404 | 25.45 | 9.94
28129.43712 | 3.383810898 | 426 | 25.45 | 9.94
28130.79587 | 3.372304902 | 451 | 25.45 | 9.94
28132.15127 | 3.365072563 | 523 | 25.45 | 9.94
28133.48715 | 3.360141424 | 556 | 25.45 | 9.94
28134.88961 | 3.352251601 | 639 | 25.45 | 9.94
28136.18545 | 3.345348007 | 693 | 25.45 | 9.94
28137.48001 | 3.339595012 | 737 | 25.45 | 9.94
28138.78378 | 3.335156989 | 845 | 25.45 | 9.94
28140.14096 | 3.331047707 | 896 | 25.45 | 9.94
28141.52604 | 3.328582139 | 957 | 25.45 | 9.94
28142.87043 | 3.31921298 | 1084 | 25.45 | 9.94
28144.15921 | 3.320363578 | 1149 | 25.45 | 9.94
28145.58426 | 3.314939328 | 1286 | 25.45 | 9.94
28146.8687 | 3.310501306 | 1355 | 25.45 | 9.94
28148.14201 | 3.307542625 | 1431 | 25.45 | 9.94
28149.47912 | 3.307049512 | 1583 | 25.45 | 9.94
28150.7983 | 3.305077058 | 1659 | 25.45 | 9.94
28152.07987 | 3.300639036 | 1738 | 25.45 | 9.94
28153.37988 | 3.297680356 | 1901 | 25.45 | 9.94
28154.7085 | 3.295707902 | 1981 | 25.45 | 9.94
28156.0492 | 3.293406706 | 2064 | 25.45 | 9.94
28157.33711 | 3.290612397 | 2230 | 25.45 | 9.9
28158.61483 | 3.286996232 | 2310 | 25.45 | 9.9
28159.97557 | 3.287653717 | 2393 | 25.45 | 9.9
28161.30056 | 3.285516892 | 2563 | 25.45 | 9.86
28162.62075 | 3.283215697 | 2646 | 25.45 | 9.86
28164.07271 | 3.280421388 | 2823 | 25.45 | 9.86
28165.36171 | 3.27779145 | 2910 | 25.45 | 9.86
28166.65579 | 3.276640853 | 2997 | 25.45 | 9.86
28167.98858 | 3.276312111 | 3178 | 25.45 | 9.85
28169.29668 | 3.276805224 | 3272 | 25.45 | 9.86
28170.58811 | 3.273682173 | 3362 | 25.45 | 9.86
28171.9506 | 3.271052236 | 3550 | 25.45 | 9.86
28173.23172 | 3.27006601 | 3644 | 25.45 | 9.86
28174.54926 | 3.271380978 | 3742 | 25.45 | 9.86
28175.9122 | 3.269244154 | 3933 | 25.45 | 9.86
28177.28933 | 3.269737268 | 4031 | 25.45 | 9.86
28178.66547 | 3.26546362 | 4226 | 25.45 | 9.86
28179.95479 | 3.266285475 | 4320 | 25.45 | 9.9
28181.28709 | 3.263819909 | 4414 | 25.45 | 9.86
28182.56766 | 3.263326796 | 4602 | 25.45 | 9.9
28183.93198 | 3.264641765 | 4689 | 25.45 | 9.86
28185.29579 | 3.263326796 | 4775 | 25.44 | 9.86
28186.59507 | 3.261518715 | 4928 | 25.45 | 9.86
28187.86777 | 3.264313023 | 5000 | 25.45 | 9.85
28189.14832 | 3.261847457 | 5072 | 25.45 | 9.86
28190.4971 | 3.258395665 | 5192 | 25.45 | 9.86
28191.77014 | 3.258560036 | 5256 | 25.44 | 9.86
28193.04349 | 3.262011828 | 5311 | 25.45 | 9.86
28194.31545 | 3.258560036 | 5409 | 25.45 | 9.83
28195.62147 | 3.258724407 | 5463 | 25.45 | 9.83
28196.92828 | 3.258231294 | 5517 | 25.44 | 9.81
28198.20641 | 3.256587584 | 5600 | 25.44 | 9.81
28199.50918 | 3.258395665 | 5636 | 25.45 | 9.83
28200.85581 | 3.258888778 | 5676 | 25.44 | 9.83
28202.13807 | 3.25921752 | 5748 | 25.44 | 9.83
28203.50169 | 3.25757381 | 5784 | 25.44 | 9.83
28204.78447 | 3.256751955 | 5810 | 25.44 | 9.83
28206.08987 | 3.259053149 | 5871 | 25.44 | 9.86
28207.41394 | 3.258560036 | 5900 | 25.44 | 9.86
28208.68947 | 3.25757381 | 5922 | 25.44 | 9.86
28209.97671 | 3.256916326 | 5961 | 25.44 | 9.86
28211.24783 | 3.258231294 | 5987 | 25.44 | 9.85
28212.52733 | 3.258888778 | 6005 | 25.44 | 9.85
28213.86263 | 3.256587584 | 6052 | 25.44 | 9.86
28215.21809 | 3.258888778 | 6066 | 25.44 | 9.86
28216.62505 | 3.256916326 | 6106 | 25.44 | 9.85
28217.90255 | 3.255108244 | 6117 | 25.44 | 9.85
28219.19275 | 3.256751955 | 6135 | 25.44 | 9.85
28220.51989 | 3.255930099 | 6168 | 25.44 | 9.85
28221.82261 | 3.254286389 | 6186 | 25.44 | 9.86
28223.19573 | 3.255436986 | 6193 | 25.44 | 9.85
28224.52207 | 3.256258841 | 6225 | 25.44 | 9.85
28225.81426 | 3.256751955 | 6240 | 25.44 | 9.85
28227.0917 | 3.256258841 | 6247 | 25.44 | 9.85
28228.39577 | 3.255765728 | 6272 | 25.43 | 9.85
28229.78932 | 3.256587584 | 6287 | 25.44 | 9.85
28231.07825 | 3.258066923 | 6297 | 25.43 | 9.85
28232.36756 | 3.253135792 | 6312 | 25.43 | 9.83
28233.654 | 3.255930099 | 6322 | 25.43 | 9.81
28234.9425 | 3.256423213 | 6330 | 25.43 | 9.81
28236.21902 | 3.258066923 | 6344 | 25.43 | 9.78
28237.50295 | 3.258395665 | 6351 | 25.43 | 9.78
28238.82828 | 3.255108244 | 6362 | 25.43 | 9.78
28240.16462 | 3.256587584 | 6377 | 25.43 | 9.78
28241.44838 | 3.25757381 | 6384 | 25.43 | 9.78
28242.78049 | 3.251656453 | 6388 | 25.43 | 9.81
28244.10727 | 3.258066923 | 6402 | 25.43 | 9.81
28245.46691 | 3.25921752 | 6409 | 25.43 | 9.81
28246.81696 | 3.257409439 | 6431 | 25.43 | 9.81
28248.11827 | 3.254779502 | 6435 | 25.43 | 9.81
28249.43978 | 3.256587584 | 6442 | 25.43 | 9.85
28250.7233 | 3.258560036 | 6460 | 25.43 | 9.85
28252.07294 | 3.255765728 | 6467 | 25.43 | 9.85
28253.34354 | 3.256916326 | 6474 | 25.43 | 9.85
28254.70955 | 3.255108244 | 6485 | 25.43 | 9.85
28255.97829 | 3.258888778 | 6495 | 25.42 | 9.85
28257.31125 | 3.257245068 | 6496 | 25.43 | 9.85
28258.61579 | 3.25757381 | 6507 | 25.43 | 9.85
28259.89604 | 3.257902552 | 6510 | 25.43 | 9.85
28261.22578 | 3.255272615 | 6510 | 25.43 | 9.85
28262.57585 | 3.258395665 | 6525 | 25.43 | 9.85
28263.88327 | 3.25757381 | 6525 | 25.43 | 9.85
28265.28597 | 3.258560036 | 6529 | 25.43 | 9.81
28266.56374 | 3.258888778 | 6532 | 25.43 | 9.81
28267.89914 | 3.255108244 | 6536 | 25.43 | 9.81
28269.24124 | 3.259710633 | 6539 | 25.43 | 9.78
28270.5805 | 3.258888778 | 6539 | 25.43 | 9.78
28271.88674 | 3.257245068 | 6546 | 25.42 | 9.78
28273.20652 | 3.256751955 | 6550 | 25.42 | 9.78
28274.52642 | 3.259053149 | 6557 | 25.42 | 9.78
28275.84432 | 3.259381891 | 6564 | 25.42 | 9.78
28277.124 | 3.258724407 | 6582 | 25.42 | 9.81
28278.41017 | 3.259875004 | 6586 | 25.42 | 9.81
28279.69189 | 3.257738181 | 6589 | 25.42 | 9.81
28281.01852 | 3.259875004 | 6600 | 25.42 | 9.85
28282.30973 | 3.258231294 | 6604 | 25.42 | 9.81
28283.63865 | 3.258231294 | 6604 | 25.42 | 9.85
28284.9125 | 3.260861231 | 6611 | 25.42 | 9.85
28286.23126 | 3.25921752 | 6615 | 25.42 | 9.85
28287.50535 | 3.260203746 | 6622 | 25.42 | 9.85
28288.78365 | 3.260696859 | 6622 | 25.42 | 9.85
28290.05013 | 3.258395665 | 6622 | 25.42 | 9.85
28291.38407 | 3.259381891 | 6626 | 25.42 | 9.85
28292.68287 | 3.259875004 | 6633 | 25.42 | 9.85
28294.01823 | 3.262011828 | 6633 | 25.42 | 9.85
28295.30296 | 3.258888778 | 6636 | 25.42 | 9.85
28296.64665 | 3.261189973 | 6640 | 25.42 | 9.85
28297.99764 | 3.261518715 | 6640 | 25.42 | 9.85
28299.35193 | 3.261189973 | 6651 | 25.42 | 9.85
28300.69468 | 3.260203746 | 6651 | 25.42 | 9.85
28301.98102 | 3.260696859 | 6651 | 25.42 | 9.81
28303.29798 | 3.261518715 | 6654 | 25.41 | 9.81
28304.59631 | 3.259546262 | 6647 | 25.41 | 9.81
28305.90358 | 3.261025602 | 6650 | 25.41 | 9.78
28307.19225 | 3.261025602 | 6658 | 25.41 | 9.78
28308.50041 | 3.26234057 | 6658 | 25.41 | 9.81
28309.83004 | 3.262176199 | 6658 | 25.42 | 9.78
28311.1114 | 3.260861231 | 6665 | 25.41 | 9.81
28312.39945 | 3.263326796 | 6665 | 25.41 | 9.81
28313.67847 | 3.260861231 | 6665 | 25.41 | 9.81
28314.96015 | 3.261189973 | 6672 | 25.41 | 9.81
28316.26664 | 3.25757381 | 6672 | 25.41 | 9.81
28317.62157 | 3.262998054 | 6676 | 25.41 | 9.85
28318.90076 | 3.260532488 | 6683 | 25.41 | 9.85
28320.17372 | 3.263326796 | 6679 | 25.41 | 9.85
28321.55894 | 3.260861231 | 6679 | 25.41 | 9.85
28322.81753 | 3.260532488 | 6690 | 25.41 | 9.85
28324.09079 | 3.26234057 | 6690 | 25.41 | 9.85
28325.36092 | 3.263162425 | 6697 | 25.41 | 9.85
28326.62285 | 3.263655538 | 6705 | 25.41 | 9.85
28327.88559 | 3.265134878 | 6708 | 25.41 | 9.85
28329.1596 | 3.262669312 | 6712 | 25.41 | 9.85
28330.50639 | 3.263491167 | 6715 | 25.41 | 9.85
28331.85272 | 3.26398428 | 6719 | 25.41 | 9.85
28333.16748 | 3.263326796 | 6719 | 25.41 | 9.85
28334.49697 | 3.260532488 | 6726 | 25.4 | 9.85
28335.77544 | 3.261847457 | 6722 | 25.4 | 9.85
28337.04487 | 3.264477394 | 6722 | 25.4 | 9.85
28338.30996 | 3.262833683 | 6726 | 25.4 | 9.85
28339.59836 | 3.262833683 | 6729 | 25.4 | 9.85
28340.86761 | 3.262504941 | 6729 | 25.4 | 9.85
28342.1915 | 3.263819909 | 6726 | 25.4 | 9.81
28343.46103 | 3.26398428 | 6726 | 25.4 | 9.81
28344.79698 | 3.265792362 | 6726 | 25.4 | 9.81
28346.0862 | 3.26546362 | 6729 | 25.4 | 9.81
28347.39795 | 3.264477394 | 6737 | 25.4 | 9.81
28348.70479 | 3.264477394 | 6740 | 25.4 | 9.81
28350.05078 | 3.263491167 | 6740 | 25.4 | 9.81
28351.35895 | 3.264970507 | 6744 | 25.4 | 9.81
28352.63091 | 3.266121104 | 6744 | 25.4 | 9.81
28353.94902 | 3.263491167 | 6758 | 25.4 | 9.85
28355.26865 | 3.263819909 | 6758 | 25.4 | 9.85
28356.52701 | 3.266449846 | 6758 | 25.4 | 9.85
28357.7822 | 3.266121104 | 6766 | 25.4 | 9.85
28359.11358 | 3.26546362 | 6766 | 25.4 | 9.85
28360.40098 | 3.265792362 | 6769 | 25.4 | 9.85
28361.68211 | 3.26546362 | 6780 | 25.4 | 9.85
28363.01346 | 3.264313023 | 6784 | 25.4 | 9.85
28364.36142 | 3.264313023 | 6787 | 25.39 | 9.85
28365.68513 | 3.263819909 | 6790 | 25.39 | 9.85
28367.04505 | 3.265134878 | 6791 | 25.4 | 9.85
28368.30806 | 3.264806136 | 6794 | 25.39 | 9.85
28369.57084 | 3.266778588 | 6794 | 25.4 | 9.85
28370.88893 | 3.267600444 | 6798 | 25.39 | 9.85
28372.15671 | 3.263491167 | 6801 | 25.39 | 9.85
28373.43174 | 3.266449846 | 6801 | 25.39 | 9.85
28374.74969 | 3.265792362 | 6801 | 25.39 | 9.85
28376.01091 | 3.266614217 | 6805 | 25.39 | 9.85
28377.32369 | 3.266285475 | 6805 | 25.39 | 9.85
28378.59279 | 3.265134878 | 6805 | 25.39 | 9.85
28379.86781 | 3.265627991 | 6805 | 25.39 | 9.85
28381.17856 | 3.265956733 | 6801 | 25.39 | 9.81
28382.45753 | 3.265627991 | 6801 | 25.39 | 9.81
28383.78796 | 3.264970507 | 6801 | 25.39 | 9.81
28385.13278 | 3.266614217 | 6801 | 25.39 | 9.81
28386.44829 | 3.266449846 | 6801 | 25.39 | 9.81
28387.75373 | 3.266285475 | 6801 | 25.39 | 9.85
28389.06487 | 3.267436073 | 6808 | 25.39 | 9.85
28390.33271 | 3.267107331 | 6808 | 25.39 | 9.85
28391.61618 | 3.265792362 | 6808 | 25.39 | 9.85
28392.9227 | 3.267271702 | 6812 | 25.39 | 9.85
28394.24395 | 3.269244154 | 6812 | 25.39 | 9.85
28395.5593 | 3.268915412 | 6816 | 25.39 | 9.85
28396.83427 | 3.268257928 | 6816 | 25.39 | 9.85
28398.11966 | 3.268257928 | 6819 | 25.39 | 9.85
28399.43812 | 3.266449846 | 6816 | 25.39 | 9.85
28400.7203 | 3.269572896 | 6829 | 25.37 | 9.89
28402.27957 | 3.267600444 | 6830 | 25.39 | 9.89
28403.51374 | 3.264641765 | 6836 | 25.37 | 9.89
28404.72855 | 3.26858667 | 6840 | 25.37 | 9.89
28405.92531 | 3.269572896 | 6830 | 25.39 | 9.89
28407.12166 | 3.268422299 | 6836 | 25.37 | 9.89
28408.39241 | 3.266285475 | 6834 | 25.39 | 9.89
28409.57593 | 3.266942959 | 6837 | 25.39 | 9.89
28410.78699 | 3.27006601 | 6847 | 25.37 | 9.89
28411.98988 | 3.267107331 | 6843 | 25.37 | 9.85
28413.27389 | 3.267764815 | 6840 | 25.37 | 9.85
28414.47635 | 3.268093557 | 6840 | 25.37 | 9.85
28415.71119 | 3.267436073 | 6836 | 25.37 | 9.85
28416.89924 | 3.266942959 | 6836 | 25.37 | 9.85
28418.15382 | 3.266614217 | 6836 | 25.37 | 9.85
28692.54954 | 3.225192725 | 324 | 25.31 | 9.89
28694.04683 | 3.276805224 | 317 | 25.31 | 9.85
28695.45694 | 3.31378873 | 317 | 25.31 | 9.85
28696.74549 | 3.371647417 | 314 | 25.32 | 9.85
28698.04121 | 3.407480383 | 321 | 25.31 | 9.85
28699.38286 | 3.411260926 | 339 | 25.31 | 9.85
28700.67439 | 3.403042354 | 353 | 25.31 | 9.85
28701.96545 | 3.392851325 | 368 | 25.31 | 9.85
28703.25344 | 3.383153413 | 411 | 25.31 | 9.85
28704.55909 | 3.37082556 | 440 | 25.31 | 9.89
28705.84242 | 3.364743821 | 473 | 25.31 | 9.89
28707.13422 | 3.354881542 | 545 | 25.31 | 9.89
28708.47987 | 3.350772259 | 581 | 25.31 | 9.89
28709.82515 | 3.346498606 | 628 | 25.31 | 9.89
28711.16425 | 3.340745611 | 726 | 25.31 | 9.89
28712.55512 | 3.331540821 | 780 | 25.31 | 9.89
28713.92826 | 3.328582139 | 896 | 25.31 | 9.89
28715.22016 | 3.326609684 | 954 | 25.31 | 9.89
28716.56345 | 3.321021063 | 1011 | 25.31 | 9.93
28717.83519 | 3.32069232 | 1145 | 25.31 | 9.89
28719.11482 | 3.314446215 | 1210 | 25.31 | 9.89
28720.39644 | 3.310336935 | 1279 | 25.31 | 9.89
28721.71531 | 3.306227656 | 1420 | 25.31 | 9.89
28723.00654 | 3.304912686 | 1489 | 25.32 | 9.89
28724.28927 | 3.302282748 | 1568 | 25.31 | 9.89
28725.61131 | 3.297844727 | 1720 | 25.31 | 9.89
28726.94347 | 3.298173469 | 1800 | 25.31 | 9.89
28728.25492 | 3.292256108 | 1879 | 25.31 | 9.89
28729.60036 | 3.294392933 | 2042 | 25.31 | 9.89
28730.87446 | 3.290448026 | 2125 | 25.31 | 9.85
28732.21028 | 3.286503119 | 2205 | 25.31 | 9.85
28733.55618 | 3.287324974 | 2378 | 25.31 | 9.85
28734.89772 | 3.284037552 | 2462 | 25.31 | 9.85
28736.1854 | 3.283873181 | 2545 | 25.31 | 9.85
28737.46544 | 3.280421388 | 2719 | 25.32 | 9.85
28738.75963 | 3.279763904 | 2812 | 25.31 | 9.85
28740.09487 | 3.281078872 | 2903 | 25.31 | 9.85
28741.41208 | 3.275818997 | 3076 | 25.31 | 9.85
28742.77317 | 3.274010915 | 3163 | 25.31 | 9.85
28744.09768 | 3.272860318 | 3351 | 25.31 | 9.85
28745.40222 | 3.271052236 | 3438 | 25.32 | 9.89
28746.68764 | 3.272367205 | 3529 | 25.32 | 9.89
28747.99464 | 3.267107331 | 3716 | 25.31 | 9.89
28749.30109 | 3.268093557 | 3807 | 25.31 | 9.89
28750.64212 | 3.264313023 | 3904 | 25.31 | 9.89
28751.96373 | 3.264970507 | 4089 | 25.31 | 9.93
28753.27183 | 3.263819909 | 4183 | 25.31 | 9.93
28754.6166 | 3.264148651 | 4277 | 25.31 | 9.93
28755.94588 | 3.26234057 | 4465 | 25.31 | 9.93
28757.3367 | 3.262998054 | 4548 | 25.31 | 9.93
28758.69893 | 3.262669312 | 4718 | 25.31 | 9.93
28760.03522 | 3.261518715 | 4794 | 25.32 | 9.89
28761.32483 | 3.258724407 | 4870 | 25.32 | 9.93
28762.6053 | 3.261847457 | 5014 | 25.31 | 9.93
28763.88764 | 3.258888778 | 5072 | 25.31 | 9.93
28765.17902 | 3.258231294 | 5134 | 25.31 | 9.89
28766.51553 | 3.257738181 | 5253 | 25.31 | 9.89
28767.79976 | 3.259053149 | 5300 | 25.31 | 9.89
28769.08246 | 3.256751955 | 5351 | 25.31 | 9.89
28770.37757 | 3.257245068 | 5434 | 25.32 | 9.85
28771.67066 | 3.25757381 | 5484 | 25.31 | 9.85
28772.94669 | 3.254943873 | 5521 | 25.31 | 9.85
28774.26804 | 3.258231294 | 5600 | 25.31 | 9.85
28775.53387 | 3.253957647 | 5636 | 25.31 | 9.85
28776.81918 | 3.254943873 | 5669 | 25.31 | 9.85
28778.16567 | 3.257738181 | 5730 | 25.31 | 9.89
28779.54566 | 3.255436986 | 5763 | 25.31 | 9.89
28780.83608 | 3.254286389 | 5785 | 25.31 | 9.89
28782.17249 | 3.25445076 | 5839 | 25.31 | 9.89
28783.47709 | 3.256751955 | 5864 | 25.31 | 9.89
28784.81931 | 3.25445076 | 5889 | 25.31 | 9.93
28786.16788 | 3.256587584 | 5936 | 25.31 | 9.93
28787.49958 | 3.254943873 | 5955 | 25.31 | 9.93
28788.86306 | 3.253628905 | 5991 | 25.31 | 9.93
28790.17166 | 3.255765728 | 6009 | 25.31 | 9.93
28791.45766 | 3.252478308 | 6020 | 25.31 | 9.93
28792.81296 | 3.256587584 | 6052 | 25.31 | 9.93
28794.15732 | 3.255765728 | 6070 | 25.31 | 9.93
28795.46448 | 3.252971421 | 6081 | 25.31 | 9.93
28796.78994 | 3.254286389 | 6103 | 25.31 | 9.93
28798.1203 | 3.254779502 | 6114 | 25.31 | 9.93
28799.44218 | 3.252642679 | 6128 | 25.31 | 9.93
28800.70481 | 3.255272615 | 6153 | 25.31 | 9.89
28802.01395 | 3.253464534 | 6161 | 25.31 | 9.89
28803.28555 | 3.254615131 | 6168 | 25.31 | 9.89
28804.64341 | 3.254615131 | 6186 | 25.31 | 9.85
28805.92662 | 3.253957647 | 6197 | 25.31 | 9.85
28807.23507 | 3.253793276 | 6204 | 25.31 | 9.85
28808.50643 | 3.253957647 | 6219 | 25.31 | 9.85
28809.80632 | 3.253464534 | 6229 | 25.31 | 9.85
28811.08108 | 3.255765728 | 6240 | 25.31 | 9.85
28812.3788 | 3.255108244 | 6255 | 25.31 | 9.85
28813.72442 | 3.255765728 | 6262 | 25.31 | 9.85
28815.00422 | 3.256751955 | 6269 | 25.31 | 9.85
28816.28329 | 3.255765728 | 6284 | 25.31 | 9.89
28817.55626 | 3.257080697 | 6291 | 25.31 | 9.89
28818.88389 | 3.254779502 | 6298 | 25.31 | 9.89
28820.23746 | 3.257245068 | 6309 | 25.31 | 9.89
28821.57039 | 3.25921752 | 6309 | 25.31 | 9.89
28822.92733 | 3.254943873 | 6323 | 25.31 | 9.89
28824.20289 | 3.254615131 | 6331 | 25.31 | 9.89
28825.53537 | 3.255601357 | 6338 | 25.31 | 9.89
28826.88181 | 3.256258841 | 6349 | 25.31 | 9.89
28828.23884 | 3.258888778 | 6360 | 25.31 | 9.89
28829.56509 | 3.256258841 | 6367 | 25.31 | 9.89
28830.84168 | 3.257245068 | 6374 | 25.31 | 9.89
28832.16625 | 3.25609447 | 6378 | 25.31 | 9.89
28833.49219 | 3.256916326 | 6385 | 25.31 | 9.85
28834.78311 | 3.256258841 | 6385 | 25.32 | 9.85
28836.1543 | 3.257245068 | 6396 | 25.31 | 9.85
28837.51946 | 3.254779502 | 6399 | 25.31 | 9.85
28838.80145 | 3.256916326 | 6407 | 25.31 | 9.85
28840.11629 | 3.260861231 | 6407 | 25.31 | 9.85
28841.41381 | 3.257245068 | 6414 | 25.31 | 9.81
28842.72169 | 3.256916326 | 6414 | 25.31 | 9.81
28844.04905 | 3.256916326 | 6414 | 25.31 | 9.81
28845.4379 | 3.258888778 | 6421 | 25.31 | 9.81
28846.78431 | 3.258231294 | 6428 | 25.31 | 9.81
28848.07637 | 3.258395665 | 6436 | 25.31 | 9.85
28849.39331 | 3.258724407 | 6443 | 25.31 | 9.85
28850.71778 | 3.258724407 | 6450 | 25.31 | 9.85
28852.1098 | 3.257738181 | 6450 | 25.31 | 9.85
28853.38016 | 3.259381891 | 6457 | 25.31 | 9.85
28854.70767 | 3.259546262 | 6461 | 25.31 | 9.85
28856.03598 | 3.258395665 | 6464 | 25.31 | 9.85
28857.39823 | 3.256916326 | 6468 | 25.31 | 9.85
28858.71912 | 3.260861231 | 6468 | 25.31 | 9.85
28860.08502 | 3.258724407 | 6479 | 25.31 | 9.85
28861.35963 | 3.259053149 | 6483 | 25.31 | 9.85
28862.63984 | 3.25609447 | 6490 | 25.31 | 9.85
28863.98653 | 3.258560036 | 6493 | 25.31 | 9.85
28865.33825 | 3.260368117 | 6493 | 25.31 | 9.85
28866.7002 | 3.260203746 | 6497 | 25.31 | 9.85
28868.0099 | 3.262669312 | 6501 | 25.31 | 9.85
28869.28684 | 3.259710633 | 6497 | 25.31 | 9.85
28870.59561 | 3.259546262 | 6504 | 25.31 | 9.85
28871.88329 | 3.258395665 | 6504 | 25.31 | 9.85
28873.22293 | 3.259053149 | 6508 | 25.31 | 9.85
28874.50829 | 3.259053149 | 6497 | 25.31 | 9.85
28875.85874 | 3.260368117 | 6501 | 25.31 | 9.81
28877.179 | 3.265134878 | 6504 | 25.31 | 9.81
28878.52149 | 3.25921752 | 6504 | 25.31 | 9.81
28879.80394 | 3.259710633 | 6511 | 25.31 | 9.81
28881.08212 | 3.259053149 | 6508 | 25.31 | 9.81
28882.36788 | 3.261189973 | 6508 | 25.31 | 9.81
28883.69045 | 3.261847457 | 6511 | 25.31 | 9.81
28884.97673 | 3.260861231 | 6515 | 25.31 | 9.81
28886.31139 | 3.264313023 | 6519 | 25.31 | 9.85
28887.62479 | 3.261025602 | 6519 | 25.31 | 9.85
28888.95567 | 3.260039375 | 6522 | 25.31 | 9.85
28890.27987 | 3.261683086 | 6530 | 25.31 | 9.85
28891.55911 | 3.259710633 | 6530 | 25.31 | 9.85
28892.83673 | 3.262011828 | 6537 | 25.31 | 9.85
28894.11769 | 3.259546262 | 6544 | 25.31 | 9.85
28895.44041 | 3.262833683 | 6551 | 25.31 | 9.85
28896.76721 | 3.260532488 | 6551 | 25.31 | 9.85
28898.05167 | 3.264806136 | 6558 | 25.31 | 9.85
28899.33213 | 3.261683086 | 6566 | 25.31 | 9.85
28900.76125 | 3.261189973 | 6569 | 25.31 | 9.85
28902.10812 | 3.262669312 | 6569 | 25.31 | 9.85
28903.40327 | 3.262833683 | 6573 | 25.31 | 9.85
28904.73656 | 3.262833683 | 6566 | 25.31 | 9.85
28906.09438 | 3.261683086 | 6569 | 25.31 | 9.85
28907.40276 | 3.261189973 | 6569 | 25.31 | 9.85
28908.71236 | 3.262833683 | 6562 | 25.31 | 9.85
28910.05192 | 3.263819909 | 6569 | 25.31 | 9.85
28911.45937 | 3.262011828 | 6569 | 25.31 | 9.81
28912.74771 | 3.262011828 | 6569 | 25.31 | 9.81
28914.10796 | 3.262998054 | 6573 | 25.31 | 9.81
28915.4109 | 3.265299249 | 6577 | 25.31 | 9.81
28916.74211 | 3.264477394 | 6577 | 25.31 | 9.81
28918.01961 | 3.261683086 | 6577 | 25.31 | 9.81
28919.35733 | 3.264806136 | 6580 | 25.31 | 9.81
28920.64335 | 3.263491167 | 6580 | 25.31 | 9.81
28921.91845 | 3.265299249 | 6584 | 25.31 | 9.85
28923.18798 | 3.262833683 | 6591 | 25.31 | 9.85
28924.44745 | 3.26546362 | 6595 | 25.31 | 9.85
28925.77662 | 3.263655538 | 6598 | 25.31 | 9.85
28927.03617 | 3.263819909 | 6605 | 25.31 | 9.85
28928.36487 | 3.265134878 | 6602 | 25.31 | 9.85
28929.70019 | 3.26398428 | 6609 | 25.31 | 9.85
28931.03262 | 3.262998054 | 6613 | 25.31 | 9.85
28932.32335 | 3.264313023 | 6620 | 25.31 | 9.85
28933.63401 | 3.26546362 | 6624 | 25.31 | 9.85
28934.89515 | 3.265956733 | 6627 | 25.31 | 9.85
28936.21681 | 3.263162425 | 6627 | 25.31 | 9.85
28937.53939 | 3.264806136 | 6631 | 25.31 | 9.85
28938.86583 | 3.263326796 | 6631 | 25.31 | 9.85
28940.18517 | 3.267764815 | 6634 | 25.31 | 9.85
28941.44798 | 3.265134878 | 6638 | 25.31 | 9.85
28942.7857 | 3.263819909 | 6631 | 25.32 | 9.85
28944.08874 | 3.265956733 | 6634 | 25.31 | 9.85
28945.34866 | 3.263162425 | 6638 | 25.31 | 9.85
28946.66821 | 3.266778588 | 6638 | 25.31 | 9.85
28948.01909 | 3.265299249 | 6638 | 25.31 | 9.81
28949.46527 | 3.26546362 | 6638 | 25.31 | 9.81
28950.90365 | 3.265956733 | 6631 | 25.32 | 9.81
28952.32137 | 3.267271702 | 6631 | 25.31 | 9.81
28953.75102 | 3.266285475 | 6634 | 25.31 | 9.81
28954.98598 | 3.26546362 | 6631 | 25.32 | 9.81
28956.2124 | 3.265956733 | 6635 | 25.32 | 9.81
28957.43326 | 3.266614217 | 6631 | 25.32 | 9.85
28958.66228 | 3.266449846 | 6635 | 25.32 | 9.85
28959.87616 | 3.267600444 | 6639 | 25.32 | 9.85
28961.09366 | 3.267271702 | 6642 | 25.32 | 9.85
28962.32281 | 3.266942959 | 6646 | 25.32 | 9.85
28963.5493 | 3.267764815 | 6649 | 25.32 | 9.85
28964.75033 | 3.267600444 | 6649 | 25.32 | 9.85
28965.97362 | 3.264970507 | 6657 | 25.32 | 9.85
28967.20568 | 3.265792362 | 6663 | 25.31 | 9.85
28968.40616 | 3.267271702 | 6664 | 25.32 | 9.85
28969.63867 | 3.266285475 | 6667 | 25.31 | 9.85
28970.85317 | 3.266449846 | 6668 | 25.32 | 9.85
28972.0832 | 3.267929186 | 6671 | 25.32 | 9.85
28973.28391 | 3.265792362 | 6675 | 25.32 | 9.85
28974.50827 | 3.265299249 | 6675 | 25.32 | 9.85
28975.74773 | 3.266121104 | 6681 | 25.31 | 9.85
28976.96622 | 3.268915412 | 6678 | 25.32 | 9.85
28978.17103 | 3.267107331 | 6681 | 25.31 | 9.85
28979.36991 | 3.267436073 | 6678 | 25.32 | 9.85
28980.61332 | 3.268093557 | 6681 | 25.31 | 9.85
28981.84108 | 3.267764815 | 6682 | 25.32 | 9.85
28983.06511 | 3.267271702 | 6689 | 25.31 | 9.85
28984.27324 | 3.267600444 | 6686 | 25.32 | 9.85
28985.49222 | 3.268751041 | 6686 | 25.32 | 9.85
28986.73576 | 3.267929186 | 6689 | 25.31 | 9.85
28987.95939 | 3.267929186 | 6689 | 25.31 | 9.85
28989.19599 | 3.267600444 | 6682 | 25.32 | 9.81
28990.43332 | 3.267436073 | 6686 | 25.32 | 9.81
28991.64738 | 3.268257928 | 6693 | 25.32 | 9.81
29265.27809 | 3.212371792 | 301 | 25.36 | 9.93
29266.81578 | 3.267600444 | 305 | 25.36 | 9.93
29268.1683 | 3.300474665 | 301 | 25.36 | 9.93
29269.58917 | 3.350279145 | 305 | 25.36 | 9.93
29270.9574 | 3.376907301 | 312 | 25.36 | 9.89
29272.27724 | 3.379537242 | 316 | 25.36 | 9.89
29273.60162 | 3.375427958 | 345 | 25.36 | 9.89
29274.92695 | 3.365730049 | 363 | 25.36 | 9.89
29276.2428 | 3.359155196 | 388 | 25.36 | 9.89
29277.59274 | 3.347813576 | 442 | 25.36 | 9.85
29278.93255 | 3.344361779 | 471 | 25.36 | 9.85
29280.27587 | 3.336965072 | 551 | 25.36 | 9.85
29281.55307 | 3.333677647 | 591 | 25.36 | 9.85
29282.86608 | 3.331540821 | 638 | 25.36 | 9.85
29284.22002 | 3.324472858 | 735 | 25.36 | 9.85
29285.59295 | 3.321185434 | 790 | 25.36 | 9.85
29286.87947 | 3.315432442 | 844 | 25.36 | 9.85
29288.16293 | 3.315761184 | 960 | 25.37 | 9.85
29289.51178 | 3.308857595 | 1025 | 25.36 | 9.85
29290.84838 | 3.304912686 | 1090 | 25.36 | 9.85
29292.17549 | 3.300967779 | 1227 | 25.36 | 9.85
29293.46651 | 3.297680356 | 1292 | 25.36 | 9.85
29294.86061 | 3.297515985 | 1437 | 25.36 | 9.85
29296.18633 | 3.292256108 | 1506 | 25.37 | 9.89
29297.47105 | 3.289790541 | 1582 | 25.36 | 9.89
29298.75436 | 3.288475572 | 1730 | 25.36 | 9.89
29300.02195 | 3.282722583 | 1809 | 25.36 | 9.89
29301.31803 | 3.27927079 | 1886 | 25.37 | 9.89
29302.65033 | 3.27779145 | 2045 | 25.37 | 9.89
29303.9387 | 3.27614774 | 2128 | 25.36 | 9.89
29305.24131 | 3.274175287 | 2204 | 25.37 | 9.89
29306.57095 | 3.272038463 | 2370 | 25.37 | 9.89
29307.83969 | 3.270230381 | 2454 | 25.37 | 9.89
29309.19236 | 3.267600444 | 2537 | 25.37 | 9.89
29310.53367 | 3.265299249 | 2707 | 25.37 | 9.89
29311.87088 | 3.266285475 | 2797 | 25.37 | 9.85
29313.21358 | 3.261847457 | 2880 | 25.37 | 9.85
29314.55768 | 3.262669312 | 3054 | 25.37 | 9.85
29315.86886 | 3.260532488 | 3144 | 25.37 | 9.85
29317.23511 | 3.260368117 | 3329 | 25.37 | 9.85
29318.58375 | 3.258395665 | 3415 | 25.37 | 9.81
29319.91055 | 3.256751955 | 3509 | 25.37 | 9.85
29321.24729 | 3.256751955 | 3701 | 25.36 | 9.85
29322.5956 | 3.256258841 | 3791 | 25.37 | 9.85
29324.0368 | 3.253957647 | 3976 | 25.37 | 9.85
29325.3637 | 3.253628905 | 4066 | 25.37 | 9.85
29326.68753 | 3.255436986 | 4160 | 25.37 | 9.85
29327.97211 | 3.25280705 | 4341 | 25.37 | 9.85
29329.31047 | 3.252642679 | 4428 | 25.37 | 9.85
29330.59045 | 3.252478308 | 4515 | 25.37 | 9.85
29331.9284 | 3.249848372 | 4681 | 25.37 | 9.89
29333.2335 | 3.250177114 | 4750 | 25.37 | 9.89
29334.52368 | 3.249190888 | 4822 | 25.37 | 9.89
29335.88569 | 3.248862146 | 4956 | 25.37 | 9.89
29337.23376 | 3.249684001 | 5017 | 25.37 | 9.89
29338.52208 | 3.249848372 | 5075 | 25.37 | 9.89
29339.83102 | 3.248369032 | 5181 | 25.39 | 9.89
29341.15317 | 3.248369032 | 5238 | 25.37 | 9.89
29342.51547 | 3.251327711 | 5332 | 25.37 | 9.89
29343.8044 | 3.247711548 | 5375 | 25.37 | 9.89
29345.08849 | 3.246232209 | 5411 | 25.37 | 9.85
29346.41421 | 3.246067838 | 5480 | 25.37 | 9.85
29347.7377 | 3.24639658 | 5513 | 25.37 | 9.85
29349.00088 | 3.247547177 | 5545 | 25.37 | 9.85
29350.38254 | 3.245903467 | 5597 | 25.39 | 9.85
29351.65625 | 3.246232209 | 5628 | 25.37 | 9.85
29352.93722 | 3.24475287 | 5654 | 25.37 | 9.85
29354.26972 | 3.245081612 | 5702 | 25.39 | 9.85
29355.56827 | 3.249026517 | 5727 | 25.39 | 9.85
29356.88197 | 3.245245983 | 5753 | 25.39 | 9.85
29358.21584 | 3.246889693 | 5795 | 25.37 | 9.85
29359.585 | 3.24639658 | 5807 | 25.39 | 9.85
29361.00535 | 3.246725322 | 5839 | 25.39 | 9.89
29362.3293 | 3.246725322 | 5854 | 25.39 | 9.89
29363.61882 | 3.246232209 | 5868 | 25.39 | 9.89
29364.95317 | 3.247054064 | 5901 | 25.39 | 9.89
29366.29931 | 3.246889693 | 5919 | 25.39 | 9.89
29367.65625 | 3.244917241 | 5937 | 25.39 | 9.89
29369.02243 | 3.245410354 | 5962 | 25.39 | 9.89
29370.37456 | 3.244917241 | 5977 | 25.39 | 9.89
29371.7352 | 3.245245983 | 5998 | 25.39 | 9.89
29373.05885 | 3.247711548 | 6009 | 25.39 | 9.89
29374.33756 | 3.247711548 | 6020 | 25.39 | 9.89
29375.68146 | 3.245081612 | 6031 | 25.39 | 9.89
29376.96473 | 3.247054064 | 6051 | 25.37 | 9.89
29378.23782 | 3.248369032 | 6049 | 25.39 | 9.89
29379.56467 | 3.248533403 | 6060 | 25.39 | 9.89
29380.89633 | 3.24639658 | 6067 | 25.39 | 9.89
29382.17764 | 3.246232209 | 6078 | 25.39 | 9.89
29383.44678 | 3.247711548 | 6089 | 25.39 | 9.85
29384.78235 | 3.24804029 | 6092 | 25.39 | 9.85
29386.11718 | 3.248369032 | 6096 | 25.39 | 9.85
29387.46105 | 3.246725322 | 6107 | 25.39 | 9.85
29388.82789 | 3.247382806 | 6114 | 25.39 | 9.85
29390.18616 | 3.248697775 | 6129 | 25.39 | 9.85
29391.53915 | 3.249355259 | 6136 | 25.39 | 9.85
29392.81759 | 3.251327711 | 6143 | 25.39 | 9.85
29394.14717 | 3.245574725 | 6161 | 25.39 | 9.85
29395.46468 | 3.247218435 | 6165 | 25.39 | 9.85
29396.76378 | 3.247218435 | 6172 | 25.39 | 9.85
29398.06063 | 3.248369032 | 6183 | 25.39 | 9.89
29399.40472 | 3.247711548 | 6186 | 25.39 | 9.89
29400.73303 | 3.249355259 | 6190 | 25.39 | 9.89
29402.0918 | 3.247218435 | 6194 | 25.39 | 9.89
29403.37476 | 3.247711548 | 6201 | 25.39 | 9.93
29404.77189 | 3.249684001 | 6215 | 25.39 | 9.93
29406.04031 | 3.249355259 | 6223 | 25.39 | 9.93
29407.44961 | 3.247547177 | 6230 | 25.39 | 9.93
29408.69335 | 3.249190888 | 6238 | 25.4 | 9.93
29409.94561 | 3.250505856 | 6244 | 25.39 | 9.93
29411.15315 | 3.249684001 | 6244 | 25.39 | 9.93
29412.34669 | 3.248369032 | 6248 | 25.39 | 9.93
29413.54481 | 3.249190888 | 6252 | 25.39 | 9.93
29414.74879 | 3.249848372 | 6252 | 25.39 | 9.93
29415.95792 | 3.251492082 | 6256 | 25.4 | 9.93
29418.58597 | 3.254779502 | 6273 | 25.39 | 9.93
29419.76941 | 3.248862146 | 6274 | 25.4 | 9.93
29420.97282 | 3.250670227 | 6281 | 25.4 | 9.93
29422.16908 | 3.250177114 | 6285 | 25.4 | 9.89
29423.36602 | 3.24951963 | 6288 | 25.4 | 9.89
29424.56681 | 3.25116334 | 6288 | 25.4 | 9.89
29425.76331 | 3.250834598 | 6285 | 25.4 | 9.89
29426.96327 | 3.250012743 | 6288 | 25.4 | 9.85
29428.16034 | 3.250341485 | 6292 | 25.4 | 9.85
29429.36051 | 3.252642679 | 6299 | 25.4 | 9.85
29430.55625 | 3.250670227 | 6306 | 25.39 | 9.85
29431.75727 | 3.250177114 | 6306 | 25.4 | 9.89
29433.01247 | 3.249848372 | 6317 | 25.4 | 9.89
29434.20056 | 3.249848372 | 6321 | 25.4 | 9.89
29435.40032 | 3.25280705 | 6324 | 25.4 | 9.89
29436.60121 | 3.250834598 | 6324 | 25.4 | 9.89
29437.89233 | 3.251985195 | 6332 | 25.4 | 9.93
29439.09301 | 3.250670227 | 6335 | 25.4 | 9.93
29440.29344 | 3.248533403 | 6339 | 25.4 | 9.93
29441.48929 | 3.252478308 | 6346 | 25.4 | 9.93
29442.77102 | 3.251985195 | 6357 | 25.4 | 9.93
29443.97076 | 3.253135792 | 6357 | 25.4 | 9.93
29445.16737 | 3.252478308 | 6361 | 25.4 | 9.93
29446.36924 | 3.250505856 | 6368 | 25.4 | 9.93
29447.65168 | 3.251985195 | 6368 | 25.41 | 9.93
29448.84393 | 3.253300163 | 6375 | 25.4 | 9.93
29450.03619 | 3.253300163 | 6375 | 25.4 | 9.93
29451.22817 | 3.250834598 | 6375 | 25.4 | 9.93
29452.41946 | 3.251327711 | 6379 | 25.4 | 9.93
29453.62943 | 3.254122018 | 6372 | 25.41 | 9.93
29454.82022 | 3.251327711 | 6379 | 25.4 | 9.93
29456.02025 | 3.252642679 | 6379 | 25.4 | 9.93
29457.21467 | 3.252313937 | 6382 | 25.4 | 9.89
29458.42072 | 3.254943873 | 6383 | 25.41 | 9.89
29459.61447 | 3.253793276 | 6383 | 25.41 | 9.85
29460.81422 | 3.25445076 | 6389 | 25.4 | 9.85
29462.01208 | 3.255765728 | 6383 | 25.41 | 9.85
29463.27695 | 3.252313937 | 6389 | 25.4 | 9.85
29464.47362 | 3.253793276 | 6389 | 25.4 | 9.85
29465.66946 | 3.252313937 | 6393 | 25.4 | 9.85
29466.87254 | 3.25445076 | 6389 | 25.4 | 9.85
29468.15771 | 3.255930099 | 6394 | 25.41 | 9.85
29469.34902 | 3.25445076 | 6397 | 25.41 | 9.85
29470.5466 | 3.254615131 | 6405 | 25.41 | 9.85
29471.74757 | 3.254943873 | 6405 | 25.41 | 9.85
29473.03836 | 3.256916326 | 6415 | 25.41 | 9.89
29474.24324 | 3.255765728 | 6415 | 25.41 | 9.85
29475.44103 | 3.25445076 | 6419 | 25.41 | 9.85
29476.63884 | 3.255272615 | 6423 | 25.41 | 9.89
29477.82074 | 3.253957647 | 6426 | 25.41 | 9.89
29479.01776 | 3.256587584 | 6426 | 25.41 | 9.89
29480.21597 | 3.255930099 | 6426 | 25.41 | 9.89
29481.41732 | 3.253628905 | 6426 | 25.41 | 9.89
29482.5956 | 3.25609447 | 6433 | 25.41 | 9.89
29483.79615 | 3.254943873 | 6437 | 25.41 | 9.89
29484.99586 | 3.255108244 | 6441 | 25.41 | 9.89
29486.1927 | 3.25609447 | 6441 | 25.41 | 9.89
29487.37555 | 3.25609447 | 6441 | 25.41 | 9.85
29488.55961 | 3.255436986 | 6441 | 25.41 | 9.85
29489.74049 | 3.254286389 | 6444 | 25.41 | 9.85
29490.92579 | 3.254779502 | 6441 | 25.41 | 9.85
29492.10967 | 3.254943873 | 6444 | 25.41 | 9.85
29493.28675 | 3.255601357 | 6444 | 25.41 | 9.85
29494.52999 | 3.254943873 | 6444 | 25.41 | 9.85
29495.70315 | 3.255436986 | 6444 | 25.41 | 9.85
29496.88785 | 3.255601357 | 6452 | 25.41 | 9.81
29498.07017 | 3.258560036 | 6448 | 25.41 | 9.81
29499.25605 | 3.25609447 | 6448 | 25.41 | 9.81
29500.43572 | 3.25609447 | 6448 | 25.41 | 9.81
29501.61626 | 3.255930099 | 6444 | 25.41 | 9.81
29502.80285 | 3.258066923 | 6448 | 25.41 | 9.81
29503.98656 | 3.258560036 | 6448 | 25.41 | 9.81
29505.16704 | 3.25757381 | 6448 | 25.41 | 9.81
29506.34839 | 3.256423213 | 6448 | 25.41 | 9.85
29507.53215 | 3.256751955 | 6448 | 25.41 | 9.85
29508.7164 | 3.255765728 | 6445 | 25.42 | 9.85
29509.89976 | 3.257080697 | 6448 | 25.42 | 9.85
29511.14393 | 3.256258841 | 6456 | 25.42 | 9.85
29512.32639 | 3.257245068 | 6463 | 25.42 | 9.85
29513.51059 | 3.256258841 | 6463 | 25.42 | 9.85
29514.6886 | 3.25757381 | 6470 | 25.41 | 9.85
29515.87286 | 3.25757381 | 6467 | 25.42 | 9.85
29517.05604 | 3.256916326 | 6470 | 25.41 | 9.85
29518.23979 | 3.258560036 | 6470 | 25.42 | 9.85
29519.42021 | 3.258724407 | 6470 | 25.42 | 9.85
29520.60393 | 3.25757381 | 6477 | 25.42 | 9.85
29521.78818 | 3.257738181 | 6481 | 25.42 | 9.85
29522.97412 | 3.259053149 | 6488 | 25.41 | 9.85
29524.15461 | 3.256916326 | 6481 | 25.42 | 9.85
29525.33627 | 3.259546262 | 6488 | 25.42 | 9.85
29526.51953 | 3.256587584 | 6492 | 25.42 | 9.85
29527.75905 | 3.258888778 | 6495 | 25.42 | 9.85
29528.94986 | 3.259710633 | 6492 | 25.42 | 9.85
29530.13016 | 3.256258841 | 6492 | 25.42 | 9.85
29531.31417 | 3.259381891 | 6492 | 25.42 | 9.81
29532.49603 | 3.257738181 | 6492 | 25.42 | 9.81
29533.68329 | 3.257902552 | 6492 | 25.42 | 9.81
29534.86594 | 3.259875004 | 6492 | 25.42 | 9.81
29536.04824 | 3.258724407 | 6485 | 25.42 | 9.81
29537.23189 | 3.260532488 | 6492 | 25.42 | 9.81
29538.50354 | 3.258231294 | 6492 | 25.42 | 9.81
29539.69241 | 3.257409439 | 6495 | 25.42 | 9.81
29540.87332 | 3.262011828 | 6495 | 25.42 | 9.81
29542.05966 | 3.261847457 | 6503 | 25.42 | 9.81
29543.2409 | 3.257738181 | 6506 | 25.42 | 9.81
29544.42219 | 3.25757381 | 6510 | 25.42 | 9.85
29545.6081 | 3.260696859 | 6514 | 25.42 | 9.85
29546.8083 | 3.259546262 | 6514 | 25.42 | 9.85
29548.00568 | 3.257902552 | 6514 | 25.42 | 9.85
29549.25202 | 3.260861231 | 6517 | 25.42 | 9.85
29550.45071 | 3.259710633 | 6517 | 25.42 | 9.85
29551.65325 | 3.258066923 | 6521 | 25.42 | 9.85
29552.84771 | 3.261189973 | 6524 | 25.42 | 9.85
29554.13198 | 3.260532488 | 6532 | 25.42 | 9.85
29555.32565 | 3.262669312 | 6532 | 25.42 | 9.85
29556.52259 | 3.258724407 | 6532 | 25.42 | 9.85
29557.70739 | 3.258724407 | 6532 | 25.42 | 9.85
29558.90773 | 3.261025602 | 6532 | 25.43 | 9.85
29560.10688 | 3.261518715 | 6539 | 25.42 | 9.85
29561.30347 | 3.261683086 | 6539 | 25.42 | 9.85
29562.50127 | 3.260368117 | 6539 | 25.42 | 9.85
29563.70233 | 3.258888778 | 6539 | 25.42 | 9.85
29564.90139 | 3.260861231 | 6536 | 25.43 | 9.85
29838.31008 | 3.243437902 | 299 | 25.45 | 9.86
29839.89524 | 3.288311201 | 299 | 25.45 | 9.85
29841.26579 | 3.315596813 | 299 | 25.44 | 9.85
29842.43486 | 3.359483938 | 296 | 25.45 | 9.86
29843.81442 | 3.41504147 | 296 | 25.45 | 9.85
29845.16879 | 3.419643871 | 310 | 25.44 | 9.83
29846.45154 | 3.41175404 | 325 | 25.45 | 9.83
29847.74542 | 3.396303125 | 339 | 25.45 | 9.81
29849.09971 | 3.386769583 | 386 | 25.45 | 9.83
29850.38511 | 3.374277359 | 419 | 25.45 | 9.81
29851.68401 | 3.365565677 | 454 | 25.44 | 9.83
29852.97106 | 3.35964831 | 534 | 25.44 | 9.81
29854.30306 | 3.350607888 | 574 | 25.45 | 9.83
29855.5862 | 3.346169863 | 624 | 25.44 | 9.81
29856.97803 | 3.336965072 | 725 | 25.44 | 9.85
29858.34456 | 3.331705192 | 776 | 25.44 | 9.86
29859.68737 | 3.330225851 | 896 | 25.45 | 9.86
29860.99017 | 3.325294714 | 960 | 25.44 | 9.86
29862.28647 | 3.321678548 | 1026 | 25.44 | 9.86
29863.62129 | 3.314446215 | 1163 | 25.45 | 9.85
29864.96175 | 3.313295616 | 1232 | 25.45 | 9.86
29866.2446 | 3.308857595 | 1305 | 25.45 | 9.85
29867.61491 | 3.302940233 | 1467 | 25.44 | 9.86
29868.89723 | 3.301625263 | 1540 | 25.45 | 9.86
29870.2438 | 3.29537916 | 1623 | 25.45 | 9.86
29871.58981 | 3.293735448 | 1792 | 25.44 | 9.86
29872.97644 | 3.290941139 | 1879 | 25.44 | 9.85
29874.37229 | 3.286503119 | 2049 | 25.45 | 9.86
29875.64996 | 3.284695037 | 2129 | 25.45 | 9.86
29876.93304 | 3.281571986 | 2216 | 25.45 | 9.81
29878.29554 | 3.278777677 | 2396 | 25.44 | 9.81
29879.65757 | 3.275983368 | 2486 | 25.44 | 9.81
29881.07788 | 3.2746684 | 2671 | 25.44 | 9.79
29882.37082 | 3.273682173 | 2765 | 25.44 | 9.79
29883.67597 | 3.270230381 | 2852 | 25.45 | 9.79
29884.97368 | 3.267929186 | 3040 | 25.45 | 9.79
29886.3311 | 3.266614217 | 3141 | 25.45 | 9.79
29887.60762 | 3.265956733 | 3239 | 25.45 | 9.78
29888.94207 | 3.263162425 | 3441 | 25.44 | 9.81
29890.32847 | 3.260368117 | 3536 | 25.45 | 9.83
29891.77435 | 3.25921752 | 3738 | 25.44 | 9.81
29893.13843 | 3.258231294 | 3836 | 25.45 | 9.83
29894.48319 | 3.258560036 | 3933 | 25.45 | 9.86
29895.83886 | 3.25445076 | 4139 | 25.44 | 9.86
29897.16757 | 3.256258841 | 4237 | 25.44 | 9.86
29898.57971 | 3.25445076 | 4440 | 25.45 | 9.86
29899.9441 | 3.253300163 | 4537 | 25.45 | 9.86
29901.23321 | 3.252149566 | 4638 | 25.45 | 9.85
29902.58378 | 3.251492082 | 4834 | 25.45 | 9.86
29903.87439 | 3.251492082 | 4928 | 25.45 | 9.86
29905.16945 | 3.250834598 | 5015 | 25.45 | 9.85
29906.51037 | 3.249684001 | 5184 | 25.45 | 9.86
29907.77756 | 3.248862146 | 5264 | 25.45 | 9.86
29909.13621 | 3.247382806 | 5336 | 25.45 | 9.85
29910.42092 | 3.247382806 | 5470 | 25.44 | 9.83
29911.75111 | 3.248369032 | 5527 | 25.44 | 9.83
29913.16875 | 3.247382806 | 5647 | 25.44 | 9.79
29914.51559 | 3.245245983 | 5702 | 25.45 | 9.79
29915.84936 | 3.247382806 | 5755 | 25.44 | 9.79
29917.24444 | 3.246067838 | 5853 | 25.45 | 9.79
29918.58025 | 3.24475287 | 5900 | 25.45 | 9.79
29919.97227 | 3.244424128 | 5984 | 25.45 | 9.79
29921.28704 | 3.242616047 | 6023 | 25.45 | 9.83
29922.64119 | 3.245739096 | 6060 | 25.45 | 9.83
29923.90649 | 3.24475287 | 6128 | 25.45 | 9.83
29925.28403 | 3.243273531 | 6164 | 25.45 | 9.83
29926.6457 | 3.243602273 | 6193 | 25.45 | 9.83
29927.93101 | 3.242616047 | 6251 | 25.45 | 9.86
29929.19505 | 3.243766644 | 6277 | 25.45 | 9.86
29932.24574 | 3.243602273 | 6349 | 25.45 | 9.86
29933.52796 | 3.242451676 | 6392 | 25.45 | 9.86
29934.82524 | 3.242451676 | 6414 | 25.45 | 9.86
29936.12163 | 3.241794192 | 6436 | 25.45 | 9.86
29937.4236 | 3.244424128 | 6479 | 25.45 | 9.86
29938.81637 | 3.243437902 | 6497 | 25.45 | 9.86
29940.21956 | 3.240807967 | 6508 | 25.45 | 9.86
29941.51286 | 3.242780418 | 6544 | 25.45 | 9.86
29942.81833 | 3.241136708 | 6559 | 25.45 | 9.86
29944.22429 | 3.242122934 | 6580 | 25.45 | 9.86
29945.58103 | 3.240972337 | 6595 | 25.45 | 9.83
29946.76699 | 3.240807967 | 6602 | 25.45 | 9.83
29948.19513 | 3.242122934 | 6624 | 25.45 | 9.83
29949.64234 | 3.244259757 | 6635 | 25.45 | 9.79
29951.11628 | 3.241958563 | 6656 | 25.45 | 9.79
29952.53356 | 3.240972337 | 6663 | 25.45 | 9.79
29953.93483 | 3.242122934 | 6685 | 25.45 | 9.79
29955.22816 | 3.240807967 | 6696 | 25.45 | 9.79
29956.55999 | 3.242451676 | 6703 | 25.45 | 9.83
29957.92184 | 3.242780418 | 6729 | 25.45 | 9.83
29959.35108 | 3.240972337 | 6736 | 25.45 | 9.83
29960.73915 | 3.24310916 | 6754 | 25.45 | 9.86
29962.15042 | 3.242287305 | 6761 | 25.45 | 9.86
29963.46262 | 3.241301079 | 6772 | 25.45 | 9.86
29964.91673 | 3.244259757 | 6786 | 25.45 | 9.86
29966.25076 | 3.242780418 | 6794 | 25.45 | 9.86
29967.44225 | 3.242616047 | 6801 | 25.45 | 9.86
29968.63497 | 3.242122934 | 6823 | 25.45 | 9.86
29969.82338 | 3.242122934 | 6827 | 25.46 | 9.86
29971.02109 | 3.242451676 | 6833 | 25.45 | 9.86
29972.22098 | 3.242780418 | 6844 | 25.45 | 9.86
29973.41851 | 3.241301079 | 6855 | 25.45 | 9.86
29974.64498 | 3.243273531 | 6859 | 25.45 | 9.86
29975.83648 | 3.24310916 | 6866 | 25.45 | 9.86
29977.04993 | 3.241301079 | 6866 | 25.45 | 9.86
29978.2875 | 3.242616047 | 6873 | 25.45 | 9.86
29979.50782 | 3.242944789 | 6877 | 25.45 | 9.86
29980.70688 | 3.244095386 | 6884 | 25.45 | 9.83
29981.90546 | 3.242616047 | 6885 | 25.46 | 9.83
29983.16959 | 3.24310916 | 6898 | 25.45 | 9.83
29984.38069 | 3.241629821 | 6906 | 25.45 | 9.83
29985.58298 | 3.242616047 | 6909 | 25.45 | 9.83
29986.78182 | 3.243931015 | 6910 | 25.46 | 9.83
29988.04933 | 3.243602273 | 6927 | 25.45 | 9.83
29989.25722 | 3.244259757 | 6935 | 25.45 | 9.83
29990.49195 | 3.243273531 | 6935 | 25.46 | 9.83
29991.71937 | 3.243602273 | 6942 | 25.46 | 9.83
29992.93072 | 3.243766644 | 6953 | 25.46 | 9.86
29994.16599 | 3.244424128 | 6960 | 25.45 | 9.86
29995.40034 | 3.243273531 | 6961 | 25.46 | 9.86
29996.59508 | 3.241794192 | 6964 | 25.46 | 9.86
29997.81391 | 3.24475287 | 6985 | 25.45 | 9.86
29999.00781 | 3.24475287 | 6986 | 25.46 | 9.86
30000.2304 | 3.245081612 | 6989 | 25.46 | 9.86
30001.42386 | 3.244588499 | 6993 | 25.46 | 9.86
30002.69323 | 3.241136708 | 7000 | 25.46 | 9.86
30003.89422 | 3.244259757 | 7004 | 25.46 | 9.86
30005.11169 | 3.245245983 | 7015 | 25.46 | 9.86
30006.31827 | 3.24310916 | 7015 | 25.46 | 9.86
30007.57463 | 3.243931015 | 7022 | 25.46 | 9.86
30008.77275 | 3.242944789 | 7026 | 25.46 | 9.86
30009.97325 | 3.242616047 | 7029 | 25.46 | 9.86
30011.17818 | 3.247382806 | 7033 | 25.46 | 9.86
30012.45447 | 3.246067838 | 7036 | 25.46 | 9.86
30013.64846 | 3.244588499 | 7040 | 25.46 | 9.86
30014.85089 | 3.245081612 | 7040 | 25.46 | 9.86
30016.07136 | 3.243931015 | 7041 | 25.48 | 9.86
30017.33649 | 3.245245983 | 7044 | 25.48 | 9.86
30018.53729 | 3.246560951 | 7047 | 25.46 | 9.83
30019.73712 | 3.24475287 | 7058 | 25.46 | 9.83
30020.95061 | 3.243766644 | 7059 | 25.48 | 9.83
30022.21764 | 3.243766644 | 7062 | 25.48 | 9.83
30023.42161 | 3.243931015 | 7069 | 25.46 | 9.83
30024.6479 | 3.245410354 | 7073 | 25.48 | 9.83
30025.84758 | 3.246232209 | 7080 | 25.46 | 9.83
30027.10112 | 3.245739096 | 7080 | 25.48 | 9.83
30028.30197 | 3.246067838 | 7084 | 25.48 | 9.86
30029.49881 | 3.245410354 | 7095 | 25.48 | 9.86
30030.7041 | 3.245081612 | 7095 | 25.48 | 9.86
30031.9807 | 3.243931015 | 7102 | 25.48 | 9.86
30033.16899 | 3.244095386 | 7106 | 25.48 | 9.86
30034.37445 | 3.243602273 | 7109 | 25.48 | 9.86
30035.56256 | 3.246232209 | 7117 | 25.48 | 9.86
30036.74645 | 3.247218435 | 7120 | 25.48 | 9.86
30037.93173 | 3.243766644 | 7131 | 25.48 | 9.86
30039.12554 | 3.245739096 | 7135 | 25.48 | 9.86
30040.30609 | 3.24475287 | 7138 | 25.48 | 9.86
30041.49203 | 3.245410354 | 7142 | 25.48 | 9.9
30042.73014 | 3.245410354 | 7145 | 25.48 | 9.9
30043.93082 | 3.245903467 | 7149 | 25.48 | 9.9
30045.11892 | 3.245903467 | 7145 | 25.48 | 9.86
30046.31611 | 3.243931015 | 7149 | 25.48 | 9.86
30047.61011 | 3.244917241 | 7145 | 25.48 | 9.86
30048.79442 | 3.245903467 | 7149 | 25.48 | 9.86
30049.98839 | 3.245739096 | 7146 | 25.49 | 9.86
30051.1809 | 3.245245983 | 7150 | 25.49 | 9.86
30052.37696 | 3.243766644 | 7153 | 25.48 | 9.86
30053.5599 | 3.24639658 | 7153 | 25.48 | 9.86
30054.76865 | 3.245903467 | 7160 | 25.48 | 9.86
30055.95713 | 3.246725322 | 7153 | 25.49 | 9.83
30057.1496 | 3.24804029 | 7156 | 25.48 | 9.83
30058.36532 | 3.247218435 | 7156 | 25.48 | 9.83
30059.56958 | 3.247382806 | 7160 | 25.49 | 9.83
30060.79067 | 3.24804029 | 7168 | 25.49 | 9.86
30062.00832 | 3.248533403 | 7171 | 25.49 | 9.86
30063.23939 | 3.245739096 | 7175 | 25.49 | 9.86
30064.43199 | 3.248204661 | 7182 | 25.49 | 9.86
30065.62863 | 3.245410354 | 7182 | 25.49 | 9.86
30066.82222 | 3.244259757 | 7186 | 25.49 | 9.86
30068.01884 | 3.248204661 | 7189 | 25.49 | 9.86
30069.21553 | 3.247875919 | 7193 | 25.49 | 9.86
30070.42926 | 3.246232209 | 7200 | 25.49 | 9.86
30071.61903 | 3.245410354 | 7200 | 25.49 | 9.86
30072.81885 | 3.246560951 | 7204 | 25.49 | 9.9
30074.00033 | 3.247218435 | 7207 | 25.49 | 9.86
30075.20456 | 3.247875919 | 7211 | 25.49 | 9.9
30076.4115 | 3.247218435 | 7211 | 25.49 | 9.9
30077.60128 | 3.247054064 | 7215 | 25.49 | 9.9
30078.86686 | 3.246067838 | 7215 | 25.49 | 9.86
30080.06419 | 3.248697775 | 7218 | 25.49 | 9.9
30081.27071 | 3.247218435 | 7222 | 25.49 | 9.86
30082.45719 | 3.247054064 | 7226 | 25.49 | 9.86
30083.74616 | 3.24639658 | 7218 | 25.49 | 9.86
30084.96363 | 3.248862146 | 7215 | 25.5 | 9.86
30086.16806 | 3.247382806 | 7222 | 25.49 | 9.86
30087.36452 | 3.248862146 | 7226 | 25.49 | 9.86
30088.62737 | 3.245574725 | 7222 | 25.49 | 9.86
30089.8265 | 3.246232209 | 7222 | 25.49 | 9.83
30091.02275 | 3.248533403 | 7222 | 25.5 | 9.83
30092.20705 | 3.248697775 | 7226 | 25.5 | 9.83
30093.51119 | 3.250012743 | 7230 | 25.5 | 9.83
30094.71381 | 3.248862146 | 7230 | 25.5 | 9.83
30095.93108 | 3.248533403 | 7233 | 25.5 | 9.83
30097.13292 | 3.247382806 | 7237 | 25.5 | 9.83
30098.38764 | 3.248533403 | 7241 | 25.5 | 9.83
30099.61551 | 3.24951963 | 7233 | 25.5 | 9.83
30100.80782 | 3.249026517 | 7237 | 25.5 | 9.86
30102.00387 | 3.248369032 | 7244 | 25.5 | 9.83
30103.26586 | 3.247711548 | 7251 | 25.5 | 9.86
30104.48948 | 3.248862146 | 7251 | 25.5 | 9.86
30105.72367 | 3.249684001 | 7259 | 25.5 | 9.86
30106.95172 | 3.247054064 | 7262 | 25.5 | 9.86
30108.15075 | 3.24804029 | 7273 | 25.5 | 9.86
30109.33838 | 3.24804029 | 7269 | 25.5 | 9.86
30110.56617 | 3.24804029 | 7273 | 25.5 | 9.86
30111.75464 | 3.250177114 | 7280 | 25.5 | 9.86
30113.03136 | 3.249190888 | 7280 | 25.5 | 9.86
30114.25262 | 3.248697775 | 7280 | 25.5 | 9.86
30115.46866 | 3.249026517 | 7284 | 25.5 | 9.86
30116.66748 | 3.247547177 | 7288 | 25.5 | 9.83
30117.91186 | 3.249026517 | 7291 | 25.5 | 9.86
30119.11187 | 3.249026517 | 7291 | 25.5 | 9.83
30120.3248 | 3.248533403 | 7291 | 25.5 | 9.83
30121.52012 | 3.247054064 | 7288 | 25.5 | 9.83
30122.79154 | 3.248697775 | 7291 | 25.5 | 9.83
30123.97986 | 3.24951963 | 7291 | 25.5 | 9.83
30125.18079 | 3.249848372 | 7284 | 25.51 | 9.83
30126.38984 | 3.248369032 | 7281 | 25.51 | 9.79
30127.67457 | 3.247218435 | 7281 | 25.51 | 9.79
30128.87204 | 3.24804029 | 7277 | 25.51 | 9.79
30130.09013 | 3.250834598 | 7281 | 25.51 | 9.79
30131.30617 | 3.250012743 | 7281 | 25.51 | 9.79
30132.55608 | 3.250834598 | 7284 | 25.51 | 9.79
30133.76587 | 3.249026517 | 7288 | 25.51 | 9.79
30134.95887 | 3.250670227 | 7292 | 25.51 | 9.79
30136.16594 | 3.249684001 | 7299 | 25.51 | 9.79
30137.43353 | 3.260368117 | 7303 | 25.51 | 9.79
30410.88631 | 3.207276294 | 325 | 25.53 | 9.9
30412.23479 | 3.25921752 | 321 | 25.53 | 9.9
30413.52601 | 3.28666749 | 317 | 25.53 | 9.9
30414.79795 | 3.329897109 | 325 | 25.53 | 9.9
30416.13114 | 3.360305795 | 328 | 25.53 | 9.9
30417.40609 | 3.372304902 | 331 | 25.52 | 9.9
30418.69756 | 3.37082556 | 346 | 25.53 | 9.9
30420.0496 | 3.362113879 | 364 | 25.53 | 9.86
30421.34398 | 3.355210284 | 390 | 25.53 | 9.86
30422.67615 | 3.347484833 | 437 | 25.53 | 9.86
30423.97066 | 3.337622557 | 466 | 25.53 | 9.86
30425.3033 | 3.334335132 | 501 | 25.52 | 9.83
30426.61311 | 3.331212079 | 577 | 25.52 | 9.83
30427.89684 | 3.326280942 | 621 | 25.53 | 9.83
30429.18795 | 3.321514176 | 668 | 25.53 | 9.83
30430.51031 | 3.313131245 | 769 | 25.53 | 9.83
30431.83474 | 3.31658304 | 827 | 25.53 | 9.83
30433.23796 | 3.30820011 | 943 | 25.53 | 9.83
30434.60048 | 3.305077058 | 1008 | 25.52 | 9.83
30435.91864 | 3.303762088 | 1070 | 25.53 | 9.83
30437.19907 | 3.297515985 | 1203 | 25.52 | 9.83
30438.47761 | 3.295707902 | 1272 | 25.52 | 9.83
30439.75351 | 3.289790541 | 1334 | 25.53 | 9.86
30441.04211 | 3.287489346 | 1478 | 25.52 | 9.83
30442.3684 | 3.286174377 | 1550 | 25.52 | 9.83
30443.64337 | 3.281571986 | 1630 | 25.52 | 9.86
30444.9557 | 3.28075013 | 1778 | 25.52 | 9.86
30446.26688 | 3.275490255 | 1857 | 25.52 | 9.86
30447.56168 | 3.274997142 | 1937 | 25.52 | 9.86
30448.87527 | 3.272695947 | 2100 | 25.52 | 9.86
30450.15414 | 3.271216607 | 2183 | 25.52 | 9.83
30451.47765 | 3.270230381 | 2266 | 25.52 | 9.83
30452.75336 | 3.265792362 | 2432 | 25.52 | 9.83
30454.02627 | 3.265627991 | 2512 | 25.52 | 9.83
30455.3952 | 3.262669312 | 2588 | 25.53 | 9.83
30456.66052 | 3.260532488 | 2765 | 25.52 | 9.79
30457.98129 | 3.260368117 | 2848 | 25.52 | 9.79
30459.28477 | 3.258231294 | 2942 | 25.52 | 9.79
30460.61998 | 3.256258841 | 3116 | 25.52 | 9.79
30461.9086 | 3.252149566 | 3202 | 25.52 | 9.79
30463.18058 | 3.253300163 | 3293 | 25.52 | 9.79
30464.496 | 3.251656453 | 3474 | 25.52 | 9.79
30465.77945 | 3.251656453 | 3564 | 25.52 | 9.79
30467.09159 | 3.252149566 | 3647 | 25.52 | 9.79
30468.44275 | 3.250177114 | 3839 | 25.52 | 9.79
30469.77912 | 3.251327711 | 3929 | 25.52 | 9.79
30471.05512 | 3.247218435 | 4023 | 25.52 | 9.79
30472.33216 | 3.248204661 | 4204 | 25.52 | 9.83
30473.68481 | 3.247218435 | 4298 | 25.52 | 9.83
30474.96661 | 3.247547177 | 4389 | 25.52 | 9.83
30476.24483 | 3.248862146 | 4562 | 25.52 | 9.83
30477.52888 | 3.24475287 | 4645 | 25.52 | 9.83
30478.97315 | 3.243437902 | 4786 | 25.52 | 9.83
30480.25774 | 3.245081612 | 4862 | 25.52 | 9.83
30481.62602 | 3.244259757 | 4927 | 25.52 | 9.83
30482.91274 | 3.244095386 | 5054 | 25.52 | 9.83
30484.19107 | 3.242122934 | 5112 | 25.52 | 9.83
30485.47314 | 3.243602273 | 5166 | 25.52 | 9.83
30486.77162 | 3.240479225 | 5267 | 25.52 | 9.83
30488.10109 | 3.240807967 | 5311 | 25.52 | 9.79
30489.40923 | 3.241794192 | 5354 | 25.52 | 9.79
30490.69362 | 3.240314854 | 5430 | 25.52 | 9.79
30492.01904 | 3.239986112 | 5466 | 25.52 | 9.79
30493.36846 | 3.242122934 | 5502 | 25.52 | 9.79
30494.65144 | 3.244588499 | 5567 | 25.52 | 9.79
30495.93645 | 3.241301079 | 5596 | 25.52 | 9.79
30497.21799 | 3.242780418 | 5622 | 25.52 | 9.79
30498.49211 | 3.240150483 | 5679 | 25.52 | 9.79
30499.83361 | 3.239492999 | 5705 | 25.52 | 9.79
30501.17227 | 3.240314854 | 5733 | 25.51 | 9.79
30502.46006 | 3.24146545 | 5780 | 25.51 | 9.79
30503.81894 | 3.237849289 | 5798 | 25.51 | 9.79
30505.09767 | 3.240972337 | 5816 | 25.51 | 9.79
30506.37936 | 3.242287305 | 5853 | 25.52 | 9.79
30507.67141 | 3.24146545 | 5867 | 25.52 | 9.79
30508.97881 | 3.24146545 | 5878 | 25.52 | 9.83
30510.31059 | 3.239328628 | 5915 | 25.52 | 9.83
30511.64621 | 3.241629821 | 5925 | 25.52 | 9.83
30513.02802 | 3.241629821 | 5958 | 25.52 | 9.83
30514.30234 | 3.240643596 | 5972 | 25.51 | 9.83
30515.6083 | 3.241136708 | 5986 | 25.51 | 9.83
30516.92054 | 3.240972337 | 6005 | 25.52 | 9.83
30518.21734 | 3.242616047 | 6019 | 25.51 | 9.83
30519.53168 | 3.23965737 | 6027 | 25.52 | 9.83
30520.82162 | 3.243437902 | 6041 | 25.51 | 9.79
30522.15773 | 3.240479225 | 6048 | 25.52 | 9.79
30523.51232 | 3.240314854 | 6059 | 25.51 | 9.79
30524.85136 | 3.242287305 | 6077 | 25.51 | 9.79
30526.16618 | 3.241794192 | 6080 | 25.51 | 9.79
30527.45121 | 3.244095386 | 6084 | 25.51 | 9.79
30528.80298 | 3.24146545 | 6102 | 25.51 | 9.79
30530.09436 | 3.242287305 | 6106 | 25.51 | 9.79
30531.40279 | 3.240643596 | 6116 | 25.51 | 9.79
30532.71237 | 3.241794192 | 6127 | 25.51 | 9.79
30534.02861 | 3.242780418 | 6131 | 25.51 | 9.79
30535.40601 | 3.24310916 | 6142 | 25.51 | 9.79
30536.73159 | 3.245574725 | 6153 | 25.51 | 9.79
30538.08684 | 3.242780418 | 6160 | 25.51 | 9.79
30539.3747 | 3.243437902 | 6167 | 25.51 | 9.83
30540.71597 | 3.241136708 | 6174 | 25.51 | 9.83
30542.05885 | 3.241301079 | 6178 | 25.51 | 9.83
30543.36298 | 3.245081612 | 6192 | 25.51 | 9.83
30544.66376 | 3.243931015 | 6196 | 25.51 | 9.83
30545.99654 | 3.244259757 | 6203 | 25.5 | 9.83
30547.34034 | 3.242122934 | 6214 | 25.51 | 9.83
30548.63496 | 3.243931015 | 6218 | 25.51 | 9.83
30549.99364 | 3.24310916 | 6229 | 25.51 | 9.83
30551.33037 | 3.245410354 | 6232 | 25.51 | 9.83
30552.67499 | 3.242944789 | 6239 | 25.51 | 9.83
30553.95595 | 3.241794192 | 6247 | 25.51 | 9.83
30555.3199 | 3.242780418 | 6250 | 25.51 | 9.83
30556.60969 | 3.24475287 | 6250 | 25.51 | 9.79
30557.9417 | 3.244917241 | 6258 | 25.51 | 9.79
30559.29795 | 3.243766644 | 6261 | 25.51 | 9.79
30560.68975 | 3.245739096 | 6268 | 25.5 | 9.79
30562.02088 | 3.244588499 | 6268 | 25.5 | 9.79
30563.3089 | 3.246560951 | 6268 | 25.5 | 9.79
30564.61024 | 3.245081612 | 6272 | 25.51 | 9.79
30565.95503 | 3.24639658 | 6282 | 25.5 | 9.79
30567.2682 | 3.243766644 | 6286 | 25.5 | 9.79
30568.53406 | 3.246232209 | 6290 | 25.51 | 9.79
30569.82126 | 3.246725322 | 6293 | 25.5 | 9.79
30571.08148 | 3.24639658 | 6300 | 25.5 | 9.79
30572.39736 | 3.245245983 | 6311 | 25.5 | 9.79
30573.6622 | 3.245410354 | 6315 | 25.5 | 9.79
30575.00422 | 3.247054064 | 6315 | 25.51 | 9.83
30576.34337 | 3.245574725 | 6322 | 25.5 | 9.83
30577.62846 | 3.246560951 | 6329 | 25.5 | 9.83
30578.90491 | 3.245574725 | 6337 | 25.5 | 9.83
30580.22547 | 3.245574725 | 6344 | 25.5 | 9.83
30581.53941 | 3.244424128 | 6347 | 25.5 | 9.83
30582.81088 | 3.247054064 | 6347 | 25.5 | 9.83
30584.12945 | 3.247054064 | 6358 | 25.5 | 9.83
30585.45575 | 3.245245983 | 6362 | 25.5 | 9.83
30586.78806 | 3.247547177 | 6362 | 25.5 | 9.83
30588.06717 | 3.247547177 | 6365 | 25.5 | 9.83
30589.38992 | 3.247875919 | 6369 | 25.5 | 9.83
30590.72042 | 3.24639658 | 6369 | 25.5 | 9.83
30592.03871 | 3.246560951 | 6376 | 25.5 | 9.83
30593.31303 | 3.245574725 | 6384 | 25.5 | 9.79
30594.57878 | 3.249026517 | 6384 | 25.5 | 9.79
30595.9128 | 3.249684001 | 6380 | 25.5 | 9.79
30597.20131 | 3.248862146 | 6384 | 25.5 | 9.79
30598.50998 | 3.248369032 | 6387 | 25.5 | 9.79
30599.83826 | 3.247711548 | 6394 | 25.5 | 9.79
30601.114 | 3.250341485 | 6391 | 25.5 | 9.79
30602.53704 | 3.248369032 | 6402 | 25.5 | 9.79
30603.84761 | 3.248369032 | 6405 | 25.5 | 9.79
30605.19932 | 3.251820824 | 6409 | 25.5 | 9.79
30606.48043 | 3.248369032 | 6416 | 25.5 | 9.79
30607.74592 | 3.250834598 | 6416 | 25.5 | 9.83
30609.07003 | 3.250177114 | 6423 | 25.5 | 9.83
30610.3396 | 3.249190888 | 6420 | 25.5 | 9.83
30611.59955 | 3.249684001 | 6423 | 25.5 | 9.83
30612.86584 | 3.249026517 | 6427 | 25.5 | 9.83
30614.21847 | 3.24951963 | 6438 | 25.5 | 9.83
30615.58147 | 3.249026517 | 6438 | 25.5 | 9.83
30616.92905 | 3.250012743 | 6441 | 25.5 | 9.83
30618.27168 | 3.24951963 | 6449 | 25.5 | 9.83
30619.54705 | 3.250341485 | 6449 | 25.5 | 9.86
30620.8116 | 3.251820824 | 6456 | 25.5 | 9.83
30622.15728 | 3.249190888 | 6459 | 25.5 | 9.83
30623.48348 | 3.249026517 | 6463 | 25.5 | 9.83
30624.75154 | 3.248533403 | 6463 | 25.49 | 9.83
30626.02444 | 3.249355259 | 6463 | 25.5 | 9.83
30627.30989 | 3.250505856 | 6463 | 25.5 | 9.83
30628.60265 | 3.250341485 | 6463 | 25.5 | 9.83
30629.89581 | 3.249026517 | 6470 | 25.49 | 9.79
30631.24741 | 3.248204661 | 6466 | 25.49 | 9.79
30632.55972 | 3.250505856 | 6466 | 25.49 | 9.79
30633.83499 | 3.250998969 | 6470 | 25.49 | 9.79
30635.16259 | 3.251327711 | 6470 | 25.49 | 9.79
30636.4401 | 3.24951963 | 6470 | 25.5 | 9.79
30637.78094 | 3.253957647 | 6477 | 25.49 | 9.79
30639.04504 | 3.250834598 | 6481 | 25.5 | 9.83
30640.37345 | 3.252971421 | 6481 | 25.5 | 9.83
30641.69626 | 3.24804029 | 6491 | 25.49 | 9.83
30643.01827 | 3.253464534 | 6492 | 25.5 | 9.83
30644.3799 | 3.251327711 | 6502 | 25.49 | 9.83
30645.64259 | 3.252642679 | 6502 | 25.49 | 9.83
30646.92982 | 3.250998969 | 6502 | 25.49 | 9.86
30648.27358 | 3.251492082 | 6506 | 25.49 | 9.86
30649.57547 | 3.251656453 | 6510 | 25.49 | 9.86
30650.86643 | 3.253135792 | 6506 | 25.49 | 9.86
30652.17589 | 3.251656453 | 6517 | 25.49 | 9.86
30653.44914 | 3.252478308 | 6520 | 25.49 | 9.86
30654.76247 | 3.252149566 | 6524 | 25.49 | 9.86
30656.05764 | 3.251985195 | 6520 | 25.49 | 9.86
30657.40888 | 3.25116334 | 6520 | 25.49 | 9.86
30658.68297 | 3.254779502 | 6524 | 25.49 | 9.86
30659.9527 | 3.251656453 | 6524 | 25.49 | 9.83
30661.29149 | 3.251820824 | 6520 | 25.49 | 9.83
30662.61987 | 3.25609447 | 6520 | 25.49 | 9.83
30663.93768 | 3.253957647 | 6520 | 25.49 | 9.79
30665.21065 | 3.253464534 | 6517 | 25.49 | 9.79
30666.49618 | 3.252149566 | 6524 | 25.49 | 9.79
30667.76834 | 3.252642679 | 6524 | 25.49 | 9.79
30669.12526 | 3.253957647 | 6520 | 25.49 | 9.83
30670.47141 | 3.251820824 | 6520 | 25.49 | 9.83
30671.78801 | 3.252971421 | 6520 | 25.49 | 9.83
30673.10546 | 3.254122018 | 6528 | 25.49 | 9.83
30674.38204 | 3.253628905 | 6528 | 25.49 | 9.83
30675.66166 | 3.253628905 | 6528 | 25.49 | 9.86
30677.00621 | 3.254286389 | 6531 | 25.49 | 9.86
30678.29635 | 3.253464534 | 6531 | 25.49 | 9.86
30679.58089 | 3.252313937 | 6531 | 25.49 | 9.86
30680.86165 | 3.25280705 | 6535 | 25.49 | 9.86
30682.16723 | 3.253628905 | 6535 | 25.49 | 9.86
30683.46963 | 3.254779502 | 6539 | 25.49 | 9.86
30684.74166 | 3.253300163 | 6542 | 25.49 | 9.86
30686.01988 | 3.254122018 | 6546 | 25.49 | 9.86
30687.33996 | 3.254286389 | 6553 | 25.49 | 9.86
30688.6516 | 3.254286389 | 6553 | 25.49 | 9.86
30689.97045 | 3.254943873 | 6553 | 25.49 | 9.86
30691.29885 | 3.253628905 | 6557 | 25.49 | 9.86
30692.63239 | 3.255272615 | 6557 | 25.49 | 9.86
30694.00282 | 3.255601357 | 6557 | 25.49 | 9.83
30695.27314 | 3.255108244 | 6557 | 25.49 | 9.83
30696.55584 | 3.254122018 | 6557 | 25.49 | 9.83
30697.89527 | 3.254122018 | 6557 | 25.49 | 9.83
30699.16854 | 3.253628905 | 6560 | 25.48 | 9.83
30700.45043 | 3.253135792 | 6553 | 25.49 | 9.83
30701.78927 | 3.256258841 | 6556 | 25.48 | 9.83
30703.0892 | 3.254122018 | 6560 | 25.48 | 9.83
30704.44906 | 3.256258841 | 6560 | 25.48 | 9.86
30705.74323 | 3.25445076 | 6563 | 25.48 | 9.86
30707.08442 | 3.257080697 | 6567 | 25.48 | 9.86
30708.41557 | 3.255601357 | 6563 | 25.48 | 9.86
30709.69353 | 3.25609447 | 6571 | 25.48 | 9.86
30983.42479 | 3.215166098 | 285 | 25.46 | 9.9
30984.92014 | 3.269079783 | 282 | 25.46 | 9.9
30986.26177 | 3.301954006 | 285 | 25.46 | 9.9
30987.62807 | 3.350936631 | 282 | 25.46 | 9.9
30988.90966 | 3.380194728 | 289 | 25.46 | 9.9
30990.19281 | 3.388084554 | 300 | 25.46 | 9.9
30991.54565 | 3.382167184 | 307 | 25.46 | 9.86
30992.83799 | 3.375756701 | 340 | 25.46 | 9.86
30994.16496 | 3.363264479 | 361 | 25.46 | 9.86
30995.58068 | 3.355539027 | 416 | 25.46 | 9.83
30996.91955 | 3.348799804 | 444 | 25.46 | 9.83
30998.24818 | 3.346005492 | 484 | 25.46 | 9.83
30999.54687 | 3.339595012 | 567 | 25.46 | 9.83
31000.87502 | 3.336471959 | 607 | 25.46 | 9.83
31002.16918 | 3.328910881 | 658 | 25.46 | 9.83
31003.50613 | 3.327102798 | 759 | 25.46 | 9.86
31004.81064 | 3.323157889 | 817 | 25.46 | 9.86
31006.14392 | 3.317569268 | 875 | 25.46 | 9.86
31007.4949 | 3.312309389 | 990 | 25.46 | 9.86
31008.7838 | 3.308364481 | 1059 | 25.46 | 9.86
31010.16022 | 3.308035739 | 1193 | 25.46 | 9.86
31011.4772 | 3.305077058 | 1265 | 25.46 | 9.86
31012.84818 | 3.297515985 | 1330 | 25.46 | 9.86
31014.16537 | 3.297187242 | 1479 | 25.46 | 9.86
31015.48239 | 3.294721675 | 1551 | 25.46 | 9.86
31016.75224 | 3.29258485 | 1627 | 25.46 | 9.86
31018.03532 | 3.285845634 | 1782 | 25.46 | 9.86
31019.35481 | 3.286338748 | 1862 | 25.46 | 9.86
31020.69681 | 3.282558212 | 1941 | 25.46 | 9.86
31022.03614 | 3.282393841 | 2104 | 25.46 | 9.86
31023.35339 | 3.279928275 | 2184 | 25.46 | 9.86
31024.74899 | 3.275490255 | 2350 | 25.46 | 9.86
31026.0255 | 3.274997142 | 2433 | 25.46 | 9.86
31027.3433 | 3.274832771 | 2516 | 25.46 | 9.86
31028.64393 | 3.274832771 | 2690 | 25.46 | 9.83
31029.98375 | 3.269079783 | 2780 | 25.46 | 9.83
31031.30688 | 3.270394752 | 2871 | 25.46 | 9.83
31032.63974 | 3.267107331 | 3044 | 25.46 | 9.83
31033.98287 | 3.26546362 | 3138 | 25.46 | 9.86
31035.30786 | 3.264806136 | 3229 | 25.46 | 9.86
31036.58873 | 3.264148651 | 3410 | 25.46 | 9.86
31037.89738 | 3.261683086 | 3507 | 25.46 | 9.86
31039.2336 | 3.259710633 | 3598 | 25.46 | 9.86
31040.50769 | 3.259710633 | 3786 | 25.46 | 9.86
31041.80766 | 3.261518715 | 3880 | 25.46 | 9.86
31043.10949 | 3.258888778 | 3974 | 25.46 | 9.86
31044.43423 | 3.258395665 | 4162 | 25.46 | 9.86
31045.75551 | 3.256423213 | 4252 | 25.46 | 9.86
31047.02589 | 3.256751955 | 4350 | 25.46 | 9.86
31048.34443 | 3.256587584 | 4523 | 25.46 | 9.86
31049.70477 | 3.255930099 | 4606 | 25.46 | 9.86
31051.01798 | 3.25609447 | 4769 | 25.45 | 9.86
31052.32822 | 3.254943873 | 4838 | 25.46 | 9.86
31053.64888 | 3.255930099 | 4907 | 25.46 | 9.86
31054.99794 | 3.250998969 | 5037 | 25.46 | 9.86
31056.32731 | 3.253957647 | 5091 | 25.46 | 9.86
31057.65593 | 3.253793276 | 5156 | 25.45 | 9.86
31058.95159 | 3.250505856 | 5250 | 25.46 | 9.83
31060.26998 | 3.252478308 | 5297 | 25.46 | 9.83
31061.71134 | 3.248369032 | 5388 | 25.46 | 9.83
31063.0316 | 3.250670227 | 5427 | 25.46 | 9.83
31064.35939 | 3.253300163 | 5463 | 25.46 | 9.83
31065.70529 | 3.251492082 | 5539 | 25.46 | 9.83
31067.03098 | 3.249848372 | 5572 | 25.46 | 9.83
31068.32492 | 3.250505856 | 5608 | 25.45 | 9.83
31069.64488 | 3.251492082 | 5666 | 25.46 | 9.83
31070.92405 | 3.252642679 | 5695 | 25.46 | 9.83
31072.27823 | 3.250177114 | 5720 | 25.46 | 9.83
31073.56051 | 3.251656453 | 5767 | 25.46 | 9.86
31074.91636 | 3.250998969 | 5789 | 25.46 | 9.86
31076.30053 | 3.250998969 | 5836 | 25.46 | 9.86
31077.64949 | 3.251820824 | 5861 | 25.45 | 9.86
31078.92729 | 3.250670227 | 5876 | 25.46 | 9.86
31080.20655 | 3.249190888 | 5911 | 25.45 | 9.86
31081.54489 | 3.251820824 | 5926 | 25.46 | 9.86
31082.86665 | 3.250505856 | 5944 | 25.46 | 9.86
31084.19436 | 3.250998969 | 5984 | 25.46 | 9.86
31085.46932 | 3.251327711 | 6002 | 25.46 | 9.86
31086.80238 | 3.248697775 | 6013 | 25.46 | 9.86
31088.09224 | 3.249355259 | 6031 | 25.45 | 9.83
31089.41534 | 3.250505856 | 6045 | 25.45 | 9.83
31090.78966 | 3.250012743 | 6052 | 25.45 | 9.83
31092.13548 | 3.251985195 | 6067 | 25.46 | 9.79
31093.40682 | 3.250505856 | 6078 | 25.46 | 9.79
31094.78266 | 3.251656453 | 6093 | 25.46 | 9.79
31096.09393 | 3.250834598 | 6103 | 25.45 | 9.79
31097.45624 | 3.251985195 | 6110 | 25.45 | 9.79
31098.76673 | 3.251820824 | 6125 | 25.46 | 9.79
31100.05176 | 3.250341485 | 6139 | 25.45 | 9.79
31101.37443 | 3.250012743 | 6143 | 25.46 | 9.79
31102.71301 | 3.250341485 | 6157 | 25.45 | 9.79
31104.00217 | 3.248697775 | 6168 | 25.45 | 9.79
31105.34267 | 3.25116334 | 6172 | 25.45 | 9.79
31106.67645 | 3.251656453 | 6186 | 25.45 | 9.83
31107.95003 | 3.252149566 | 6197 | 25.45 | 9.81
31109.24383 | 3.252313937 | 6204 | 25.45 | 9.83
31110.57816 | 3.252313937 | 6222 | 25.45 | 9.83
31111.9315 | 3.250998969 | 6226 | 25.45 | 9.83
31113.28385 | 3.25280705 | 6244 | 25.45 | 9.83
31114.629 | 3.254286389 | 6240 | 25.45 | 9.83
31115.97665 | 3.252478308 | 6248 | 25.46 | 9.83
31117.3301 | 3.253793276 | 6262 | 25.45 | 9.83
31118.61107 | 3.251492082 | 6266 | 25.45 | 9.83
31119.89043 | 3.252149566 | 6269 | 25.45 | 9.83
31121.16588 | 3.253957647 | 6280 | 25.45 | 9.83
31122.49613 | 3.253135792 | 6281 | 25.46 | 9.79
31123.8232 | 3.253300163 | 6287 | 25.45 | 9.79
31125.102 | 3.25280705 | 6298 | 25.45 | 9.79
31126.441 | 3.254943873 | 6299 | 25.46 | 9.79
31127.85651 | 3.253135792 | 6309 | 25.45 | 9.79
31129.2281 | 3.25445076 | 6313 | 25.45 | 9.79
31130.55812 | 3.251327711 | 6316 | 25.45 | 9.79
31131.88419 | 3.254943873 | 6324 | 25.45 | 9.79
31133.21659 | 3.255272615 | 6327 | 25.45 | 9.79
31134.50429 | 3.255436986 | 6327 | 25.45 | 9.79
31135.84425 | 3.254615131 | 6331 | 25.45 | 9.79
31137.13355 | 3.253300163 | 6338 | 25.45 | 9.79
31138.55383 | 3.252971421 | 6345 | 25.45 | 9.79
31139.89905 | 3.253957647 | 6349 | 25.45 | 9.79
31141.24919 | 3.256916326 | 6352 | 25.45 | 9.83
31142.55743 | 3.251656453 | 6352 | 25.45 | 9.83
31143.92762 | 3.253135792 | 6356 | 25.45 | 9.83
31145.20833 | 3.256916326 | 6360 | 25.45 | 9.83
31146.5045 | 3.255930099 | 6374 | 25.45 | 9.83
31147.78211 | 3.254286389 | 6381 | 25.45 | 9.83
31149.09876 | 3.253793276 | 6385 | 25.45 | 9.83
31150.39499 | 3.255436986 | 6396 | 25.45 | 9.83
31151.68052 | 3.254943873 | 6396 | 25.45 | 9.83
31152.95266 | 3.255108244 | 6399 | 25.45 | 9.83
31154.31591 | 3.256423213 | 6407 | 25.45 | 9.83
31155.59885 | 3.254615131 | 6410 | 25.45 | 9.79
31157.04041 | 3.256587584 | 6414 | 25.45 | 9.79
31158.32876 | 3.255436986 | 6414 | 25.45 | 9.79
31159.65917 | 3.256423213 | 6418 | 25.45 | 9.79
31160.99895 | 3.25445076 | 6418 | 25.45 | 9.79
31162.35978 | 3.257245068 | 6414 | 25.45 | 9.79
31163.62053 | 3.256916326 | 6418 | 25.45 | 9.75
31164.94483 | 3.257409439 | 6421 | 25.45 | 9.79
31166.20784 | 3.258066923 | 6421 | 25.45 | 9.75
31167.46115 | 3.255930099 | 6425 | 25.45 | 9.79
31168.73445 | 3.257409439 | 6425 | 25.45 | 9.79
31169.99772 | 3.257738181 | 6428 | 25.45 | 9.79
31171.2663 | 3.256423213 | 6428 | 25.45 | 9.79
31172.61516 | 3.258231294 | 6439 | 25.45 | 9.79
31173.91808 | 3.256258841 | 6443 | 25.45 | 9.79
31175.18653 | 3.257245068 | 6443 | 25.45 | 9.79
31176.50794 | 3.25609447 | 6446 | 25.45 | 9.79
31177.77828 | 3.257245068 | 6454 | 25.45 | 9.79
31179.09058 | 3.259053149 | 6457 | 25.45 | 9.79
31180.40253 | 3.256587584 | 6461 | 25.45 | 9.83
31181.69845 | 3.257902552 | 6465 | 25.45 | 9.83
31182.98578 | 3.258066923 | 6465 | 25.45 | 9.83
31184.2953 | 3.25921752 | 6465 | 25.45 | 9.83
31185.56972 | 3.255601357 | 6468 | 25.45 | 9.83
31186.88054 | 3.258724407 | 6468 | 25.45 | 9.83
31188.19016 | 3.260039375 | 6472 | 25.45 | 9.83
31189.50497 | 3.259381891 | 6475 | 25.45 | 9.83
31190.78703 | 3.259053149 | 6479 | 25.45 | 9.83
31192.08481 | 3.257080697 | 6483 | 25.45 | 9.79
31193.37001 | 3.258888778 | 6479 | 25.45 | 9.79
31194.68863 | 3.257080697 | 6475 | 25.45 | 9.79
31196.00428 | 3.258231294 | 6475 | 25.45 | 9.79
31197.33914 | 3.260039375 | 6483 | 25.45 | 9.79
31198.62229 | 3.261025602 | 6479 | 25.45 | 9.79
31199.93492 | 3.257409439 | 6493 | 25.45 | 9.79
31201.21101 | 3.260039375 | 6493 | 25.45 | 9.79
31202.47549 | 3.261025602 | 6497 | 25.45 | 9.79
31203.76346 | 3.260368117 | 6493 | 25.45 | 9.79
31205.05231 | 3.257902552 | 6497 | 25.45 | 9.79
31206.40272 | 3.260532488 | 6497 | 25.45 | 9.79
31207.66975 | 3.260203746 | 6501 | 25.45 | 9.79
31208.99986 | 3.261847457 | 6501 | 25.45 | 9.79
31210.32867 | 3.260203746 | 6504 | 25.45 | 9.83
31211.64122 | 3.259053149 | 6508 | 25.45 | 9.83
31212.98687 | 3.260861231 | 6504 | 25.45 | 9.83
31214.25077 | 3.263491167 | 6512 | 25.45 | 9.83
31215.51745 | 3.261847457 | 6508 | 25.45 | 9.83
31216.79628 | 3.261683086 | 6512 | 25.45 | 9.83
31218.12473 | 3.262011828 | 6512 | 25.45 | 9.83
31219.42368 | 3.262011828 | 6519 | 25.45 | 9.83
31220.70116 | 3.261683086 | 6522 | 25.45 | 9.83
31222.01638 | 3.262176199 | 6526 | 25.45 | 9.83
31223.28621 | 3.262504941 | 6526 | 25.45 | 9.83
31224.59503 | 3.258066923 | 6526 | 25.45 | 9.83
31225.87237 | 3.262011828 | 6526 | 25.45 | 9.83
31227.16005 | 3.261189973 | 6526 | 25.45 | 9.79
31228.43198 | 3.262669312 | 6526 | 25.45 | 9.79
31229.70781 | 3.262998054 | 6526 | 25.45 | 9.79
31231.05198 | 3.260696859 | 6526 | 25.45 | 9.79
31232.38803 | 3.261847457 | 6526 | 25.45 | 9.78
31233.69349 | 3.261354344 | 6530 | 25.45 | 9.79
31235.0166 | 3.262176199 | 6526 | 25.45 | 9.79
31236.29547 | 3.260532488 | 6530 | 25.45 | 9.79
31237.57978 | 3.262504941 | 6533 | 25.45 | 9.79
31238.84525 | 3.26234057 | 6533 | 25.45 | 9.79
31240.11858 | 3.261683086 | 6537 | 25.45 | 9.79
31241.39287 | 3.263819909 | 6537 | 25.45 | 9.79
31242.7016 | 3.261683086 | 6548 | 25.45 | 9.79
31244.00391 | 3.260861231 | 6544 | 25.45 | 9.83
31245.323 | 3.264313023 | 6551 | 25.45 | 9.83
31246.66773 | 3.263491167 | 6559 | 25.45 | 9.81
31248.01502 | 3.263162425 | 6559 | 25.45 | 9.83
31249.31801 | 3.26234057 | 6559 | 25.45 | 9.83
31250.63346 | 3.261683086 | 6562 | 25.45 | 9.83
31251.98447 | 3.264148651 | 6566 | 25.45 | 9.83
31253.2931 | 3.261189973 | 6573 | 25.45 | 9.83
31254.60402 | 3.265299249 | 6573 | 25.45 | 9.86
31255.87845 | 3.263819909 | 6573 | 25.45 | 9.83
31257.14955 | 3.263655538 | 6573 | 25.45 | 9.86
31258.47899 | 3.262504941 | 6573 | 25.45 | 9.83
31259.75142 | 3.262669312 | 6573 | 25.45 | 9.83
31261.06755 | 3.264148651 | 6569 | 25.45 | 9.83
31262.40598 | 3.263491167 | 6573 | 25.45 | 9.83
31263.73466 | 3.261518715 | 6569 | 25.45 | 9.79
31265.07928 | 3.266121104 | 6573 | 25.45 | 9.79
31266.44904 | 3.265134878 | 6573 | 25.45 | 9.79
31267.78846 | 3.263326796 | 6569 | 25.45 | 9.79
31269.07395 | 3.262833683 | 6577 | 25.45 | 9.79
31270.38871 | 3.265956733 | 6577 | 25.45 | 9.79
31271.6733 | 3.26546362 | 6584 | 25.45 | 9.79
31273.03779 | 3.264641765 | 6588 | 25.45 | 9.79
31274.37468 | 3.263819909 | 6591 | 25.45 | 9.79
31275.77141 | 3.264148651 | 6591 | 25.45 | 9.83
31277.05455 | 3.264477394 | 6591 | 25.45 | 9.83
31278.36556 | 3.265627991 | 6595 | 25.45 | 9.83
31279.66475 | 3.264806136 | 6595 | 25.45 | 9.83
31281.00035 | 3.264970507 | 6598 | 25.45 | 9.81
31282.3653 | 3.264970507 | 6595 | 25.45 | 9.86
31556.355 | 3.220754709 | 302 | 25.23 | 9.77
31557.88935 | 3.274832771 | 298 | 25.23 | 9.77
31559.18773 | 3.304912686 | 291 | 25.23 | 9.77
31560.46916 | 3.358333339 | 294 | 25.23 | 9.77
31561.77907 | 3.393508811 | 302 | 25.23 | 9.77
31563.13175 | 3.403042354 | 309 | 25.23 | 9.77
31564.4279 | 3.393344439 | 323 | 25.23 | 9.77
31565.79894 | 3.383482156 | 366 | 25.22 | 9.77
31567.17569 | 3.378222271 | 388 | 25.22 | 9.77
31568.576 | 3.366880648 | 438 | 25.22 | 9.77
31569.90394 | 3.359319567 | 470 | 25.21 | 9.77
31571.24386 | 3.351594116 | 506 | 25.21 | 9.77
31572.61095 | 3.345183636 | 590 | 25.21 | 9.73
31573.97933 | 3.342718066 | 633 | 25.21 | 9.73
31575.36916 | 3.337622557 | 731 | 25.21 | 9.69
31576.75449 | 3.330718965 | 784 | 25.2 | 9.69
31578.05283 | 3.328089025 | 838 | 25.2 | 9.69
31579.33387 | 3.322664775 | 958 | 25.2 | 9.69
31580.61863 | 3.324144116 | 1019 | 25.2 | 9.69
31581.90801 | 3.319706093 | 1084 | 25.2 | 9.69
31583.20724 | 3.315268071 | 1217 | 25.19 | 9.69
31584.61729 | 3.313953101 | 1286 | 25.19 | 9.69
31586.06236 | 3.311158791 | 1427 | 25.19 | 9.73
31587.40239 | 3.307706996 | 1500 | 25.19 | 9.73
31588.68566 | 3.303104604 | 1575 | 25.19 | 9.73
31589.97053 | 3.299817181 | 1731 | 25.19 | 9.73
31591.3064 | 3.298009098 | 1813 | 25.17 | 9.73
31592.60519 | 3.296694129 | 1893 | 25.17 | 9.73
31593.90653 | 3.29258485 | 2049 | 25.17 | 9.73
31595.18476 | 3.292091737 | 2131 | 25.16 | 9.73
31596.47133 | 3.287982459 | 2218 | 25.16 | 9.73
31597.8067 | 3.286831861 | 2381 | 25.16 | 9.77
31599.14747 | 3.28518815 | 2467 | 25.16 | 9.73
31600.51425 | 3.282393841 | 2554 | 25.16 | 9.73
31601.82658 | 3.28075013 | 2728 | 25.16 | 9.73
31603.16783 | 3.278613306 | 2814 | 25.15 | 9.73
31604.54178 | 3.275818997 | 2987 | 25.15 | 9.73
31605.90292 | 3.275818997 | 3078 | 25.15 | 9.73
31607.21376 | 3.274175287 | 3161 | 25.15 | 9.69
31608.51289 | 3.276476482 | 3341 | 25.14 | 9.69
31609.85758 | 3.274832771 | 3428 | 25.14 | 9.69
31611.1649 | 3.271545349 | 3526 | 25.14 | 9.69
31612.49629 | 3.270723494 | 3709 | 25.13 | 9.69
31613.86062 | 3.269079783 | 3797 | 25.14 | 9.69
31615.23481 | 3.26858667 | 3988 | 25.13 | 9.69
31616.52022 | 3.267107331 | 4075 | 25.13 | 9.69
31617.79598 | 3.266285475 | 4172 | 25.13 | 9.69
31619.14913 | 3.265627991 | 4352 | 25.12 | 9.69
31620.49677 | 3.265792362 | 4443 | 25.12 | 9.73
31621.76891 | 3.263326796 | 4530 | 25.12 | 9.73
31623.061 | 3.266285475 | 4681 | 25.12 | 9.73
31624.37499 | 3.262504941 | 4757 | 25.11 | 9.73
31625.65848 | 3.262011828 | 4830 | 25.12 | 9.73
31626.97442 | 3.263819909 | 4970 | 25.11 | 9.77
31628.28758 | 3.260861231 | 5035 | 25.11 | 9.77
31629.57377 | 3.261518715 | 5089 | 25.11 | 9.77
31630.84489 | 3.261189973 | 5198 | 25.11 | 9.77
31632.12522 | 3.25757381 | 5255 | 25.1 | 9.77
31633.40188 | 3.260861231 | 5302 | 25.1 | 9.77
31634.73171 | 3.260039375 | 5392 | 25.1 | 9.77
31636.02025 | 3.263162425 | 5432 | 25.1 | 9.77
31637.33168 | 3.260203746 | 5471 | 25.09 | 9.77
31638.65 | 3.257738181 | 5544 | 25.09 | 9.72
31639.95808 | 3.258066923 | 5576 | 25.09 | 9.72
31641.23845 | 3.259875004 | 5612 | 25.09 | 9.72
31642.59291 | 3.259546262 | 5667 | 25.09 | 9.68
31643.94817 | 3.261025602 | 5702 | 25.08 | 9.68
31645.21182 | 3.25757381 | 5731 | 25.08 | 9.68
31646.5556 | 3.259381891 | 5778 | 25.08 | 9.68
31647.83646 | 3.260532488 | 5796 | 25.08 | 9.68
31649.1212 | 3.259053149 | 5818 | 25.08 | 9.68
31650.44874 | 3.259381891 | 5853 | 25.07 | 9.68
31651.71892 | 3.259710633 | 5885 | 25.06 | 9.72
31653.06982 | 3.260039375 | 5900 | 25.06 | 9.72
31654.38494 | 3.258724407 | 5933 | 25.07 | 9.72
31655.70771 | 3.260039375 | 5957 | 25.06 | 9.72
31656.97808 | 3.258724407 | 5972 | 25.06 | 9.72
31658.29894 | 3.258560036 | 6004 | 25.05 | 9.76
31659.5743 | 3.25921752 | 6018 | 25.05 | 9.76
31660.84473 | 3.260203746 | 6033 | 25.05 | 9.76
31662.20012 | 3.260532488 | 6062 | 25.05 | 9.76
31663.50718 | 3.25921752 | 6069 | 25.05 | 9.76
31664.86138 | 3.258231294 | 6098 | 25.05 | 9.76
31666.18183 | 3.262998054 | 6105 | 25.05 | 9.76
31667.50945 | 3.25921752 | 6116 | 25.05 | 9.76
31668.79321 | 3.258395665 | 6141 | 25.04 | 9.76
31670.1293 | 3.259710633 | 6148 | 25.04 | 9.76
31671.40975 | 3.256751955 | 6154 | 25.02 | 9.76
31672.696 | 3.260203746 | 6176 | 25.02 | 9.72
31674.03063 | 3.261025602 | 6180 | 25.02 | 9.72
31675.3093 | 3.261683086 | 6187 | 25.02 | 9.72
31676.60528 | 3.261847457 | 6204 | 25.01 | 9.72
31677.94433 | 3.258724407 | 6211 | 25.01 | 9.72
31679.23475 | 3.261025602 | 6222 | 25.01 | 9.72
31680.55048 | 3.261518715 | 6237 | 25.01 | 9.72
31681.8792 | 3.260861231 | 6248 | 25.01 | 9.72
31683.21902 | 3.261683086 | 6251 | 25.01 | 9.76
31684.57217 | 3.261189973 | 6261 | 24.99 | 9.76
31685.90526 | 3.261683086 | 6265 | 25 | 9.76
31687.25624 | 3.260861231 | 6276 | 25 | 9.76
31688.56375 | 3.261847457 | 6282 | 24.99 | 9.76
31689.83794 | 3.262998054 | 6286 | 24.99 | 9.76
31691.13053 | 3.26234057 | 6297 | 24.99 | 9.76
31692.41848 | 3.262998054 | 6307 | 24.98 | 9.76
31693.69505 | 3.26234057 | 6311 | 24.99 | 9.76
31695.02174 | 3.260861231 | 6321 | 24.98 | 9.76
31696.29126 | 3.264806136 | 6321 | 24.98 | 9.76
31697.57458 | 3.264313023 | 6332 | 24.98 | 9.76
31698.92956 | 3.263162425 | 6335 | 24.97 | 9.76
31700.20797 | 3.261683086 | 6339 | 24.97 | 9.76
31701.54864 | 3.262669312 | 6346 | 24.97 | 9.76
31702.83115 | 3.263326796 | 6339 | 24.97 | 9.76
31704.11201 | 3.263819909 | 6339 | 24.97 | 9.76
31705.42644 | 3.263655538 | 6342 | 24.97 | 9.72
31706.78727 | 3.263819909 | 6353 | 24.96 | 9.72
31708.13618 | 3.264970507 | 6356 | 24.96 | 9.72
31709.46265 | 3.264641765 | 6367 | 24.96 | 9.72
31710.79815 | 3.264641765 | 6363 | 24.96 | 9.72
31712.07259 | 3.265956733 | 6370 | 24.95 | 9.72
31713.35985 | 3.263655538 | 6370 | 24.95 | 9.72
31714.66584 | 3.26546362 | 6377 | 24.95 | 9.72
31715.99773 | 3.264641765 | 6379 | 24.93 | 9.72
31717.40241 | 3.266121104 | 6379 | 24.93 | 9.72
31718.78672 | 3.265134878 | 6383 | 24.93 | 9.72
31720.12394 | 3.26546362 | 6386 | 24.92 | 9.76
31721.41207 | 3.263491167 | 6390 | 24.93 | 9.75
31722.77871 | 3.264641765 | 6397 | 24.92 | 9.75
31724.09408 | 3.266121104 | 6400 | 24.92 | 9.75
31725.36793 | 3.267764815 | 6400 | 24.92 | 9.75
31726.70794 | 3.264148651 | 6400 | 24.92 | 9.75
31727.98805 | 3.267271702 | 6404 | 24.92 | 9.75
31729.26793 | 3.265134878 | 6415 | 24.92 | 9.75
31730.53708 | 3.269408525 | 6421 | 24.91 | 9.72
31731.99051 | 3.26858667 | 6421 | 24.91 | 9.72
31733.37163 | 3.264806136 | 6428 | 24.9 | 9.72
31734.67486 | 3.265627991 | 6431 | 24.9 | 9.72
31735.95511 | 3.267271702 | 6431 | 24.9 | 9.72
31737.30175 | 3.266778588 | 6428 | 24.9 | 9.68
31738.58336 | 3.270559123 | 6428 | 24.9 | 9.68
31739.85603 | 3.265134878 | 6428 | 24.9 | 9.68
31741.17797 | 3.267764815 | 6435 | 24.9 | 9.68
31742.46639 | 3.266778588 | 6438 | 24.89 | 9.68
31743.82164 | 3.264806136 | 6444 | 24.87 | 9.68
31745.10159 | 3.267600444 | 6445 | 24.89 | 9.68
31746.39033 | 3.266121104 | 6452 | 24.87 | 9.68
31747.66108 | 3.267929186 | 6455 | 24.87 | 9.68
31748.99966 | 3.269244154 | 6455 | 24.87 | 9.68
31750.32917 | 3.268093557 | 6455 | 24.87 | 9.68
31751.60342 | 3.267107331 | 6455 | 24.87 | 9.68
31752.88748 | 3.267764815 | 6465 | 24.86 | 9.68
31754.17072 | 3.269079783 | 6465 | 24.86 | 9.68
31755.51658 | 3.270230381 | 6469 | 24.86 | 9.72
31756.80133 | 3.267929186 | 6476 | 24.86 | 9.72
31758.07751 | 3.266285475 | 6479 | 24.85 | 9.72
31759.35469 | 3.269079783 | 6483 | 24.85 | 9.72
31760.69077 | 3.269737268 | 6486 | 24.85 | 9.72
31762.03655 | 3.267764815 | 6493 | 24.84 | 9.72
31763.35997 | 3.267436073 | 6496 | 24.84 | 9.72
31764.64708 | 3.268422299 | 6496 | 24.84 | 9.72
31766.04289 | 3.269408525 | 6493 | 24.84 | 9.72
31767.40804 | 3.271545349 | 6496 | 24.84 | 9.72
31768.81958 | 3.269244154 | 6496 | 24.84 | 9.68
31770.20129 | 3.268422299 | 6503 | 24.83 | 9.68
31771.44996 | 3.269079783 | 6507 | 24.83 | 9.68
31772.66967 | 3.271216607 | 6507 | 24.83 | 9.68
31773.89558 | 3.271874091 | 6510 | 24.83 | 9.68
31775.10441 | 3.269408525 | 6514 | 24.83 | 9.68
31776.33386 | 3.268915412 | 6520 | 24.82 | 9.68
31777.5565 | 3.272038463 | 6520 | 24.82 | 9.68
31778.76833 | 3.269079783 | 6517 | 24.82 | 9.68
31779.97359 | 3.272038463 | 6517 | 24.82 | 9.68
31781.20078 | 3.27170972 | 6523 | 24.81 | 9.68
31782.41769 | 3.270394752 | 6523 | 24.81 | 9.68
31783.62085 | 3.269901639 | 6527 | 24.81 | 9.68
31784.85224 | 3.271052236 | 6527 | 24.81 | 9.68
31786.07986 | 3.272367205 | 6527 | 24.81 | 9.68
31787.29807 | 3.273353431 | 6530 | 24.8 | 9.68
31788.52681 | 3.272860318 | 6530 | 24.8 | 9.72
31789.7198 | 3.272531576 | 6530 | 24.8 | 9.72
31790.94255 | 3.272531576 | 6533 | 24.8 | 9.72
31792.16011 | 3.272038463 | 6533 | 24.8 | 9.72
31793.36251 | 3.272531576 | 6536 | 24.79 | 9.72
31794.59217 | 3.271052236 | 6536 | 24.79 | 9.72
31795.80934 | 3.272038463 | 6539 | 24.78 | 9.72
31797.02892 | 3.273682173 | 6543 | 24.78 | 9.72
31798.23226 | 3.274175287 | 6546 | 24.78 | 9.72
31799.45255 | 3.272531576 | 6543 | 24.78 | 9.72
31800.67571 | 3.269901639 | 6543 | 24.78 | 9.68
31801.86327 | 3.271874091 | 6546 | 24.78 | 9.68
31803.10741 | 3.273024689 | 6545 | 24.77 | 9.68
31804.33238 | 3.273846544 | 6545 | 24.77 | 9.68
31805.53798 | 3.274010915 | 6549 | 24.77 | 9.68
31806.73615 | 3.272367205 | 6545 | 24.77 | 9.68
31807.98361 | 3.273846544 | 6545 | 24.77 | 9.68
31809.18956 | 3.271545349 | 6545 | 24.77 | 9.68
31810.38392 | 3.274010915 | 6549 | 24.77 | 9.68
31811.5986 | 3.274997142 | 6549 | 24.77 | 9.68
31812.86273 | 3.275325884 | 6548 | 24.76 | 9.68
31814.07754 | 3.27170972 | 6549 | 24.77 | 9.68
31815.29149 | 3.273353431 | 6552 | 24.76 | 9.68
31816.48911 | 3.277955822 | 6556 | 24.76 | 9.68
31817.74329 | 3.275818997 | 6559 | 24.76 | 9.68
31818.97008 | 3.275983368 | 6566 | 24.75 | 9.68
31820.17051 | 3.27318906 | 6569 | 24.75 | 9.68
31821.39762 | 3.2746684 | 6573 | 24.75 | 9.68
31822.62436 | 3.277133966 | 6576 | 24.74 | 9.7
31823.83621 | 3.275818997 | 6579 | 24.74 | 9.7
31825.02631 | 3.275983368 | 6579 | 24.74 | 9.7
31826.26017 | 3.273846544 | 6586 | 24.72 | 9.7
31827.50096 | 3.273846544 | 6589 | 24.72 | 9.7
31828.69926 | 3.277627079 | 6586 | 24.72 | 9.7
31829.91603 | 3.275161513 | 6586 | 24.72 | 9.7
31831.13727 | 3.27614774 | 6582 | 24.72 | 9.7
31832.37919 | 3.274339658 | 6589 | 24.71 | 9.7
31833.58209 | 3.274339658 | 6585 | 24.71 | 9.66
31834.78899 | 3.273682173 | 6585 | 24.71 | 9.66
31836.01565 | 3.278284564 | 6581 | 24.71 | 9.66
31837.25943 | 3.275654626 | 6588 | 24.7 | 9.66
31838.46957 | 3.276312111 | 6588 | 24.7 | 9.66
31839.66793 | 3.276312111 | 6588 | 24.7 | 9.66
31840.89898 | 3.276312111 | 6584 | 24.7 | 9.66
31842.14037 | 3.278284564 | 6584 | 24.7 | 9.66
31843.36875 | 3.277955822 | 6587 | 24.69 | 9.66
31844.57367 | 3.275983368 | 6591 | 24.69 | 9.66
31845.79544 | 3.277298337 | 6598 | 24.69 | 9.66
31847.01917 | 3.276805224 | 6597 | 24.68 | 9.66
31848.25658 | 3.27927079 | 6598 | 24.69 | 9.66
31849.47712 | 3.277298337 | 6598 | 24.69 | 9.7
31850.68146 | 3.274832771 | 6601 | 24.68 | 9.66
31851.8971 | 3.278284564 | 6608 | 24.68 | 9.7
31853.10003 | 3.275818997 | 6608 | 24.68 | 9.7
31854.29463 | 3.275490255 | 6611 | 24.68 | 9.7
31855.50201 | 3.277462708 | 6614 | 24.67 | 9.7
32129.28389 | 3.233904385 | 377 | 24.19 | 9.75
32130.86856 | 3.28814683 | 381 | 24.19 | 9.75
32132.23387 | 3.32200729 | 380 | 24.18 | 9.75
32133.56477 | 3.387098326 | 380 | 24.18 | 9.75
32134.93104 | 3.42391753 | 391 | 24.18 | 9.75
32136.26115 | 3.429506161 | 402 | 24.18 | 9.75
32137.60227 | 3.420136986 | 419 | 24.17 | 9.75
32138.88057 | 3.409781583 | 449 | 24.18 | 9.75
32140.17118 | 3.396631868 | 473 | 24.17 | 9.75
32141.45248 | 3.38989264 | 502 | 24.17 | 9.75
32142.73125 | 3.380852213 | 559 | 24.16 | 9.75
32144.06428 | 3.372798017 | 591 | 24.16 | 9.71
32145.35106 | 3.366387534 | 631 | 24.16 | 9.71
32146.6681 | 3.360470166 | 711 | 24.16 | 9.71
32147.95364 | 3.355045913 | 754 | 24.16 | 9.71
32149.29857 | 3.348799804 | 801 | 24.16 | 9.71
32150.58049 | 3.346827348 | 916 | 24.15 | 9.71
32151.92698 | 3.344033037 | 970 | 24.15 | 9.71
32153.2621 | 3.338280042 | 1024 | 24.15 | 9.71
32154.60427 | 3.33663633 | 1146 | 24.13 | 9.71
32155.9378 | 3.331869564 | 1209 | 24.15 | 9.71
32157.29017 | 3.329075253 | 1338 | 24.13 | 9.71
32158.58066 | 3.326445313 | 1407 | 24.13 | 9.71
32159.86706 | 3.321349805 | 1475 | 24.13 | 9.71
32161.17772 | 3.320856692 | 1630 | 24.12 | 9.71
32162.50499 | 3.318391124 | 1696 | 24.13 | 9.71
32163.7943 | 3.31378873 | 1771 | 24.12 | 9.71
32165.07219 | 3.312638132 | 1919 | 24.12 | 9.75
32166.41627 | 3.310172564 | 1995 | 24.12 | 9.71
32167.69962 | 3.310008193 | 2075 | 24.12 | 9.75
32169.039 | 3.305570171 | 2234 | 24.12 | 9.75
32170.36881 | 3.302282748 | 2316 | 24.11 | 9.75
32171.7421 | 3.302447119 | 2395 | 24.11 | 9.75
32173.10803 | 3.298009098 | 2562 | 24.11 | 9.71
32174.42231 | 3.297022871 | 2649 | 24.11 | 9.75
32175.78736 | 3.293242335 | 2821 | 24.1 | 9.71
32177.12262 | 3.293899819 | 2908 | 24.1 | 9.71
32178.43138 | 3.29110551 | 2987 | 24.1 | 9.71
32179.75724 | 3.291598624 | 3156 | 24.09 | 9.71
32181.03991 | 3.28962617 | 3244 | 24.1 | 9.71
32182.40238 | 3.29110551 | 3337 | 24.09 | 9.71
32183.74501 | 3.28666749 | 3511 | 24.09 | 9.67
32185.08545 | 3.284695037 | 3601 | 24.09 | 9.71
32186.47215 | 3.286831861 | 3786 | 24.09 | 9.71
32187.74761 | 3.28370881 | 3879 | 24.08 | 9.71
32189.02788 | 3.28222947 | 3969 | 24.08 | 9.71
32190.35049 | 3.279763904 | 4146 | 24.08 | 9.71
32191.68857 | 3.279435161 | 4237 | 24.08 | 9.71
32192.97297 | 3.279928275 | 4316 | 24.08 | 9.71
32194.25526 | 3.282393841 | 4486 | 24.08 | 9.75
32195.54767 | 3.278777677 | 4566 | 24.08 | 9.71
32196.91971 | 3.278120193 | 4644 | 24.07 | 9.75
32198.22487 | 3.276476482 | 4789 | 24.07 | 9.75
32199.5733 | 3.279763904 | 4854 | 24.07 | 9.75
32200.8525 | 3.276640853 | 4919 | 24.07 | 9.75
32202.13388 | 3.274832771 | 5042 | 24.07 | 9.75
32203.47484 | 3.275490255 | 5099 | 24.06 | 9.75
32204.75838 | 3.2746684 | 5150 | 24.06 | 9.75
32206.08608 | 3.275983368 | 5251 | 24.06 | 9.75
32207.41451 | 3.275983368 | 5301 | 24.06 | 9.75
32208.70877 | 3.274175287 | 5340 | 24.05 | 9.75
32210.06158 | 3.2746684 | 5416 | 24.05 | 9.75
32211.34274 | 3.276640853 | 5460 | 24.05 | 9.75
32212.70961 | 3.27614774 | 5521 | 24.05 | 9.75
32214.07514 | 3.273353431 | 5557 | 24.05 | 9.71
32215.44397 | 3.272695947 | 5586 | 24.05 | 9.7
32216.78048 | 3.271874091 | 5640 | 24.05 | 9.71
32218.10973 | 3.275983368 | 5665 | 24.04 | 9.7
32219.39014 | 3.27614774 | 5694 | 24.04 | 9.7
32220.76722 | 3.27318906 | 5740 | 24.03 | 9.7
32222.05214 | 3.272695947 | 5762 | 24.04 | 9.7
32223.40048 | 3.275325884 | 5806 | 24.04 | 9.7
32224.74236 | 3.273517802 | 5826 | 24.03 | 9.7
32226.03003 | 3.273353431 | 5844 | 24.03 | 9.7
32227.38922 | 3.273024689 | 5881 | 24.03 | 9.7
32228.74076 | 3.273846544 | 5895 | 24.03 | 9.7
32230.00884 | 3.275325884 | 5913 | 24.03 | 9.7
32231.29503 | 3.27614774 | 5942 | 24.03 | 9.74
32232.6478 | 3.275161513 | 5956 | 24.02 | 9.74
32233.98192 | 3.272367205 | 5970 | 24.02 | 9.74
32235.25888 | 3.274010915 | 5992 | 24.02 | 9.74
32236.54053 | 3.2746684 | 6010 | 24.02 | 9.74
32237.86767 | 3.273846544 | 6024 | 24.02 | 9.74
32239.17174 | 3.274175287 | 6050 | 24.02 | 9.74
32240.49283 | 3.274997142 | 6059 | 24.01 | 9.74
32241.87301 | 3.273024689 | 6085 | 24.01 | 9.74
32243.15046 | 3.274339658 | 6092 | 24.01 | 9.74
32244.49111 | 3.275161513 | 6099 | 24.01 | 9.74
32245.87396 | 3.272695947 | 6120 | 24 | 9.74
32247.18558 | 3.274997142 | 6131 | 24 | 9.74
32248.54037 | 3.274339658 | 6134 | 24 | 9.74
32249.89537 | 3.274339658 | 6156 | 24 | 9.74
32251.23331 | 3.276969595 | 6171 | 24 | 9.74
32252.56415 | 3.274504029 | 6184 | 23.98 | 9.74
32253.90796 | 3.2746684 | 6191 | 23.98 | 9.74
32255.2122 | 3.274175287 | 6198 | 23.98 | 9.74
32256.54407 | 3.277955822 | 6206 | 23.98 | 9.7
32257.87173 | 3.27779145 | 6209 | 23.98 | 9.7
32259.2043 | 3.273024689 | 6225 | 23.96 | 9.7
32260.50232 | 3.274339658 | 6240 | 23.96 | 9.7
32261.7907 | 3.277133966 | 6243 | 23.96 | 9.7
32263.25443 | 3.277133966 | 6254 | 23.96 | 9.7
32264.54876 | 3.276969595 | 6261 | 23.95 | 9.7
32265.88214 | 3.275490255 | 6264 | 23.95 | 9.74
32267.15971 | 3.276805224 | 6279 | 23.95 | 9.74
32268.44012 | 3.278120193 | 6282 | 23.95 | 9.74
32269.76427 | 3.277298337 | 6286 | 23.95 | 9.74
32271.06676 | 3.275654626 | 6300 | 23.95 | 9.74
32272.40586 | 3.277133966 | 6303 | 23.94 | 9.78
32273.72363 | 3.274997142 | 6310 | 23.94 | 9.78
32275.01073 | 3.277462708 | 6321 | 23.94 | 9.78
32276.40212 | 3.277298337 | 6328 | 23.94 | 9.78
32277.6758 | 3.2746684 | 6334 | 23.93 | 9.78
32278.9515 | 3.279106419 | 6342 | 23.93 | 9.78
32280.27135 | 3.277955822 | 6345 | 23.93 | 9.78
32281.57616 | 3.279435161 | 6349 | 23.93 | 9.78
32282.87195 | 3.277627079 | 6360 | 23.93 | 9.78
32284.22543 | 3.273846544 | 6363 | 23.93 | 9.78
32285.61948 | 3.278120193 | 6366 | 23.92 | 9.74
32286.89113 | 3.279435161 | 6366 | 23.92 | 9.74
32288.1786 | 3.279106419 | 6370 | 23.92 | 9.74
32289.51003 | 3.277462708 | 6370 | 23.92 | 9.74
32290.80697 | 3.279599532 | 6373 | 23.92 | 9.74
32292.14792 | 3.280257017 | 6377 | 23.92 | 9.74
32293.45354 | 3.278613306 | 6384 | 23.92 | 9.74
32294.7945 | 3.280257017 | 6384 | 23.92 | 9.74
32296.06567 | 3.279928275 | 6390 | 23.91 | 9.74
32297.40764 | 3.278448935 | 6397 | 23.91 | 9.74
32298.68541 | 3.279599532 | 6405 | 23.91 | 9.74
32300.02295 | 3.279928275 | 6405 | 23.91 | 9.78
32301.32762 | 3.281571986 | 6415 | 23.9 | 9.78
32302.60537 | 3.277955822 | 6418 | 23.9 | 9.78
32303.88661 | 3.279106419 | 6418 | 23.9 | 9.78
32305.16722 | 3.281078872 | 6424 | 23.89 | 9.78
32306.44151 | 3.281736357 | 6429 | 23.9 | 9.78
32307.81141 | 3.281078872 | 6433 | 23.9 | 9.78
32309.20891 | 3.280585759 | 6435 | 23.89 | 9.78
32310.5572 | 3.278284564 | 6435 | 23.89 | 9.78
32311.88191 | 3.280257017 | 6439 | 23.89 | 9.78
32313.15286 | 3.282886954 | 6449 | 23.88 | 9.76
32314.4874 | 3.279928275 | 6449 | 23.88 | 9.78
32315.7976 | 3.279599532 | 6459 | 23.88 | 9.78
32317.11533 | 3.281900728 | 6456 | 23.88 | 9.78
32318.39096 | 3.284695037 | 6456 | 23.88 | 9.78
32319.72508 | 3.282722583 | 6456 | 23.88 | 9.78
32321.08824 | 3.278777677 | 6458 | 23.87 | 9.76
32322.42314 | 3.281407615 | 6462 | 23.87 | 9.76
32323.73145 | 3.284366294 | 6466 | 23.87 | 9.76
32325.04299 | 3.282722583 | 6466 | 23.87 | 9.76
32326.33113 | 3.282393841 | 6469 | 23.87 | 9.76
32327.64481 | 3.282393841 | 6469 | 23.87 | 9.76
32328.99428 | 3.282886954 | 6473 | 23.87 | 9.76
32330.34675 | 3.284201923 | 6477 | 23.87 | 9.76
32331.79085 | 3.282722583 | 6483 | 23.86 | 9.76
32333.00193 | 3.282558212 | 6484 | 23.87 | 9.76
32334.23629 | 3.284037552 | 6490 | 23.86 | 9.76
32335.44085 | 3.281407615 | 6490 | 23.86 | 9.76
32336.64061 | 3.283873181 | 6494 | 23.86 | 9.76
32337.84056 | 3.28518815 | 6494 | 23.86 | 9.76
32339.11424 | 3.284366294 | 6501 | 23.86 | 9.76
32340.30321 | 3.282065099 | 6503 | 23.84 | 9.76
32341.54301 | 3.283873181 | 6503 | 23.84 | 9.8
32342.7362 | 3.284037552 | 6504 | 23.86 | 9.8
32343.98824 | 3.283544439 | 6514 | 23.84 | 9.8
32345.18429 | 3.286831861 | 6521 | 23.84 | 9.8
32346.38634 | 3.282722583 | 6521 | 23.84 | 9.8
32347.5979 | 3.282886954 | 6525 | 23.84 | 9.8
32348.86529 | 3.283051326 | 6528 | 23.83 | 9.8
32350.08788 | 3.286503119 | 6528 | 23.83 | 9.8
32351.29582 | 3.284037552 | 6531 | 23.83 | 9.8
32352.5331 | 3.285352521 | 6531 | 23.83 | 9.8
32353.74245 | 3.282886954 | 6535 | 23.83 | 9.8
32354.94602 | 3.286503119 | 6537 | 23.82 | 9.8
32356.14306 | 3.286996232 | 6537 | 23.82 | 9.8
32357.36251 | 3.287160603 | 6534 | 23.82 | 9.8
32358.62038 | 3.284201923 | 6534 | 23.82 | 9.8
32359.84997 | 3.286338748 | 6534 | 23.82 | 9.8
32361.07568 | 3.284695037 | 6534 | 23.82 | 9.76
32362.28223 | 3.286831861 | 6530 | 23.82 | 9.76
32363.49396 | 3.288804314 | 6537 | 23.82 | 9.76
32364.72597 | 3.282886954 | 6537 | 23.82 | 9.76
32365.93804 | 3.286503119 | 6537 | 23.82 | 9.76
32367.13992 | 3.28814683 | 6541 | 23.82 | 9.76
32368.3703 | 3.286831861 | 6547 | 23.81 | 9.76
32369.58646 | 3.286996232 | 6551 | 23.81 | 9.76
32370.80431 | 3.287818088 | 6554 | 23.81 | 9.76
32371.98164 | 3.28518815 | 6554 | 23.81 | 9.76
32373.24727 | 3.284530666 | 6558 | 23.81 | 9.76
32374.42847 | 3.286338748 | 6561 | 23.8 | 9.76
32375.61443 | 3.287818088 | 6561 | 23.8 | 9.76
32376.79876 | 3.287982459 | 6568 | 23.8 | 9.76
32377.99324 | 3.286174377 | 6571 | 23.8 | 9.76
32379.17562 | 3.286010006 | 6579 | 23.8 | 9.76
32380.35607 | 3.287818088 | 6579 | 23.8 | 9.76
32381.57178 | 3.290612397 | 6579 | 23.8 | 9.76
32382.76536 | 3.288311201 | 6582 | 23.8 | 9.76
32383.98626 | 3.286831861 | 6588 | 23.79 | 9.76
32385.17744 | 3.288311201 | 6588 | 23.79 | 9.76
32386.38018 | 3.287489346 | 6592 | 23.79 | 9.76
32387.56835 | 3.28962617 | 6592 | 23.79 | 9.76
32388.86155 | 3.28962617 | 6592 | 23.79 | 9.76
32390.06236 | 3.28518815 | 6585 | 23.79 | 9.76
32391.24396 | 3.287818088 | 6595 | 23.78 | 9.76
32392.46506 | 3.288475572 | 6591 | 23.78 | 9.76
32393.73801 | 3.289461799 | 6588 | 23.79 | 9.76
32394.93741 | 3.287489346 | 6591 | 23.78 | 9.76
32396.12093 | 3.282722583 | 6587 | 23.78 | 9.76
32397.32516 | 3.287818088 | 6584 | 23.78 | 9.76
32398.61465 | 3.291434252 | 6587 | 23.78 | 9.76
32399.80703 | 3.287982459 | 6591 | 23.78 | 9.76
32401.0033 | 3.289297428 | 6587 | 23.78 | 9.73
32402.22159 | 3.287160603 | 6584 | 23.78 | 9.73
32403.49086 | 3.290448026 | 6580 | 23.78 | 9.73
32404.68355 | 3.290283655 | 6586 | 23.77 | 9.73
32405.87024 | 3.29258485 | 6594 | 23.77 | 9.73
32407.07049 | 3.290283655 | 6594 | 23.77 | 9.73
32408.25173 | 3.29110551 | 6594 | 23.77 | 9.73
32409.43516 | 3.28962617 | 6594 | 23.77 | 9.73
32410.62394 | 3.288311201 | 6594 | 23.77 | 9.73
32411.81122 | 3.290119283 | 6593 | 23.76 | 9.73
32413.00043 | 3.290119283 | 6597 | 23.77 | 9.73
32414.22934 | 3.288804314 | 6607 | 23.76 | 9.76
32415.41397 | 3.287818088 | 6611 | 23.76 | 9.76
32416.6134 | 3.290448026 | 6607 | 23.76 | 9.76
32417.82825 | 3.290283655 | 6607 | 23.76 | 9.76
32419.10584 | 3.291762995 | 6611 | 23.76 | 9.76
32420.29986 | 3.293077964 | 6618 | 23.76 | 9.76
32421.48946 | 3.289954912 | 6611 | 23.76 | 9.76
32422.70173 | 3.290776768 | 6614 | 23.76 | 9.76
32423.97996 | 3.291598624 | 6611 | 23.76 | 9.76
32425.17777 | 3.290941139 | 6611 | 23.76 | 9.76
32426.37887 | 3.293077964 | 6614 | 23.76 | 9.76
32427.58917 | 3.289954912 | 6614 | 23.76 | 9.76
32428.85573 | 3.288804314 | 6617 | 23.75 | 9.76
32702.47342 | 3.231931934 | 434 | 23.82 | 9.95
32704.02954 | 3.285845634 | 434 | 23.82 | 9.95
32705.34912 | 3.318391124 | 434 | 23.82 | 9.91
32706.68412 | 3.376742929 | 430 | 23.82 | 9.91
32708.0106 | 3.423095673 | 434 | 23.82 | 9.91
32709.29729 | 3.433779821 | 438 | 23.83 | 9.91
32710.56786 | 3.422931301 | 452 | 23.82 | 9.91
32711.89112 | 3.414055241 | 484 | 23.82 | 9.88
32713.22559 | 3.399590553 | 500 | 23.83 | 9.88
32714.50554 | 3.392851325 | 529 | 23.83 | 9.88
32715.77984 | 3.384961498 | 587 | 23.83 | 9.88
32717.06934 | 3.37444173 | 619 | 23.83 | 9.88
32718.42998 | 3.367538133 | 652 | 23.83 | 9.88
32719.75646 | 3.360798909 | 735 | 23.83 | 9.91
32721.11798 | 3.357675854 | 778 | 23.83 | 9.91
32722.48731 | 3.353237829 | 870 | 23.84 | 9.91
32723.77548 | 3.346662977 | 924 | 23.84 | 9.91
32725.06671 | 3.344690522 | 978 | 23.84 | 9.91
32726.39758 | 3.342224953 | 1101 | 23.84 | 9.91
32727.715 | 3.337786929 | 1159 | 23.84 | 9.91
32729.0339 | 3.333184534 | 1220 | 23.84 | 9.91
32730.33347 | 3.328582139 | 1340 | 23.84 | 9.91
32731.67261 | 3.329075253 | 1408 | 23.84 | 9.91
32732.98664 | 3.324144116 | 1471 | 23.86 | 9.91
32734.28528 | 3.320199207 | 1616 | 23.86 | 9.91
32735.6193 | 3.320527949 | 1688 | 23.86 | 9.91
32737.06691 | 3.312145018 | 1836 | 23.86 | 9.91
32738.3914 | 3.314446215 | 1908 | 23.86 | 9.91
32739.679 | 3.31099442 | 1988 | 23.86 | 9.91
32741.03497 | 3.310008193 | 2140 | 23.86 | 9.91
32742.3117 | 3.307049512 | 2217 | 23.87 | 9.91
32743.59615 | 3.304255202 | 2299 | 23.86 | 9.88
32744.89529 | 3.303762088 | 2455 | 23.87 | 9.88
32746.22265 | 3.301296521 | 2531 | 23.87 | 9.88
32747.51286 | 3.299488438 | 2615 | 23.87 | 9.84
32748.82878 | 3.296529758 | 2777 | 23.87 | 9.84
32750.15973 | 3.297680356 | 2857 | 23.87 | 9.84
32751.49085 | 3.29537916 | 2944 | 23.87 | 9.84
32752.78077 | 3.291434252 | 3107 | 23.88 | 9.84
32754.12643 | 3.291598624 | 3201 | 23.88 | 9.85
32755.41364 | 3.290119283 | 3292 | 23.88 | 9.84
32756.76008 | 3.290776768 | 3465 | 23.88 | 9.89
32758.08668 | 3.287982459 | 3552 | 23.88 | 9.89
32759.45839 | 3.285023779 | 3733 | 23.88 | 9.88
32760.78194 | 3.282886954 | 3821 | 23.89 | 9.89
32762.06022 | 3.28518815 | 3911 | 23.89 | 9.89
32763.39157 | 3.285845634 | 4096 | 23.89 | 9.93
32764.70991 | 3.28222947 | 4186 | 23.89 | 9.93
32766.0373 | 3.281078872 | 4273 | 23.89 | 9.93
32767.34652 | 3.282558212 | 4443 | 23.89 | 9.93
32768.63791 | 3.280092646 | 4526 | 23.89 | 9.93
32769.93588 | 3.279106419 | 4599 | 23.9 | 9.93
32771.28395 | 3.279435161 | 4744 | 23.9 | 9.93
32772.62272 | 3.277955822 | 4816 | 23.9 | 9.93
32773.89846 | 3.277627079 | 4878 | 23.9 | 9.93
32775.23515 | 3.279106419 | 4993 | 23.9 | 9.93
32776.5822 | 3.278120193 | 5055 | 23.9 | 9.93
32777.936 | 3.276476482 | 5150 | 23.91 | 9.93
32779.20045 | 3.275654626 | 5204 | 23.91 | 9.89
32780.47671 | 3.274832771 | 5248 | 23.91 | 9.89
32781.79576 | 3.276476482 | 5338 | 23.91 | 9.89
32783.17432 | 3.276476482 | 5381 | 23.91 | 9.89
32784.49257 | 3.275325884 | 5418 | 23.91 | 9.85
32785.76802 | 3.2746684 | 5480 | 23.92 | 9.85
32787.03611 | 3.275983368 | 5513 | 23.92 | 9.85
32788.3108 | 3.277133966 | 5549 | 23.92 | 9.85
32789.66644 | 3.276476482 | 5607 | 23.92 | 9.85
32790.97452 | 3.275161513 | 5636 | 23.92 | 9.85
32792.26893 | 3.274997142 | 5664 | 23.92 | 9.85
32793.5379 | 3.273517802 | 5715 | 23.92 | 9.89
32794.81738 | 3.275161513 | 5737 | 23.92 | 9.89
32796.09909 | 3.27614774 | 5756 | 23.93 | 9.89
32797.40747 | 3.273682173 | 5799 | 23.93 | 9.89
32798.7526 | 3.275325884 | 5821 | 23.93 | 9.93
32800.07661 | 3.273846544 | 5839 | 23.93 | 9.93
32801.411 | 3.276312111 | 5876 | 23.94 | 9.93
32802.68027 | 3.273846544 | 5901 | 23.93 | 9.93
32804.05071 | 3.27170972 | 5912 | 23.94 | 9.93
32805.40027 | 3.274175287 | 5949 | 23.94 | 9.93
32806.73191 | 3.275490255 | 5967 | 23.94 | 9.93
32808.05213 | 3.27318906 | 5999 | 23.94 | 9.93
32809.34058 | 3.274339658 | 6010 | 23.94 | 9.93
32810.65833 | 3.274010915 | 6021 | 23.94 | 9.93
32812.00046 | 3.275325884 | 6044 | 23.95 | 9.93
32813.31762 | 3.274504029 | 6053 | 23.94 | 9.93
32814.64333 | 3.274832771 | 6062 | 23.95 | 9.93
32815.96895 | 3.275490255 | 6083 | 23.95 | 9.93
32817.24591 | 3.276640853 | 6091 | 23.95 | 9.93
32818.57136 | 3.275983368 | 6098 | 23.95 | 9.93
32819.84806 | 3.274997142 | 6112 | 23.95 | 9.89
32821.21437 | 3.275818997 | 6117 | 23.96 | 9.89
32822.63391 | 3.274339658 | 6131 | 23.96 | 9.89
32823.9293 | 3.275983368 | 6142 | 23.96 | 9.89
32825.26159 | 3.277298337 | 6149 | 23.96 | 9.85
32826.58311 | 3.277462708 | 6160 | 23.96 | 9.85
32827.95229 | 3.274832771 | 6171 | 23.96 | 9.85
32829.27871 | 3.274504029 | 6173 | 23.98 | 9.85
32830.5547 | 3.276476482 | 6184 | 23.98 | 9.85
32831.90591 | 3.276969595 | 6191 | 23.98 | 9.85
32833.18514 | 3.277298337 | 6202 | 23.98 | 9.89
32834.51735 | 3.275818997 | 6213 | 23.98 | 9.89
32835.83814 | 3.274339658 | 6220 | 23.98 | 9.89
32837.21506 | 3.276969595 | 6238 | 23.98 | 9.89
32838.54291 | 3.275161513 | 6243 | 24 | 9.89
32839.82296 | 3.276969595 | 6246 | 24 | 9.93
32841.14686 | 3.273024689 | 6257 | 24 | 9.93
32842.42914 | 3.276312111 | 6265 | 24 | 9.93
32843.71013 | 3.278613306 | 6272 | 24 | 9.93
32845.03016 | 3.277133966 | 6286 | 24 | 9.93
32846.3689 | 3.277462708 | 6287 | 24.01 | 9.93
32847.6808 | 3.274175287 | 6295 | 24.01 | 9.93
32849.01224 | 3.276312111 | 6305 | 24.01 | 9.93
32850.29151 | 3.276969595 | 6305 | 24.01 | 9.93
32851.56755 | 3.277133966 | 6309 | 24.01 | 9.93
32852.84298 | 3.277955822 | 6316 | 24.01 | 9.93
32854.127 | 3.276312111 | 6320 | 24.01 | 9.93
32855.46259 | 3.277133966 | 6323 | 24.01 | 9.93
32856.80068 | 3.279106419 | 6332 | 24.02 | 9.93
32858.07515 | 3.278284564 | 6335 | 24.02 | 9.93
32859.39074 | 3.276640853 | 6339 | 24.02 | 9.89
32860.69571 | 3.276312111 | 6339 | 24.02 | 9.89
32862.08327 | 3.277298337 | 6343 | 24.02 | 9.89
32863.52037 | 3.279599532 | 6346 | 24.02 | 9.85
32864.96579 | 3.27927079 | 6353 | 24.02 | 9.85
32866.21662 | 3.277298337 | 6354 | 24.03 | 9.85
32867.44689 | 3.281243243 | 6362 | 24.03 | 9.85
32868.66425 | 3.27779145 | 6365 | 24.03 | 9.85
32869.88549 | 3.280421388 | 6369 | 24.03 | 9.89
32871.12448 | 3.280092646 | 6372 | 24.03 | 9.89
32872.33744 | 3.2746684 | 6381 | 24.04 | 9.89
32873.56099 | 3.279599532 | 6387 | 24.03 | 9.89
32874.77195 | 3.280585759 | 6387 | 24.03 | 9.89
32876.00698 | 3.281078872 | 6392 | 24.04 | 9.89
32877.23583 | 3.279928275 | 6399 | 24.04 | 9.93
32878.44954 | 3.280092646 | 6402 | 24.04 | 9.93
32879.65696 | 3.278613306 | 6406 | 24.04 | 9.93
32880.8646 | 3.279106419 | 6410 | 24.04 | 9.94
32882.10831 | 3.280585759 | 6413 | 24.04 | 9.93
32883.35731 | 3.278777677 | 6418 | 24.05 | 9.94
32884.60534 | 3.279928275 | 6421 | 24.05 | 9.93
32885.88841 | 3.280257017 | 6421 | 24.05 | 9.94
32887.12896 | 3.278613306 | 6429 | 24.05 | 9.94
32888.36658 | 3.279435161 | 6432 | 24.05 | 9.94
32889.60458 | 3.280257017 | 6432 | 24.05 | 9.94
32890.83844 | 3.281407615 | 6436 | 24.05 | 9.94
32892.05596 | 3.281078872 | 6437 | 24.06 | 9.94
32893.30898 | 3.278777677 | 6440 | 24.06 | 9.94
32894.55124 | 3.281407615 | 6440 | 24.06 | 9.94
32895.80575 | 3.280585759 | 6444 | 24.06 | 9.94
32897.04166 | 3.281407615 | 6448 | 24.06 | 9.94
32898.24754 | 3.277298337 | 6444 | 24.06 | 9.94
32899.53786 | 3.280257017 | 6445 | 24.07 | 9.94
32900.77639 | 3.278448935 | 6448 | 24.06 | 9.9
32902.00738 | 3.280421388 | 6445 | 24.07 | 9.9
32903.22519 | 3.280257017 | 6449 | 24.07 | 9.9
32904.46175 | 3.279763904 | 6452 | 24.07 | 9.9
32905.69561 | 3.281243243 | 6456 | 24.07 | 9.86
32906.8873 | 3.282065099 | 6460 | 24.07 | 9.86
32908.10427 | 3.283215697 | 6453 | 24.08 | 9.86
32909.31278 | 3.280092646 | 6464 | 24.08 | 9.9
32910.50646 | 3.279106419 | 6464 | 24.08 | 9.9
32911.73909 | 3.279763904 | 6468 | 24.08 | 9.9
32912.97638 | 3.283051326 | 6468 | 24.08 | 9.9
32914.19848 | 3.282065099 | 6471 | 24.08 | 9.94
32915.40003 | 3.281407615 | 6471 | 24.08 | 9.94
32916.62638 | 3.282065099 | 6472 | 24.09 | 9.94
32917.85686 | 3.282393841 | 6476 | 24.09 | 9.94
32919.09271 | 3.282558212 | 6483 | 24.09 | 9.94
32920.30029 | 3.28222947 | 6487 | 24.09 | 9.94
32921.48594 | 3.281900728 | 6490 | 24.09 | 9.94
32922.71145 | 3.282558212 | 6490 | 24.09 | 9.94
32923.92915 | 3.28222947 | 6494 | 24.09 | 9.94
32925.14852 | 3.283215697 | 6491 | 24.1 | 9.94
32926.3743 | 3.282065099 | 6491 | 24.1 | 9.94
32927.61292 | 3.281243243 | 6495 | 24.1 | 9.94
32928.80566 | 3.281900728 | 6499 | 24.1 | 9.94
32930.0254 | 3.281571986 | 6502 | 24.1 | 9.94
32931.22816 | 3.283873181 | 6502 | 24.1 | 9.94
32932.44698 | 3.283380068 | 6500 | 24.11 | 9.94
32933.68282 | 3.282886954 | 6509 | 24.1 | 9.94
32934.87878 | 3.281407615 | 6507 | 24.11 | 9.94
32936.10057 | 3.28518815 | 6510 | 24.11 | 9.94
32937.28447 | 3.283380068 | 6514 | 24.11 | 9.94
32938.5627 | 3.282065099 | 6518 | 24.11 | 9.94
32939.74493 | 3.285681263 | 6518 | 24.11 | 9.94
32940.92623 | 3.282558212 | 6521 | 24.11 | 9.94
32942.11225 | 3.282886954 | 6525 | 24.11 | 9.94
32943.29279 | 3.283051326 | 6522 | 24.12 | 9.94
32944.4992 | 3.285845634 | 6530 | 24.12 | 9.94
32945.69416 | 3.284366294 | 6526 | 24.12 | 9.94
32946.87561 | 3.282065099 | 6533 | 24.12 | 9.94
32948.06368 | 3.284037552 | 6530 | 24.12 | 9.94
32949.30342 | 3.285352521 | 6534 | 24.13 | 9.94
32950.50047 | 3.282722583 | 6534 | 24.13 | 9.94
32951.70584 | 3.282886954 | 6541 | 24.13 | 9.94
32952.89828 | 3.283215697 | 6541 | 24.13 | 9.94
32954.07978 | 3.282558212 | 6541 | 24.13 | 9.94
32955.27526 | 3.284695037 | 6539 | 24.15 | 9.9
32956.46383 | 3.283380068 | 6542 | 24.15 | 9.9
32957.66475 | 3.281736357 | 6546 | 24.15 | 9.9
32958.87155 | 3.286503119 | 6553 | 24.15 | 9.9
32960.06173 | 3.282065099 | 6553 | 24.15 | 9.9
32961.25854 | 3.286010006 | 6557 | 24.15 | 9.94
32962.46353 | 3.285023779 | 6557 | 24.15 | 9.94
32963.65932 | 3.284037552 | 6560 | 24.15 | 9.94
32964.92199 | 3.285516892 | 6561 | 24.16 | 9.94
32966.12734 | 3.285845634 | 6565 | 24.16 | 9.94
32967.31715 | 3.285023779 | 6569 | 24.16 | 9.94
32968.50034 | 3.285681263 | 6572 | 24.16 | 9.94
32969.68435 | 3.285516892 | 6572 | 24.16 | 9.94
32970.8823 | 3.283215697 | 6583 | 24.16 | 9.94
32972.08395 | 3.285352521 | 6587 | 24.16 | 9.94
32973.27958 | 3.284859408 | 6590 | 24.16 | 9.97
32974.50221 | 3.284695037 | 6590 | 24.16 | 9.97
32975.6935 | 3.286831861 | 6591 | 24.17 | 9.97
32976.90057 | 3.284859408 | 6595 | 24.17 | 9.97
32978.0911 | 3.284695037 | 6598 | 24.17 | 9.97
32979.29295 | 3.28518815 | 6602 | 24.17 | 10.01
32980.54669 | 3.284037552 | 6603 | 24.18 | 9.97
32981.76193 | 3.285352521 | 6606 | 24.17 | 9.97
32982.94689 | 3.286338748 | 6607 | 24.18 | 9.97
32984.1527 | 3.283051326 | 6610 | 24.18 | 9.97
32985.42366 | 3.285845634 | 6610 | 24.18 | 9.97
32986.61002 | 3.287160603 | 6614 | 24.18 | 9.97
32987.84054 | 3.285516892 | 6611 | 24.19 | 9.97
32989.04292 | 3.284695037 | 6611 | 24.19 | 9.97
32990.3024 | 3.285516892 | 6615 | 24.19 | 9.97
32991.49999 | 3.284037552 | 6615 | 24.19 | 9.97
32992.71408 | 3.287489346 | 6619 | 24.2 | 9.97
32993.91648 | 3.285352521 | 6619 | 24.2 | 9.97
32995.18195 | 3.285681263 | 6619 | 24.2 | 9.94
32996.40491 | 3.286503119 | 6616 | 24.2 | 9.94
32997.6049 | 3.285516892 | 6616 | 24.2 | 9.94
32998.81161 | 3.285681263 | 6623 | 24.2 | 9.94
33000.05835 | 3.285845634 | 6619 | 24.2 | 9.94
33001.26502 | 3.28518815 | 6619 | 24.2 | 9.94
33274.71169 | 3.253300163 | 376 | 24.62 | 10.04
33276.32111 | 3.299652809 | 373 | 24.62 | 10.04
33277.7044 | 3.329403995 | 373 | 24.62 | 10.04
33279.01207 | 3.382660299 | 373 | 24.62 | 10.04
33280.36338 | 3.425889988 | 380 | 24.62 | 10.04
33281.66782 | 3.436081022 | 383 | 24.62 | 10.04
33282.95258 | 3.427040589 | 388 | 24.63 | 10.01
33284.32883 | 3.41734267 | 423 | 24.62 | 10.01
33285.68846 | 3.401563011 | 446 | 24.63 | 10.01
33287.02414 | 3.387427069 | 496 | 24.63 | 9.97
33288.34456 | 3.373619873 | 529 | 24.63 | 9.97
33289.63434 | 3.372633645 | 572 | 24.63 | 9.97
33290.93048 | 3.365236935 | 656 | 24.64 | 9.97
33292.26579 | 3.358004597 | 703 | 24.64 | 9.97
33293.62633 | 3.351758487 | 750 | 24.64 | 9.97
33294.92236 | 3.345183636 | 862 | 24.64 | 10.01
33296.28329 | 3.339430641 | 924 | 24.64 | 10.01
33297.69562 | 3.338773156 | 1043 | 24.64 | 10.01
33298.97889 | 3.333348905 | 1108 | 24.64 | 10.01
33300.25537 | 3.329897109 | 1177 | 24.64 | 10.04
33301.59159 | 3.323651002 | 1318 | 24.64 | 10.04
33302.88055 | 3.321021063 | 1394 | 24.64 | 10.04
33304.1823 | 3.317733639 | 1467 | 24.65 | 10.04
33305.54503 | 3.312638132 | 1612 | 24.65 | 10.04
33306.83648 | 3.308364481 | 1688 | 24.65 | 10.04
33308.20316 | 3.307542625 | 1767 | 24.65 | 10.04
33309.58004 | 3.305077058 | 1930 | 24.65 | 10.04
33310.88001 | 3.301460892 | 2010 | 24.66 | 10.04
33312.29071 | 3.297515985 | 2180 | 24.66 | 10.04
33313.56753 | 3.296529758 | 2263 | 24.66 | 10.04
33314.92071 | 3.294064191 | 2350 | 24.66 | 10.04
33316.30055 | 3.291269881 | 2527 | 24.66 | 10.04
33317.65601 | 3.286503119 | 2619 | 24.67 | 10.04
33318.98531 | 3.284695037 | 2709 | 24.67 | 10.04
33320.397 | 3.283215697 | 2886 | 24.67 | 10.04
33321.80341 | 3.279928275 | 2980 | 24.67 | 10.04
33323.23748 | 3.276805224 | 3161 | 24.67 | 10.04
33324.58098 | 3.277627079 | 3251 | 24.67 | 10.01
33325.95171 | 3.274175287 | 3443 | 24.67 | 10.01
33327.27331 | 3.273846544 | 3541 | 24.67 | 10.01
33328.41964 | 3.272531576 | 3635 | 24.67 | 9.97
33329.56981 | 3.270230381 | 3730 | 24.68 | 9.97
33330.77603 | 3.272202834 | 3928 | 24.68 | 9.97
33331.92106 | 3.268422299 | 4022 | 24.68 | 9.97
33333.07267 | 3.266121104 | 4124 | 24.68 | 9.97
33334.22764 | 3.266285475 | 4221 | 24.68 | 9.97
33335.37857 | 3.267271702 | 4315 | 24.68 | 9.97
33336.5266 | 3.265299249 | 4417 | 24.69 | 9.97
33337.67714 | 3.263819909 | 4613 | 24.69 | 9.97
33338.82973 | 3.263162425 | 4710 | 24.69 | 9.97
33339.97759 | 3.262011828 | 4801 | 24.69 | 9.97
33341.13081 | 3.263491167 | 4895 | 24.69 | 9.97
33342.2808 | 3.262176199 | 4978 | 24.69 | 9.97
33343.49554 | 3.262176199 | 5141 | 24.7 | 9.97
33344.64644 | 3.259710633 | 5217 | 24.7 | 9.97
33345.79561 | 3.25921752 | 5290 | 24.7 | 9.97
33346.94771 | 3.256916326 | 5358 | 24.7 | 9.97
33348.098 | 3.258888778 | 5423 | 24.7 | 9.97
33349.24962 | 3.258066923 | 5481 | 24.7 | 9.97
33350.3965 | 3.257902552 | 5593 | 24.7 | 9.97
33351.55085 | 3.256751955 | 5651 | 24.7 | 10.01
33352.70359 | 3.257245068 | 5695 | 24.71 | 10.01
33353.85324 | 3.25609447 | 5749 | 24.7 | 9.97
33355.00408 | 3.256258841 | 5793 | 24.71 | 9.97
33356.20797 | 3.254615131 | 5876 | 24.71 | 9.97
33357.34972 | 3.255272615 | 5916 | 24.71 | 9.97
33358.5035 | 3.255930099 | 5952 | 24.71 | 9.97
33359.65119 | 3.254943873 | 5985 | 24.72 | 9.97
33360.8059 | 3.253135792 | 6018 | 24.72 | 9.97
33361.95335 | 3.254615131 | 6047 | 24.72 | 9.97
33363.1061 | 3.253957647 | 6105 | 24.72 | 9.97
33364.25796 | 3.254943873 | 6134 | 24.72 | 9.97
33365.40807 | 3.251492082 | 6163 | 24.72 | 9.97
33366.55777 | 3.255272615 | 6188 | 24.72 | 9.97
33367.71028 | 3.252313937 | 6213 | 24.72 | 9.93
33368.92008 | 3.253464534 | 6257 | 24.74 | 9.93
33370.07752 | 3.253300163 | 6283 | 24.74 | 9.93
33371.22373 | 3.251656453 | 6304 | 24.74 | 9.94
33372.37577 | 3.252971421 | 6326 | 24.74 | 9.89
33373.52781 | 3.253628905 | 6351 | 24.74 | 9.93
33374.67643 | 3.254286389 | 6367 | 24.75 | 9.94
33375.8279 | 3.25280705 | 6403 | 24.75 | 9.94
33376.97964 | 3.253135792 | 6417 | 24.75 | 9.94
33378.13458 | 3.252149566 | 6435 | 24.75 | 9.94
33379.28528 | 3.25445076 | 6453 | 24.75 | 9.97
33380.43435 | 3.251656453 | 6468 | 24.75 | 9.97
33381.63319 | 3.254286389 | 6500 | 24.75 | 9.97
33382.78148 | 3.253300163 | 6516 | 24.76 | 9.97
33383.93176 | 3.253957647 | 6534 | 24.76 | 9.97
33385.0834 | 3.252313937 | 6545 | 24.76 | 9.97
33386.2348 | 3.251820824 | 6559 | 24.76 | 9.97
33387.38355 | 3.250670227 | 6574 | 24.76 | 9.97
33388.53661 | 3.253300163 | 6599 | 24.76 | 9.97
33389.68375 | 3.251656453 | 6611 | 24.77 | 9.97
33390.83753 | 3.251492082 | 6618 | 24.77 | 9.97
33391.98673 | 3.251492082 | 6629 | 24.77 | 9.97
33393.13826 | 3.253464534 | 6639 | 24.77 | 9.97
33394.34819 | 3.250670227 | 6661 | 24.77 | 9.97
33395.50494 | 3.252313937 | 6668 | 24.77 | 9.97
33396.65344 | 3.253793276 | 6676 | 24.77 | 9.97
33397.80571 | 3.252149566 | 6683 | 24.77 | 9.97
33398.95597 | 3.253135792 | 6694 | 24.77 | 9.97
33400.11107 | 3.254122018 | 6701 | 24.77 | 9.97
33401.25978 | 3.255601357 | 6719 | 24.77 | 9.97
33402.41377 | 3.25280705 | 6726 | 24.77 | 9.94
33403.57635 | 3.253135792 | 6730 | 24.77 | 9.94
33404.72679 | 3.250505856 | 6734 | 24.78 | 9.94
33405.87915 | 3.252313937 | 6744 | 24.77 | 9.94
33407.06395 | 3.252971421 | 6759 | 24.77 | 9.9
33408.22731 | 3.251820824 | 6766 | 24.77 | 9.9
33409.38175 | 3.252478308 | 6770 | 24.78 | 9.9
33410.54655 | 3.251820824 | 6774 | 24.78 | 9.9
33411.71629 | 3.252313937 | 6785 | 24.78 | 9.9
33412.92805 | 3.252971421 | 6796 | 24.78 | 9.9
33414.07888 | 3.254122018 | 6807 | 24.78 | 9.9
33415.22772 | 3.252642679 | 6810 | 24.78 | 9.94
33416.38064 | 3.250834598 | 6815 | 24.79 | 9.94
33417.52923 | 3.25445076 | 6825 | 24.79 | 9.94
33418.6842 | 3.255108244 | 6836 | 24.79 | 9.94
33419.84831 | 3.251327711 | 6843 | 24.79 | 9.94
33421.01586 | 3.253628905 | 6862 | 24.79 | 9.97
33422.1815 | 3.254779502 | 6865 | 24.79 | 9.97
33423.33227 | 3.252313937 | 6869 | 24.79 | 9.97
33424.48094 | 3.254779502 | 6873 | 24.8 | 9.97
33425.63985 | 3.251985195 | 6888 | 24.8 | 9.97
33426.80426 | 3.252971421 | 6884 | 24.8 | 9.97
33427.96763 | 3.253957647 | 6888 | 24.8 | 9.97
33429.13598 | 3.253135792 | 6891 | 24.8 | 9.97
33430.29909 | 3.251656453 | 6895 | 24.8 | 9.97
33431.50449 | 3.255272615 | 6899 | 24.81 | 9.97
33432.66929 | 3.254779502 | 6899 | 24.81 | 9.97
33433.83605 | 3.253628905 | 6903 | 24.81 | 9.97
33435.00022 | 3.253135792 | 6910 | 24.81 | 9.97
33436.16713 | 3.251656453 | 6917 | 24.81 | 9.97
33437.37076 | 3.254122018 | 6928 | 24.81 | 9.97
33438.53254 | 3.255108244 | 6935 | 24.81 | 9.94
33439.70451 | 3.254122018 | 6939 | 24.81 | 9.94
33440.86704 | 3.254286389 | 6943 | 24.81 | 9.94
33442.03299 | 3.253464534 | 6946 | 24.81 | 9.94
33443.23168 | 3.254286389 | 6954 | 24.82 | 9.94
33444.39929 | 3.253300163 | 6954 | 24.82 | 9.94
33445.56624 | 3.253957647 | 6954 | 24.82 | 9.94
33446.73271 | 3.253957647 | 6958 | 24.82 | 9.9
33447.8988 | 3.253793276 | 6961 | 24.82 | 9.9
33449.09676 | 3.253628905 | 6969 | 24.82 | 9.9
33450.26393 | 3.255930099 | 6972 | 24.82 | 9.9
33451.42949 | 3.254943873 | 6977 | 24.83 | 9.9
33452.59354 | 3.255765728 | 6984 | 24.83 | 9.9
33453.74716 | 3.254779502 | 6988 | 24.83 | 9.9
33454.95946 | 3.254122018 | 6998 | 24.83 | 9.9
33456.1156 | 3.254615131 | 7002 | 24.83 | 9.94
33457.28159 | 3.255930099 | 7002 | 24.83 | 9.94
33458.44944 | 3.254943873 | 7009 | 24.83 | 9.94
33459.61421 | 3.254122018 | 7013 | 24.83 | 9.94
33460.8255 | 3.254779502 | 7014 | 24.84 | 9.94
33461.9827 | 3.254943873 | 7024 | 24.84 | 9.94
33463.14674 | 3.255108244 | 7028 | 24.84 | 9.97
33464.31446 | 3.254286389 | 7035 | 24.84 | 9.97
33465.48249 | 3.254122018 | 7035 | 24.84 | 9.97
33466.6885 | 3.255108244 | 7043 | 24.84 | 9.97
33467.82877 | 3.255436986 | 7046 | 24.84 | 9.97
33468.99966 | 3.253957647 | 7047 | 24.85 | 9.97
33470.15146 | 3.254943873 | 7050 | 24.84 | 9.97
33471.30049 | 3.256258841 | 7050 | 24.85 | 9.97
33472.55358 | 3.254943873 | 7050 | 24.85 | 9.97
33473.69607 | 3.25280705 | 7058 | 24.85 | 9.97
33474.84399 | 3.255601357 | 7058 | 24.85 | 9.97
33476.01111 | 3.256423213 | 7062 | 24.86 | 9.97
33477.16323 | 3.255436986 | 7062 | 24.86 | 9.97
33478.31521 | 3.255108244 | 7069 | 24.85 | 9.97
33479.46339 | 3.256258841 | 7073 | 24.86 | 9.97
33480.6159 | 3.256258841 | 7077 | 24.86 | 9.97
33481.76324 | 3.257080697 | 7084 | 24.86 | 9.97
33482.92014 | 3.256751955 | 7087 | 24.86 | 9.97
33484.0711 | 3.254122018 | 7084 | 24.86 | 9.94
33485.26994 | 3.256751955 | 7098 | 24.86 | 9.94
33486.41969 | 3.255601357 | 7098 | 24.86 | 9.94
33487.57056 | 3.256258841 | 7102 | 24.86 | 9.94
33488.72254 | 3.257738181 | 7099 | 24.87 | 9.94
33489.87221 | 3.254943873 | 7103 | 24.87 | 9.9
33491.02194 | 3.25445076 | 7103 | 24.87 | 9.9
33492.1751 | 3.257409439 | 7113 | 24.87 | 9.9
33493.32522 | 3.257409439 | 7117 | 24.87 | 9.9
33494.4758 | 3.253300163 | 7117 | 24.87 | 9.9
33495.62774 | 3.256587584 | 7118 | 24.89 | 9.9
33496.775 | 3.25609447 | 7118 | 24.89 | 9.9
33497.98391 | 3.257409439 | 7121 | 24.89 | 9.9
33499.14397 | 3.256258841 | 7125 | 24.89 | 9.94
33500.29364 | 3.255272615 | 7129 | 24.9 | 9.94
33501.4411 | 3.257245068 | 7126 | 24.9 | 9.94
33502.59407 | 3.256423213 | 7129 | 24.9 | 9.94
33503.74684 | 3.255436986 | 7133 | 24.9 | 9.94
33504.8944 | 3.255436986 | 7140 | 24.9 | 9.94
33506.04851 | 3.258724407 | 7144 | 24.9 | 9.97
33507.19818 | 3.256587584 | 7151 | 24.9 | 9.97
33508.34612 | 3.256587584 | 7155 | 24.9 | 9.97
33509.49901 | 3.25757381 | 7158 | 24.9 | 9.97
33510.69513 | 3.255930099 | 7162 | 24.9 | 9.97
33511.8468 | 3.25609447 | 7159 | 24.91 | 9.97
33513.00188 | 3.257738181 | 7159 | 24.91 | 9.97
33514.15238 | 3.258231294 | 7163 | 24.91 | 9.97
33515.30076 | 3.254286389 | 7170 | 24.91 | 9.97
33516.44941 | 3.257080697 | 7177 | 24.91 | 9.97
33517.60492 | 3.256751955 | 7177 | 24.91 | 9.97
33518.75228 | 3.256423213 | 7178 | 24.92 | 9.97
33519.90294 | 3.25609447 | 7181 | 24.92 | 9.97
33521.05216 | 3.258395665 | 7178 | 24.92 | 9.97
33522.20657 | 3.257080697 | 7181 | 24.92 | 9.97
33523.41377 | 3.256587584 | 7189 | 24.92 | 9.97
33524.57201 | 3.257409439 | 7189 | 24.92 | 9.97
33525.72173 | 3.257080697 | 7192 | 24.92 | 9.94
33526.87319 | 3.260039375 | 7196 | 24.92 | 9.94
33528.02651 | 3.258231294 | 7200 | 24.92 | 9.94
33529.17619 | 3.256587584 | 7207 | 24.92 | 9.94
33530.32912 | 3.256587584 | 7207 | 24.93 | 9.91
33531.49516 | 3.257902552 | 7214 | 24.92 | 9.91
33532.64664 | 3.257738181 | 7215 | 24.93 | 9.91
33533.81162 | 3.257902552 | 7218 | 24.93 | 9.91
33534.97919 | 3.25757381 | 7215 | 24.93 | 9.91
33536.13086 | 3.257902552 | 7222 | 24.93 | 9.91
33537.29541 | 3.257409439 | 7222 | 24.93 | 9.91
33538.44624 | 3.257245068 | 7222 | 24.93 | 9.91
33539.61432 | 3.257245068 | 7223 | 24.95 | 9.94
33540.77838 | 3.25921752 | 7223 | 24.95 | 9.94
33541.98942 | 3.257409439 | 7231 | 24.95 | 9.94
33543.14496 | 3.259546262 | 7234 | 24.95 | 9.94
33544.29421 | 3.257409439 | 7241 | 24.95 | 9.94
33545.44886 | 3.260039375 | 7245 | 24.95 | 9.98
33546.61457 | 3.25921752 | 7245 | 24.95 | 9.98
33547.85379 | 3.260203746 | 7249 | 24.95 | 9.98
33549.01209 | 3.257245068 | 7252 | 24.95 | 9.98
33550.18169 | 3.25757381 | 7256 | 24.95 | 9.98
33551.34163 | 3.258231294 | 7257 | 24.96 | 9.98
33552.49459 | 3.259710633 | 7260 | 24.96 | 9.98
33553.718 | 3.257902552 | 7260 | 24.96 | 9.98
33554.87679 | 3.256916326 | 7260 | 24.96 | 9.98
33556.02767 | 3.259875004 | 7264 | 24.96 | 9.98
33557.18025 | 3.258724407 | 7267 | 24.96 | 9.98
33558.34627 | 3.256751955 | 7265 | 24.97 | 9.98
33559.58256 | 3.259875004 | 7272 | 24.97 | 9.98
33560.74379 | 3.25757381 | 7272 | 24.97 | 9.98
33561.91173 | 3.257738181 | 7272 | 24.97 | 9.98
33563.07384 | 3.256916326 | 7272 | 24.97 | 9.98
33564.24422 | 3.258066923 | 7275 | 24.97 | 9.98
33565.44758 | 3.258066923 | 7279 | 24.97 | 9.98
33566.60897 | 3.258395665 | 7279 | 24.97 | 9.98
33567.77221 | 3.25757381 | 7283 | 24.97 | 9.94
33568.92479 | 3.257409439 | 7279 | 24.97 | 9.94
33570.09332 | 3.257738181 | 7279 | 24.97 | 9.94
33571.31204 | 3.266449846 | 7283 | 24.98 | 9.94
33572.47238 | 3.268422299 | 7280 | 24.99 | 9.94
33573.64066 | 3.265627991 | 7280 | 24.99 | 9.94
33846.55529 | 3.304583944 | 347 | 25.2 | 10
33847.72187 | 3.350443517 | 336 | 25.21 | 10
33848.86927 | 3.396960611 | 340 | 25.21 | 9.96
33850.01767 | 3.496898522 | 343 | 25.2 | 9.96
33851.17135 | 3.591905449 | 343 | 25.2 | 9.96
33852.32458 | 3.636943392 | 344 | 25.21 | 9.96
33853.55357 | 3.62740981 | 362 | 25.21 | 9.96
33854.70331 | 3.602754001 | 376 | 25.21 | 9.96
33855.8532 | 3.577111972 | 394 | 25.21 | 9.96
33857.00724 | 3.538813323 | 405 | 25.21 | 9.96
33858.1562 | 3.516294387 | 430 | 25.21 | 9.96
33859.30409 | 3.500350328 | 459 | 25.21 | 9.96
33860.45834 | 3.485556875 | 525 | 25.22 | 9.96
33861.61038 | 3.470763426 | 565 | 25.22 | 9.96
33862.77673 | 3.46402419 | 608 | 25.21 | 9.96
33863.92332 | 3.450381347 | 648 | 25.22 | 9.96
33865.07269 | 3.444463971 | 695 | 25.22 | 9.96
33866.25902 | 3.436409765 | 789 | 25.22 | 10
33867.40716 | 3.431478619 | 847 | 25.22 | 10
33868.55876 | 3.428191189 | 894 | 25.22 | 10
33869.70923 | 3.420958843 | 948 | 25.22 | 10
33870.86218 | 3.415534584 | 1010 | 25.22 | 10
33872.01456 | 3.41175404 | 1068 | 25.23 | 10
33873.16299 | 3.410110326 | 1195 | 25.23 | 10
33874.31599 | 3.405179182 | 1260 | 25.23 | 10
33875.4661 | 3.403371096 | 1325 | 25.23 | 10
33876.61496 | 3.401069896 | 1394 | 25.23 | 10
33877.76833 | 3.397782468 | 1466 | 25.23 | 10
33878.98422 | 3.393344439 | 1600 | 25.23 | 9.96
33880.13285 | 3.392358211 | 1672 | 25.23 | 9.96
33881.28354 | 3.390385754 | 1741 | 25.23 | 9.96
33882.43313 | 3.38759144 | 1813 | 25.23 | 9.92
33883.58359 | 3.386605212 | 1885 | 25.23 | 9.92
33884.73612 | 3.382495927 | 1961 | 25.23 | 9.92
33885.88594 | 3.382002813 | 2117 | 25.23 | 9.92
33887.03778 | 3.381180956 | 2193 | 25.24 | 9.92
33888.19245 | 3.376249815 | 2273 | 25.24 | 9.92
33889.35842 | 3.372962388 | 2349 | 25.24 | 9.96
33890.5225 | 3.374606101 | 2425 | 25.24 | 9.96
33891.70123 | 3.374277359 | 2577 | 25.25 | 9.96
33892.8582 | 3.37444173 | 2660 | 25.24 | 9.96
33894.02495 | 3.370496818 | 2739 | 25.24 | 9.96
33895.19113 | 3.367209391 | 2816 | 25.25 | 9.96
33896.36029 | 3.367702505 | 2899 | 25.25 | 10
33897.56941 | 3.365730049 | 3055 | 25.25 | 10
33898.7215 | 3.368853104 | 3127 | 25.25 | 10
33899.89141 | 3.366223163 | 3206 | 25.25 | 10
33901.05883 | 3.365565677 | 3286 | 25.25 | 10
33902.22518 | 3.364415078 | 3366 | 25.26 | 10
33903.43892 | 3.361456394 | 3528 | 25.25 | 10
33904.60654 | 3.361292023 | 3601 | 25.26 | 10
33905.77619 | 3.359483938 | 3681 | 25.26 | 10
33906.94241 | 3.358004597 | 3753 | 25.26 | 10
33908.10892 | 3.356689626 | 3829 | 25.26 | 10
33909.31132 | 3.356689626 | 3977 | 25.26 | 10
33910.45556 | 3.360798909 | 4050 | 25.26 | 10
33911.60674 | 3.355374656 | 4118 | 25.26 | 10
33912.75833 | 3.35586777 | 4191 | 25.26 | 10
33913.9094 | 3.356032141 | 4253 | 25.27 | 10
33915.05754 | 3.355539027 | 4307 | 25.27 | 10
33916.20786 | 3.352415972 | 4419 | 25.27 | 9.96
33917.37329 | 3.355045913 | 4466 | 25.27 | 9.96
33918.52658 | 3.353237829 | 4506 | 25.27 | 9.96
33919.67642 | 3.351922858 | 4542 | 25.27 | 9.96
33920.82868 | 3.352580343 | 4582 | 25.27 | 9.96
33922.03472 | 3.354388428 | 4643 | 25.27 | 9.92
33923.17781 | 3.351265373 | 4676 | 25.27 | 9.97
33924.32929 | 3.353073457 | 4701 | 25.27 | 9.96
33925.47862 | 3.352744715 | 4726 | 25.27 | 9.97
33926.62979 | 3.35208723 | 4745 | 25.28 | 9.97
33927.78062 | 3.353073457 | 4763 | 25.28 | 9.97
33928.93158 | 3.350279145 | 4799 | 25.28 | 9.97
33930.08208 | 3.350114774 | 4807 | 25.28 | 9.97
33931.23383 | 3.350443517 | 4821 | 25.28 | 10.01
33932.37959 | 3.349292918 | 4832 | 25.28 | 10.01
33933.5349 | 3.349950403 | 4835 | 25.28 | 10.01
33934.75537 | 3.351429744 | 4843 | 25.28 | 10.01
33935.90065 | 3.349457289 | 4846 | 25.28 | 10.01
33937.0518 | 3.347649205 | 4854 | 25.28 | 10.01
33938.20144 | 3.349457289 | 4857 | 25.28 | 10.01
33939.35647 | 3.350279145 | 4854 | 25.29 | 10.01
33940.50189 | 3.349950403 | 4854 | 25.29 | 10.01
33941.658 | 3.347649205 | 4854 | 25.29 | 10.01
33942.80896 | 3.348799804 | 4847 | 25.29 | 10.01
33943.95507 | 3.348964175 | 4847 | 25.29 | 10.01
33945.1078 | 3.350443517 | 4843 | 25.29 | 10.01
33946.25869 | 3.346005492 | 4836 | 25.29 | 10.01
33947.48798 | 3.347484833 | 4825 | 25.29 | 10.01
33948.64213 | 3.348635432 | 4818 | 25.29 | 10.01
33949.7924 | 3.347320462 | 4814 | 25.29 | 10.01
33950.94135 | 3.34699172 | 4804 | 25.3 | 10.01
33952.09288 | 3.344854893 | 4800 | 25.29 | 10.01
33953.24169 | 3.346334234 | 4790 | 25.3 | 10.01
33954.39125 | 3.348142319 | 4775 | 25.3 | 10.01
33955.54456 | 3.350772259 | 4764 | 25.3 | 10.01
33956.69551 | 3.345183636 | 4757 | 25.3 | 10.01
33957.84694 | 3.34962166 | 4750 | 25.3 | 10.01
33958.99623 | 3.346334234 | 4739 | 25.3 | 10.01
33960.21483 | 3.347813576 | 4721 | 25.3 | 10.01
33961.36138 | 3.346005492 | 4714 | 25.3 | 10.01
33962.5141 | 3.346005492 | 4710 | 25.3 | 10.01
33963.66217 | 3.348635432 | 4696 | 25.31 | 9.97
33964.81448 | 3.346827348 | 4688 | 25.3 | 9.97
33965.96513 | 3.347156091 | 4688 | 25.3 | 10.01
33967.11372 | 3.345841121 | 4670 | 25.3 | 10.01
33968.26843 | 3.348142319 | 4660 | 25.31 | 10.01
33969.41638 | 3.345841121 | 4653 | 25.31 | 10.01
33970.56886 | 3.348471061 | 4646 | 25.31 | 10.01
33971.72073 | 3.348471061 | 4645 | 25.3 | 10.01
33972.94286 | 3.346498606 | 4624 | 25.31 | 10.01
33974.10507 | 3.350936631 | 4624 | 25.31 | 10.01
33975.25307 | 3.348964175 | 4617 | 25.31 | 10.01
33976.40554 | 3.346662977 | 4609 | 25.31 | 10.01
33977.55422 | 3.345676749 | 4602 | 25.31 | 10.01
33978.70625 | 3.345183636 | 4595 | 25.31 | 10.01
33979.85677 | 3.346498606 | 4584 | 25.31 | 10.01
33981.01029 | 3.344197408 | 4577 | 25.31 | 10.01
33982.17608 | 3.346169863 | 4570 | 25.31 | 10.01
33983.34364 | 3.345676749 | 4566 | 25.31 | 10.01
33984.50553 | 3.346498606 | 4555 | 25.31 | 10.01
33985.67275 | 3.347484833 | 4544 | 25.31 | 10.01
33986.82472 | 3.346498606 | 4533 | 25.31 | 10.01
33987.97585 | 3.346827348 | 4527 | 25.32 | 10.01
33989.12816 | 3.347649205 | 4527 | 25.32 | 9.97
33990.27774 | 3.34830669 | 4520 | 25.32 | 9.97
33991.42509 | 3.344033037 | 4516 | 25.32 | 9.97
33992.57597 | 3.345512378 | 4512 | 25.32 | 9.97
33993.73195 | 3.346827348 | 4509 | 25.32 | 9.93
33994.88097 | 3.347649205 | 4502 | 25.32 | 9.93
33996.03158 | 3.34699172 | 4494 | 25.32 | 9.93
33997.18437 | 3.348635432 | 4487 | 25.32 | 9.93
33998.39558 | 3.346334234 | 4476 | 25.32 | 9.93
33999.54734 | 3.347977947 | 4476 | 25.32 | 9.93
34000.69928 | 3.347320462 | 4473 | 25.34 | 9.93
34001.84662 | 3.346827348 | 4473 | 25.32 | 9.93
34003.00117 | 3.350279145 | 4469 | 25.32 | 9.93
34004.16973 | 3.346498606 | 4465 | 25.32 | 9.93
34005.33451 | 3.345676749 | 4465 | 25.32 | 9.93
34006.48408 | 3.346662977 | 4459 | 25.34 | 9.93
34007.63489 | 3.347813576 | 4455 | 25.34 | 9.93
34008.78746 | 3.349950403 | 4448 | 25.34 | 9.93
34009.95346 | 3.346662977 | 4448 | 25.34 | 9.93
34011.11947 | 3.347977947 | 4441 | 25.34 | 9.97
34012.28839 | 3.345841121 | 4437 | 25.34 | 9.97
34013.45363 | 3.345183636 | 4433 | 25.34 | 9.97
34014.62121 | 3.348142319 | 4430 | 25.34 | 9.97
34015.78321 | 3.348799804 | 4430 | 25.34 | 9.97
34016.98557 | 3.348635432 | 4426 | 25.34 | 9.97
34018.13828 | 3.346662977 | 4423 | 25.34 | 9.97
34019.30047 | 3.348799804 | 4426 | 25.34 | 9.97
34020.45265 | 3.346334234 | 4423 | 25.34 | 9.97
34021.60369 | 3.345512378 | 4419 | 25.34 | 9.97
34022.84916 | 3.346827348 | 4415 | 25.34 | 9.93
34024.0018 | 3.347649205 | 4412 | 25.35 | 9.93
34025.16585 | 3.347977947 | 4412 | 25.34 | 9.93
34026.31781 | 3.347649205 | 4408 | 25.34 | 9.93
34027.46934 | 3.346498606 | 4408 | 25.34 | 9.93
34028.71405 | 3.349457289 | 4401 | 25.34 | 9.93
34029.86619 | 3.34699172 | 4394 | 25.35 | 9.93
34031.01581 | 3.344361779 | 4391 | 25.35 | 9.93
34032.16762 | 3.345676749 | 4390 | 25.34 | 9.93
34033.3198 | 3.347156091 | 4383 | 25.34 | 9.89
34034.48471 | 3.34830669 | 4376 | 25.35 | 9.89
34035.63939 | 3.350114774 | 4380 | 25.35 | 9.89
34036.80584 | 3.347813576 | 4380 | 25.35 | 9.89
34037.97417 | 3.348635432 | 4380 | 25.35 | 9.89
34039.142 | 3.347813576 | 4376 | 25.35 | 9.89
34040.3062 | 3.349292918 | 4376 | 25.35 | 9.89
34041.47544 | 3.349457289 | 4373 | 25.35 | 9.93
34042.6395 | 3.348964175 | 4373 | 25.35 | 9.93
34043.80149 | 3.34962166 | 4373 | 25.36 | 9.93
34044.95813 | 3.348799804 | 4373 | 25.36 | 9.93
34046.12152 | 3.350114774 | 4369 | 25.36 | 9.93
34047.30331 | 3.350114774 | 4366 | 25.36 | 9.93
34048.47304 | 3.348471061 | 4369 | 25.36 | 9.93
34049.63714 | 3.349786031 | 4366 | 25.36 | 9.93
34050.80874 | 3.349786031 | 4366 | 25.36 | 9.93
34051.97371 | 3.350114774 | 4355 | 25.36 | 9.93
34053.16866 | 3.349128546 | 4362 | 25.36 | 9.93
34054.32167 | 3.350607888 | 4362 | 25.36 | 9.93
34055.48918 | 3.34830669 | 4366 | 25.36 | 9.93
34056.65836 | 3.347156091 | 4366 | 25.36 | 9.93
34057.82941 | 3.350607888 | 4366 | 25.36 | 9.93
34059.03633 | 3.347156091 | 4362 | 25.36 | 9.93
34060.18981 | 3.347813576 | 4359 | 25.36 | 9.93
34061.35783 | 3.349457289 | 4359 | 25.36 | 9.93
34062.51933 | 3.349950403 | 4351 | 25.36 | 9.93
34063.68863 | 3.347977947 | 4351 | 25.36 | 9.93
34064.90407 | 3.351429744 | 4341 | 25.36 | 9.93
34066.05594 | 3.351758487 | 4344 | 25.36 | 9.93
34067.20712 | 3.350279145 | 4344 | 25.36 | 9.93
34068.35573 | 3.347813576 | 4341 | 25.36 | 9.93
34069.52196 | 3.348635432 | 4341 | 25.36 | 9.93
34070.76999 | 3.349457289 | 4341 | 25.36 | 9.93
34071.92162 | 3.350607888 | 4341 | 25.36 | 9.93
34073.07058 | 3.351429744 | 4337 | 25.36 | 9.93
34074.21941 | 3.349292918 | 4337 | 25.36 | 9.93
34075.38649 | 3.350443517 | 4333 | 25.36 | 9.93
34076.53729 | 3.349786031 | 4337 | 25.36 | 9.89
34077.69134 | 3.349128546 | 4326 | 25.36 | 9.89
34078.84198 | 3.34962166 | 4323 | 25.37 | 9.89
34079.99426 | 3.351758487 | 4316 | 25.37 | 9.89
34081.14047 | 3.349457289 | 4323 | 25.37 | 9.89
34082.2928 | 3.348964175 | 4322 | 25.36 | 9.89
34083.49069 | 3.350936631 | 4319 | 25.37 | 9.93
34084.64252 | 3.350772259 | 4323 | 25.37 | 9.89
34085.79478 | 3.34830669 | 4323 | 25.37 | 9.93
34086.94608 | 3.348471061 | 4323 | 25.37 | 9.93
34088.0972 | 3.353237829 | 4323 | 25.37 | 9.93
34089.24513 | 3.347813576 | 4327 | 25.37 | 9.93
34090.39245 | 3.350279145 | 4334 | 25.37 | 9.93
34091.54799 | 3.347649205 | 4334 | 25.37 | 9.93
34092.69617 | 3.349786031 | 4338 | 25.37 | 9.93
34093.84831 | 3.348799804 | 4334 | 25.37 | 9.93
34095.00002 | 3.350279145 | 4334 | 25.37 | 9.93
34096.21115 | 3.34962166 | 4328 | 25.39 | 9.93
34097.36843 | 3.350114774 | 4331 | 25.39 | 9.93
34098.51851 | 3.351429744 | 4338 | 25.37 | 9.93
34099.67053 | 3.34962166 | 4331 | 25.39 | 9.93
34100.81604 | 3.350279145 | 4335 | 25.39 | 9.93
34101.97152 | 3.350772259 | 4331 | 25.39 | 9.93
34103.11671 | 3.34962166 | 4328 | 25.39 | 9.93
34104.27148 | 3.350114774 | 4328 | 25.39 | 9.93
34105.42134 | 3.351265373 | 4328 | 25.39 | 9.93
34106.57197 | 3.350772259 | 4328 | 25.39 | 9.89
34107.72482 | 3.350114774 | 4324 | 25.39 | 9.89
34108.92784 | 3.350279145 | 4321 | 25.4 | 9.89
34110.08751 | 3.351101002 | 4324 | 25.39 | 9.89
34111.24153 | 3.348964175 | 4324 | 25.39 | 9.85
34112.39412 | 3.350443517 | 4324 | 25.39 | 9.85
34113.55729 | 3.349128546 | 4318 | 25.4 | 9.89
34114.79607 | 3.353073457 | 4318 | 25.4 | 9.89
34115.95056 | 3.351758487 | 4324 | 25.39 | 9.89
34117.10514 | 3.3534022 | 4318 | 25.4 | 9.89
34118.25514 | 3.350279145 | 4318 | 25.4 | 9.89
34119.40334 | 3.351594116 | 4321 | 25.4 | 9.93
34120.55677 | 3.354552799 | 4321 | 25.4 | 9.93
34121.70879 | 3.352415972 | 4325 | 25.4 | 9.93
34122.85735 | 3.353730943 | 4325 | 25.4 | 9.93
34124.0093 | 3.353237829 | 4328 | 25.4 | 9.93
34125.16163 | 3.351922858 | 4328 | 25.4 | 9.93
34126.31042 | 3.352580343 | 4325 | 25.4 | 9.93
34127.5168 | 3.352580343 | 4332 | 25.4 | 9.93
34128.67985 | 3.351922858 | 4333 | 25.41 | 9.93
34129.82733 | 3.359319567 | 4336 | 25.4 | 9.93
34130.98197 | 3.362278251 | 4329 | 25.41 | 9.93
34132.14416 | 3.356525255 | 4329 | 25.42 | 9.93
34133.38067 | 3.356525255 | 4326 | 25.43 | 9.93
34134.54284 | 3.358333339 | 4316 | 25.44 | 9.93
34135.69104 | 3.35849771 | 4327 | 25.44 | 9.93
34136.84586 | 3.353566571 | 4320 | 25.45 | 9.94
34138.01154 | 3.353073457 | 4317 | 25.46 | 9.94
34139.24798 | 3.351594116 | 4314 | 25.46 | 10.13
34140.4087 | 3.3534022 | 4306 | 25.46 | 10.2
34141.56068 | 3.353895314 | 4303 | 25.46 | 10.36
34142.72868 | 3.352251601 | 4295 | 25.46 | 10.43
34143.89159 | 3.353237829 | 4288 | 25.46 | 10.51
34145.12314 | 3.352415972 | 4281 | 25.46 | 10.55
34146.27437 | 3.352909086 | 4277 | 25.46 | 10.55
34419.16976 | 3.197907153 | 183 | 25.52 | 9.86
34420.32313 | 3.245410354 | 183 | 25.52 | 9.86
34421.51918 | 3.269408525 | 176 | 25.52 | 9.86
34422.67046 | 3.299159696 | 176 | 25.52 | 9.9
34423.82355 | 3.327102798 | 180 | 25.52 | 9.9
34424.97067 | 3.344033037 | 180 | 25.53 | 9.9
34426.12328 | 3.346662977 | 194 | 25.52 | 9.9
34427.27554 | 3.347320462 | 208 | 25.52 | 9.9
34428.42714 | 3.342224953 | 245 | 25.52 | 9.9
34429.57637 | 3.339101899 | 263 | 25.52 | 9.9
34430.72511 | 3.336471959 | 289 | 25.53 | 9.9
34431.87693 | 3.331540821 | 321 | 25.52 | 9.9
34433.03034 | 3.322336033 | 353 | 25.52 | 9.9
34434.23031 | 3.319541722 | 422 | 25.53 | 9.9
34435.37983 | 3.312473761 | 469 | 25.52 | 9.9
34436.52973 | 3.312473761 | 516 | 25.52 | 9.94
34437.67826 | 3.305898913 | 556 | 25.53 | 9.9
34438.83265 | 3.304583944 | 603 | 25.53 | 9.94
34439.9838 | 3.299817181 | 657 | 25.52 | 9.9
34441.13252 | 3.298666583 | 765 | 25.52 | 9.9
34442.28443 | 3.294228562 | 823 | 25.52 | 9.9
34443.4352 | 3.292256108 | 881 | 25.52 | 9.9
34444.58554 | 3.288311201 | 946 | 25.52 | 9.9
34445.73589 | 3.284037552 | 1008 | 25.52 | 9.9
34446.94064 | 3.282886954 | 1138 | 25.52 | 9.9
34448.10046 | 3.278448935 | 1210 | 25.52 | 9.9
34449.2525 | 3.274504029 | 1275 | 25.52 | 9.9
34450.40697 | 3.272860318 | 1344 | 25.52 | 9.9
34451.57125 | 3.271545349 | 1420 | 25.52 | 9.9
34452.80798 | 3.269737268 | 1564 | 25.52 | 9.86
34453.96814 | 3.266285475 | 1634 | 25.53 | 9.86
34455.1348 | 3.261354344 | 1710 | 25.53 | 9.86
34456.28663 | 3.264148651 | 1789 | 25.52 | 9.86
34457.45329 | 3.259546262 | 1872 | 25.52 | 9.86
34458.67462 | 3.257245068 | 2028 | 25.53 | 9.86
34459.83282 | 3.253135792 | 2107 | 25.52 | 9.86
34460.98072 | 3.253300163 | 2190 | 25.52 | 9.86
34462.13784 | 3.251327711 | 2273 | 25.52 | 9.86
34463.30082 | 3.249190888 | 2356 | 25.52 | 9.86
34464.54202 | 3.249026517 | 2530 | 25.52 | 9.86
34465.70135 | 3.248204661 | 2610 | 25.53 | 9.86
34466.86928 | 3.24804029 | 2696 | 25.52 | 9.86
34468.03635 | 3.245410354 | 2783 | 25.52 | 9.86
34469.20232 | 3.242780418 | 2870 | 25.52 | 9.9
34470.4112 | 3.243931015 | 3051 | 25.52 | 9.9
34471.56752 | 3.239328628 | 3137 | 25.52 | 9.9
34472.73643 | 3.241136708 | 3228 | 25.52 | 9.9
34473.901 | 3.240314854 | 3315 | 25.52 | 9.9
34475.06548 | 3.239492999 | 3401 | 25.52 | 9.9
34476.28038 | 3.238835515 | 3579 | 25.53 | 9.9
34477.4474 | 3.237849289 | 3673 | 25.52 | 9.9
34478.61383 | 3.23801366 | 3759 | 25.52 | 9.9
34479.78336 | 3.237849289 | 3847 | 25.53 | 9.9
34480.94952 | 3.236534321 | 3944 | 25.53 | 9.9
34482.14252 | 3.235383724 | 4117 | 25.52 | 9.9
34483.29761 | 3.233411272 | 4204 | 25.52 | 9.9
34484.46368 | 3.234397498 | 4277 | 25.53 | 9.9
34485.637 | 3.234890611 | 4360 | 25.52 | 9.9
34486.7977 | 3.233246901 | 4432 | 25.53 | 9.9
34488.00844 | 3.233411272 | 4577 | 25.53 | 9.9
34489.16178 | 3.236205579 | 4642 | 25.53 | 9.9
34490.31735 | 3.23291816 | 4704 | 25.53 | 9.86
34491.46234 | 3.233740014 | 4765 | 25.53 | 9.86
34492.6384 | 3.233740014 | 4823 | 25.53 | 9.86
34493.87849 | 3.231931934 | 4924 | 25.53 | 9.86
34495.03185 | 3.231931934 | 4971 | 25.53 | 9.86
34496.18159 | 3.231110079 | 5022 | 25.53 | 9.86
34497.33155 | 3.231603192 | 5062 | 25.53 | 9.86
34498.48151 | 3.23291816 | 5105 | 25.53 | 9.86
34499.63541 | 3.230781337 | 5145 | 25.53 | 9.86
34500.78593 | 3.230288224 | 5221 | 25.53 | 9.86
34501.93404 | 3.232096305 | 5253 | 25.53 | 9.86
34503.08629 | 3.232753789 | 5286 | 25.53 | 9.86
34504.23867 | 3.231438821 | 5315 | 25.53 | 9.86
34505.38421 | 3.229466369 | 5344 | 25.53 | 9.9
34506.5976 | 3.23291816 | 5398 | 25.53 | 9.9
34507.75317 | 3.230452595 | 5427 | 25.53 | 9.9
34508.90424 | 3.230123853 | 5452 | 25.53 | 9.9
34510.05585 | 3.230616966 | 5474 | 25.53 | 9.9
34511.20497 | 3.231110079 | 5499 | 25.53 | 9.9
34512.35663 | 3.230452595 | 5517 | 25.53 | 9.9
34513.50527 | 3.230123853 | 5561 | 25.53 | 9.94
34514.6562 | 3.230123853 | 5575 | 25.53 | 9.94
34515.81104 | 3.231767563 | 5590 | 25.53 | 9.94
34516.95978 | 3.231603192 | 5608 | 25.53 | 9.94
34518.10828 | 3.232425047 | 5622 | 25.53 | 9.9
34519.31829 | 3.230781337 | 5652 | 25.54 | 9.9
34520.47621 | 3.230288224 | 5662 | 25.53 | 9.9
34521.62646 | 3.22963074 | 5673 | 25.53 | 9.9
34522.77722 | 3.231110079 | 5680 | 25.53 | 9.9
34523.92834 | 3.232096305 | 5691 | 25.53 | 9.9
34525.07974 | 3.230288224 | 5705 | 25.53 | 9.9
34526.23286 | 3.232260676 | 5723 | 25.53 | 9.9
34527.37894 | 3.23308253 | 5734 | 25.53 | 9.9
34528.53309 | 3.231438821 | 5738 | 25.54 | 9.9
34529.68343 | 3.230781337 | 5749 | 25.53 | 9.86
34530.8343 | 3.23127445 | 5763 | 25.53 | 9.86
34532.03628 | 3.23308253 | 5778 | 25.53 | 9.86
34533.18261 | 3.236698692 | 5788 | 25.53 | 9.86
34534.33379 | 3.232096305 | 5796 | 25.53 | 9.86
34535.48309 | 3.23472624 | 5799 | 25.53 | 9.86
34536.63515 | 3.23308253 | 5803 | 25.54 | 9.86
34537.7843 | 3.232589418 | 5811 | 25.54 | 9.86
34538.93756 | 3.233740014 | 5825 | 25.54 | 9.9
34540.09015 | 3.234233127 | 5836 | 25.54 | 9.9
34541.23718 | 3.233904385 | 5843 | 25.54 | 9.9
34542.39028 | 3.231110079 | 5854 | 25.54 | 9.9
34543.5414 | 3.234397498 | 5861 | 25.54 | 9.9
34544.76002 | 3.233904385 | 5876 | 25.54 | 9.9
34545.92183 | 3.23472624 | 5883 | 25.54 | 9.9
34547.07084 | 3.235548095 | 5883 | 25.54 | 9.94
34548.2243 | 3.233740014 | 5894 | 25.54 | 9.94
34549.37443 | 3.234397498 | 5901 | 25.54 | 9.94
34550.52903 | 3.23308253 | 5901 | 25.54 | 9.94
34551.69381 | 3.23308253 | 5916 | 25.54 | 9.94
34552.84232 | 3.235054982 | 5919 | 25.54 | 9.94
34553.99495 | 3.235383724 | 5923 | 25.54 | 9.94
34555.1454 | 3.232753789 | 5926 | 25.54 | 9.94
34556.29611 | 3.236041208 | 5934 | 25.54 | 9.94
34557.47586 | 3.233740014 | 5944 | 25.54 | 9.94
34558.62812 | 3.234397498 | 5948 | 25.54 | 9.94
34559.77983 | 3.234068756 | 5952 | 25.54 | 9.94
34560.92783 | 3.234890611 | 5955 | 25.54 | 9.94
34562.08093 | 3.234561869 | 5955 | 25.54 | 9.94
34563.23274 | 3.234233127 | 5959 | 25.54 | 9.9
34564.38594 | 3.233904385 | 5966 | 25.54 | 9.9
34565.5486 | 3.234397498 | 5963 | 25.54 | 9.9
34566.70057 | 3.236041208 | 5966 | 25.54 | 9.86
34567.85188 | 3.235876837 | 5966 | 25.54 | 9.86
34569.00459 | 3.236534321 | 5970 | 25.54 | 9.86
34570.19699 | 3.236205579 | 5977 | 25.54 | 9.86
34571.3499 | 3.233904385 | 5981 | 25.54 | 9.86
34572.49952 | 3.235548095 | 5981 | 25.54 | 9.86
34573.65187 | 3.237191805 | 5991 | 25.54 | 9.86
34574.80295 | 3.235712466 | 5991 | 25.54 | 9.9
34575.95333 | 3.234561869 | 5995 | 25.54 | 9.9
34577.10391 | 3.236534321 | 5999 | 25.54 | 9.9
34578.25744 | 3.235712466 | 6006 | 25.54 | 9.9
34579.42004 | 3.237191805 | 6010 | 25.54 | 9.9
34580.57445 | 3.237684918 | 6013 | 25.54 | 9.94
34581.72265 | 3.237356176 | 6017 | 25.54 | 9.94
34582.91484 | 3.235712466 | 6021 | 25.55 | 9.94
34584.07582 | 3.236698692 | 6028 | 25.54 | 9.94
34585.24411 | 3.236863063 | 6038 | 25.54 | 9.94
34586.40625 | 3.237684918 | 6038 | 25.54 | 9.94
34587.55918 | 3.237520547 | 6042 | 25.54 | 9.94
34588.78136 | 3.236698692 | 6046 | 25.54 | 9.94
34589.93775 | 3.237520547 | 6046 | 25.55 | 9.94
34591.09345 | 3.238178031 | 6046 | 25.55 | 9.94
34592.25737 | 3.238671144 | 6050 | 25.55 | 9.94
34593.40641 | 3.237027434 | 6053 | 25.54 | 9.94
34594.6486 | 3.237356176 | 6057 | 25.55 | 9.94
34595.80392 | 3.239492999 | 6060 | 25.54 | 9.94
34596.9569 | 3.237684918 | 6057 | 25.55 | 9.94
34598.12074 | 3.238178031 | 6061 | 25.55 | 9.94
34599.27475 | 3.240150483 | 6057 | 25.55 | 9.9
34600.51279 | 3.237849289 | 6057 | 25.55 | 9.9
34601.67143 | 3.239164257 | 6061 | 25.55 | 9.9
34602.84005 | 3.238835515 | 6061 | 25.55 | 9.9
34604.00617 | 3.240314854 | 6064 | 25.55 | 9.9
34605.17017 | 3.240972337 | 6064 | 25.55 | 9.9
34606.37963 | 3.238671144 | 6072 | 25.55 | 9.9
34607.53841 | 3.238835515 | 6072 | 25.55 | 9.9
34608.70584 | 3.239164257 | 6075 | 25.55 | 9.9
34609.87272 | 3.238835515 | 6075 | 25.55 | 9.94
34611.04073 | 3.237684918 | 6079 | 25.55 | 9.94
34612.24865 | 3.240807967 | 6090 | 25.55 | 9.94
34613.40403 | 3.239328628 | 6093 | 25.55 | 9.94
34614.57163 | 3.238999886 | 6093 | 25.55 | 9.94
34615.7381 | 3.241629821 | 6097 | 25.55 | 9.94
34616.9043 | 3.239986112 | 6100 | 25.55 | 9.94
34618.11442 | 3.239492999 | 6104 | 25.55 | 9.94
34619.26861 | 3.239821741 | 6104 | 25.55 | 9.94
34620.43604 | 3.239821741 | 6108 | 25.55 | 9.94
34621.60329 | 3.239986112 | 6108 | 25.55 | 9.94
34622.77094 | 3.240972337 | 6111 | 25.55 | 9.94
34623.98194 | 3.242122934 | 6115 | 25.55 | 9.94
34625.14885 | 3.241136708 | 6122 | 25.55 | 9.94
34626.32001 | 3.240643596 | 6122 | 25.55 | 9.94
34627.48375 | 3.240314854 | 6126 | 25.55 | 9.94
34628.65029 | 3.241136708 | 6129 | 25.55 | 9.94
34629.84683 | 3.241301079 | 6140 | 25.55 | 9.94
34631.01913 | 3.239164257 | 6140 | 25.55 | 9.94
34632.18463 | 3.24146545 | 6140 | 25.55 | 9.94
34633.34995 | 3.242287305 | 6140 | 25.55 | 9.94
34634.51621 | 3.242780418 | 6137 | 25.55 | 9.9
34635.71322 | 3.242287305 | 6140 | 25.55 | 9.9
34636.88357 | 3.241629821 | 6140 | 25.55 | 9.9
34638.03734 | 3.24310916 | 6144 | 25.55 | 9.9
34639.20228 | 3.244424128 | 6151 | 25.55 | 9.9
34640.36481 | 3.243273531 | 6151 | 25.55 | 9.86
34641.57916 | 3.243602273 | 6151 | 25.55 | 9.86
34642.73125 | 3.242122934 | 6151 | 25.55 | 9.9
34643.88288 | 3.242616047 | 6151 | 25.55 | 9.9
34645.03731 | 3.241301079 | 6155 | 25.55 | 9.9
34646.18622 | 3.242122934 | 6151 | 25.55 | 9.9
34647.33505 | 3.243766644 | 6155 | 25.55 | 9.9
34648.48536 | 3.244095386 | 6162 | 25.55 | 9.9
34649.63672 | 3.243437902 | 6162 | 25.55 | 9.9
34650.78464 | 3.243931015 | 6166 | 25.55 | 9.9
34651.94226 | 3.244095386 | 6169 | 25.55 | 9.9
34653.08742 | 3.243766644 | 6173 | 25.55 | 9.9
34654.2991 | 3.243273531 | 6176 | 25.55 | 9.94
34655.45473 | 3.24310916 | 6173 | 25.55 | 9.94
34656.60589 | 3.241136708 | 6180 | 25.55 | 9.94
34657.75998 | 3.243437902 | 6184 | 25.56 | 9.94
34658.91067 | 3.24310916 | 6184 | 25.55 | 9.94
34660.06117 | 3.244424128 | 6187 | 25.55 | 9.94
34661.20706 | 3.245245983 | 6191 | 25.55 | 9.9
34662.36132 | 3.243931015 | 6191 | 25.55 | 9.9
34663.51151 | 3.242122934 | 6198 | 25.55 | 9.9
34664.66274 | 3.243437902 | 6198 | 25.55 | 9.9
34665.81058 | 3.245903467 | 6198 | 25.55 | 9.9
34667.02071 | 3.243931015 | 6202 | 25.55 | 9.86
34668.17948 | 3.245081612 | 6202 | 25.55 | 9.86
34669.32722 | 3.244259757 | 6202 | 25.55 | 9.86
34670.48059 | 3.245574725 | 6202 | 25.55 | 9.86
34671.62915 | 3.244259757 | 6202 | 25.55 | 9.86
34672.78353 | 3.24639658 | 6194 | 25.55 | 9.86
34673.93462 | 3.244259757 | 6195 | 25.56 | 9.86
34675.08534 | 3.244588499 | 6199 | 25.56 | 9.86
34676.23538 | 3.244259757 | 6199 | 25.56 | 9.86
34677.3875 | 3.245574725 | 6202 | 25.55 | 9.86
34678.53691 | 3.245081612 | 6202 | 25.55 | 9.86
34679.74109 | 3.24475287 | 6209 | 25.55 | 9.86
34680.90005 | 3.24475287 | 6209 | 25.55 | 9.86
34682.05258 | 3.247382806 | 6213 | 25.55 | 9.86
34683.20275 | 3.245574725 | 6213 | 25.55 | 9.86
34684.35359 | 3.248533403 | 6213 | 25.56 | 9.86
34685.50477 | 3.246889693 | 6216 | 25.55 | 9.86
34686.65691 | 3.248204661 | 6217 | 25.56 | 9.86
34687.8077 | 3.246725322 | 6220 | 25.55 | 9.9
34688.95866 | 3.246725322 | 6217 | 25.56 | 9.9
34690.10915 | 3.246725322 | 6220 | 25.56 | 9.9
34691.25843 | 3.245739096 | 6217 | 25.56 | 9.9
34692.4612 | 3.245574725 | 6224 | 25.56 | 9.9
34693.60859 | 3.246560951 | 6228 | 25.56 | 9.9
34694.75996 | 3.246725322 | 6228 | 25.56 | 9.9
34695.9098 | 3.247875919 | 6228 | 25.56 | 9.86
34697.06056 | 3.248862146 | 6228 | 25.56 | 9.86
34698.21069 | 3.246560951 | 6224 | 25.56 | 9.86
34699.36229 | 3.24804029 | 6231 | 25.56 | 9.86
34700.51231 | 3.246232209 | 6231 | 25.56 | 9.86
34701.66423 | 3.24639658 | 6231 | 25.56 | 9.86
34702.81504 | 3.247875919 | 6231 | 25.56 | 9.86
34703.96503 | 3.248862146 | 6235 | 25.56 | 9.86
34705.17767 | 3.247875919 | 6238 | 25.56 | 9.83
34706.3328 | 3.25445076 | 6238 | 25.56 | 9.83
34707.49567 | 3.252313937 | 6232 | 25.57 | 9.83
34708.65009 | 3.253135792 | 6229 | 25.58 | 9.83
34709.81752 | 3.256916326 | 6229 | 25.58 | 9.83
34711.0479 | 3.253793276 | 6226 | 25.6 | 9.83
34712.21638 | 3.25609447 | 6230 | 25.6 | 9.83
34713.37831 | 3.248697775 | 6230 | 25.61 | 9.83
34714.52975 | 3.250012743 | 6230 | 25.61 | 9.86
34715.69836 | 3.252149566 | 6230 | 25.61 | 9.97
34716.91238 | 3.250998969 | 6226 | 25.61 | 10.17
34718.07825 | 3.250670227 | 6226 | 25.61 | 10.28
34990.98175 | 3.364250707 | 221 | 25.63 | 9.94
34992.14131 | 3.479639495 | 217 | 25.63 | 9.9
34993.37921 | 3.582043131 | 213 | 25.63 | 9.9
34994.53946 | 3.692829941 | 213 | 25.63 | 9.9
34995.69097 | 3.742306023 | 213 | 25.63 | 9.9
34996.83621 | 3.724882547 | 217 | 25.63 | 9.9
34997.99195 | 3.685268817 | 221 | 25.63 | 9.9
34999.14196 | 3.65058628 | 224 | 25.63 | 9.9
35000.29228 | 3.622478647 | 250 | 25.63 | 9.86
35001.44593 | 3.595028517 | 257 | 25.63 | 9.86
35002.59183 | 3.569386492 | 268 | 25.63 | 9.86
35003.74662 | 3.55015498 | 286 | 25.63 | 9.86
35004.89063 | 3.534704027 | 297 | 25.63 | 9.86
35006.08392 | 3.52221177 | 333 | 25.63 | 9.86
35007.2247 | 3.511856349 | 354 | 25.63 | 9.86
35008.38007 | 3.500843443 | 376 | 25.63 | 9.86
35009.53008 | 3.492953601 | 401 | 25.63 | 9.86
35010.67991 | 3.483748787 | 427 | 25.63 | 9.86
35011.82796 | 3.478817637 | 452 | 25.63 | 9.86
35012.9858 | 3.473229001 | 506 | 25.63 | 9.86
35014.13447 | 3.467475994 | 528 | 25.63 | 9.86
35015.28348 | 3.463202332 | 561 | 25.63 | 9.86
35016.43407 | 3.457120582 | 586 | 25.63 | 9.86
35017.58599 | 3.457120582 | 615 | 25.63 | 9.86
35018.79493 | 3.452518178 | 673 | 25.63 | 9.86
35019.94961 | 3.448902003 | 702 | 25.63 | 9.86
35021.10086 | 3.443642113 | 734 | 25.63 | 9.9
35022.25331 | 3.442984627 | 759 | 25.63 | 9.86
35023.40246 | 3.440683425 | 792 | 25.63 | 9.86
35024.55511 | 3.438382224 | 825 | 25.63 | 9.86
35025.71736 | 3.437889109 | 897 | 25.63 | 9.86
35026.87162 | 3.437067251 | 929 | 25.63 | 9.88
35028.02598 | 3.434930422 | 958 | 25.63 | 9.86
35029.18757 | 3.435094793 | 991 | 25.63 | 9.86
35030.34095 | 3.435094793 | 1027 | 25.63 | 9.86
35031.50811 | 3.434930422 | 1089 | 25.63 | 9.86
35032.65919 | 3.435423536 | 1125 | 25.63 | 9.86
35033.80724 | 3.435423536 | 1157 | 25.63 | 9.83
35034.95843 | 3.437231623 | 1193 | 25.63 | 9.83
35036.10799 | 3.436738508 | 1223 | 25.64 | 9.83
35037.25911 | 3.438875338 | 1255 | 25.64 | 9.83
35038.41093 | 3.440354682 | 1324 | 25.64 | 9.83
35039.5649 | 3.437231623 | 1360 | 25.64 | 9.83
35040.71579 | 3.435587908 | 1396 | 25.64 | 9.88
35041.86721 | 3.438217852 | 1436 | 25.64 | 9.86
35043.03046 | 3.43903971 | 1475 | 25.63 | 9.86
35044.2305 | 3.436409765 | 1545 | 25.64 | 9.88
35045.38333 | 3.442984627 | 1577 | 25.64 | 9.86
35046.54552 | 3.440683425 | 1613 | 25.64 | 9.88
35047.69768 | 3.441998398 | 1646 | 25.64 | 9.88
35048.84877 | 3.44331337 | 1682 | 25.64 | 9.88
35049.99804 | 3.446765173 | 1718 | 25.64 | 9.88
35051.15068 | 3.446929544 | 1780 | 25.64 | 9.86
35052.30105 | 3.444792714 | 1812 | 25.64 | 9.88
35053.45187 | 3.450381347 | 1848 | 25.64 | 9.86
35054.60354 | 3.451038834 | 1885 | 25.64 | 9.86
35055.76884 | 3.448737632 | 1917 | 25.64 | 9.88
35056.95313 | 3.44955949 | 1979 | 25.64 | 9.86
35058.11959 | 3.450874462 | 2000 | 25.64 | 9.88
35059.26854 | 3.451531948 | 2022 | 25.64 | 9.88
35060.42283 | 3.452189435 | 2044 | 25.64 | 9.88
35061.59083 | 3.450052604 | 2062 | 25.64 | 9.88
35062.81936 | 3.451203205 | 2091 | 25.64 | 9.88
35063.98214 | 3.452025063 | 2109 | 25.64 | 9.88
35065.13354 | 3.45481938 | 2120 | 25.64 | 9.88
35066.30169 | 3.449395118 | 2130 | 25.64 | 9.88
35067.45328 | 3.453340036 | 2141 | 25.64 | 9.88
35068.68771 | 3.450216976 | 2156 | 25.64 | 9.88
35069.85197 | 3.450710091 | 2163 | 25.64 | 9.84
35071.02014 | 3.452353806 | 2163 | 25.64 | 9.84
35072.18666 | 3.449395118 | 2174 | 25.64 | 9.84
35073.3515 | 3.45169632 | 2177 | 25.64 | 9.84
35074.55677 | 3.45169632 | 2185 | 25.64 | 9.88
35075.71731 | 3.450381347 | 2188 | 25.64 | 9.88
35076.88392 | 3.448244517 | 2196 | 25.64 | 9.88
35078.05182 | 3.444792714 | 2192 | 25.64 | 9.88
35079.21849 | 3.445121457 | 2188 | 25.64 | 9.88
35080.42457 | 3.445285829 | 2185 | 25.64 | 9.88
35081.56836 | 3.446765173 | 2178 | 25.65 | 9.88
35082.73472 | 3.441834026 | 2177 | 25.64 | 9.88
35083.88355 | 3.441505283 | 2171 | 25.65 | 9.88
35085.03254 | 3.442984627 | 2170 | 25.64 | 9.88
35086.18271 | 3.437067251 | 2167 | 25.64 | 9.88
35087.3216 | 3.43690288 | 2149 | 25.65 | 9.88
35088.47331 | 3.437067251 | 2145 | 25.64 | 9.91
35089.62397 | 3.432136106 | 2141 | 25.64 | 9.91
35090.7716 | 3.434930422 | 2138 | 25.64 | 9.91
35091.92717 | 3.431971734 | 2130 | 25.64 | 9.91
35093.14518 | 3.432464849 | 2106 | 25.65 | 9.91
35094.28951 | 3.427698075 | 2098 | 25.65 | 9.88
35095.44231 | 3.42720496 | 2088 | 25.65 | 9.88
35096.59335 | 3.427040589 | 2076 | 25.64 | 9.88
35097.74429 | 3.425725617 | 2076 | 25.64 | 9.88
35098.89645 | 3.422109444 | 2059 | 25.65 | 9.88
35100.04316 | 3.420465729 | 2041 | 25.65 | 9.88
35101.19439 | 3.418657642 | 2033 | 25.65 | 9.88
35102.34219 | 3.416849556 | 2022 | 25.65 | 9.88
35103.49805 | 3.416520813 | 2015 | 25.65 | 9.88
35104.64742 | 3.415863327 | 2008 | 25.65 | 9.88
35105.87045 | 3.412904641 | 1979 | 25.65 | 9.88
35107.01437 | 3.410439069 | 1968 | 25.65 | 9.88
35108.16505 | 3.410932183 | 1961 | 25.65 | 9.88
35109.31511 | 3.40715164 | 1954 | 25.65 | 9.88
35110.46537 | 3.404028582 | 1946 | 25.65 | 9.88
35111.61499 | 3.405014811 | 1932 | 25.64 | 9.88
35112.76919 | 3.402384868 | 1910 | 25.64 | 9.88
35113.91969 | 3.400905525 | 1899 | 25.65 | 9.88
35115.06728 | 3.398604325 | 1885 | 25.65 | 9.88
35116.21582 | 3.397124982 | 1874 | 25.65 | 9.88
35117.36882 | 3.395974382 | 1867 | 25.65 | 9.88
35118.58962 | 3.393837554 | 1845 | 25.65 | 9.88
35119.73224 | 3.39219384 | 1838 | 25.65 | 9.88
35120.88511 | 3.390714497 | 1827 | 25.65 | 9.88
35122.03502 | 3.38989264 | 1824 | 25.65 | 9.88
35123.18929 | 3.389563897 | 1816 | 25.65 | 9.88
35124.33518 | 3.385618984 | 1802 | 25.65 | 9.88
35125.48679 | 3.384304012 | 1787 | 25.64 | 9.91
35126.63999 | 3.382989041 | 1773 | 25.65 | 9.91
35127.79133 | 3.381509699 | 1758 | 25.65 | 9.91
35128.94208 | 3.384468384 | 1748 | 25.65 | 9.91
35130.09331 | 3.380194728 | 1744 | 25.65 | 9.91
35131.31191 | 3.3780579 | 1719 | 25.65 | 9.91
35132.45934 | 3.374277359 | 1708 | 25.65 | 9.91
35133.61017 | 3.374112987 | 1697 | 25.65 | 9.91
35134.75697 | 3.372798017 | 1690 | 25.65 | 9.91
35135.90871 | 3.372798017 | 1675 | 25.65 | 9.88
35137.06243 | 3.371811788 | 1661 | 25.65 | 9.88
35138.21319 | 3.370496818 | 1650 | 25.64 | 9.88
35139.36453 | 3.366387534 | 1636 | 25.65 | 9.88
35140.51462 | 3.369674961 | 1636 | 25.65 | 9.88
35141.66504 | 3.36589442 | 1625 | 25.65 | 9.88
35142.81776 | 3.364908192 | 1621 | 25.65 | 9.88
35144.03212 | 3.362606993 | 1603 | 25.65 | 9.88
35145.18311 | 3.361785137 | 1596 | 25.65 | 9.88
35146.33316 | 3.362935736 | 1589 | 25.65 | 9.88
35147.48138 | 3.361620766 | 1581 | 25.65 | 9.88
35148.63481 | 3.360634538 | 1574 | 25.65 | 9.88
35149.78334 | 3.359319567 | 1567 | 25.65 | 9.88
35150.93344 | 3.358168968 | 1552 | 25.65 | 9.88
35152.08574 | 3.357018369 | 1545 | 25.65 | 9.88
35153.2394 | 3.356525255 | 1538 | 25.65 | 9.91
35154.39103 | 3.355539027 | 1527 | 25.65 | 9.91
35155.55134 | 3.353073457 | 1527 | 25.65 | 9.91
35156.75135 | 3.350936631 | 1509 | 25.65 | 9.91
35157.90422 | 3.348142319 | 1505 | 25.65 | 9.91
35159.05445 | 3.351594116 | 1494 | 25.65 | 9.91
35160.20543 | 3.34962166 | 1484 | 25.65 | 9.91
35161.35688 | 3.348471061 | 1484 | 25.65 | 9.91
35162.52376 | 3.346662977 | 1473 | 25.65 | 9.95
35163.67548 | 3.344033037 | 1462 | 25.65 | 9.91
35164.84279 | 3.346169863 | 1458 | 25.65 | 9.91
35166.01032 | 3.347649205 | 1451 | 25.65 | 9.91
35167.17756 | 3.344690522 | 1441 | 25.66 | 9.91
35168.34176 | 3.344033037 | 1437 | 25.65 | 9.91
35169.50963 | 3.342718066 | 1433 | 25.65 | 9.91
35170.67704 | 3.341731839 | 1426 | 25.65 | 9.91
35171.8457 | 3.342060581 | 1419 | 25.65 | 9.91
35173.00886 | 3.340252497 | 1408 | 25.65 | 9.91
35174.17426 | 3.342553695 | 1404 | 25.65 | 9.91
35175.34422 | 3.337293815 | 1393 | 25.65 | 9.91
35176.50521 | 3.334499504 | 1390 | 25.65 | 9.91
35177.66075 | 3.337293815 | 1382 | 25.65 | 9.91
35178.82903 | 3.335650102 | 1375 | 25.65 | 9.91
35179.9913 | 3.335485731 | 1372 | 25.65 | 9.91
35181.2074 | 3.334663875 | 1353 | 25.65 | 9.88
35182.37504 | 3.334663875 | 1353 | 25.65 | 9.88
35183.54223 | 3.334170761 | 1346 | 25.65 | 9.88
35184.70547 | 3.331540821 | 1343 | 25.65 | 9.91
35185.85921 | 3.331540821 | 1339 | 25.65 | 9.91
35187.07583 | 3.329897109 | 1328 | 25.65 | 9.91
35188.24185 | 3.328417768 | 1328 | 25.65 | 9.91
35189.40862 | 3.32743154 | 1325 | 25.65 | 9.91
35190.57489 | 3.328253396 | 1317 | 25.65 | 9.91
35191.74418 | 3.328089025 | 1314 | 25.65 | 9.91
35192.94109 | 3.326774055 | 1299 | 25.65 | 9.91
35194.10881 | 3.325130343 | 1296 | 25.65 | 9.91
35195.27405 | 3.324965972 | 1299 | 25.65 | 9.91
35196.44355 | 3.326280942 | 1292 | 25.65 | 9.95
35197.61057 | 3.323815373 | 1285 | 25.65 | 9.95
35198.80734 | 3.323486631 | 1274 | 25.65 | 9.95
35199.97289 | 3.32069232 | 1274 | 25.65 | 9.95
35201.14297 | 3.320199207 | 1270 | 25.65 | 9.95
35202.30718 | 3.320363578 | 1256 | 25.66 | 9.95
35203.47311 | 3.320527949 | 1253 | 25.66 | 9.95
35204.67344 | 3.319706093 | 1242 | 25.66 | 9.95
35205.83834 | 3.318719866 | 1238 | 25.66 | 9.95
35207.00517 | 3.317569268 | 1231 | 25.66 | 9.91
35208.17251 | 3.316254298 | 1224 | 25.66 | 9.91
35209.32529 | 3.317076154 | 1223 | 25.65 | 9.91
35210.54002 | 3.318062381 | 1217 | 25.66 | 9.88
35211.70378 | 3.315596813 | 1213 | 25.66 | 9.88
35212.85788 | 3.31378873 | 1213 | 25.66 | 9.88
35214.00594 | 3.316747412 | 1209 | 25.66 | 9.88
35215.15719 | 3.317404896 | 1209 | 25.65 | 9.88
35216.30746 | 3.316254298 | 1198 | 25.66 | 9.88
35217.46108 | 3.315925556 | 1198 | 25.66 | 9.91
35218.61245 | 3.314774957 | 1191 | 25.66 | 9.91
35219.76311 | 3.313624359 | 1188 | 25.66 | 9.91
35220.91107 | 3.313624359 | 1187 | 25.65 | 9.91
35222.06283 | 3.314117472 | 1180 | 25.66 | 9.95
35223.26148 | 3.314610586 | 1173 | 25.66 | 9.95
35224.41198 | 3.313295616 | 1166 | 25.66 | 9.95
35225.56349 | 3.312145018 | 1162 | 25.66 | 9.95
35226.71478 | 3.308528852 | 1159 | 25.66 | 9.95
35227.86499 | 3.312145018 | 1151 | 25.66 | 9.95
35229.01735 | 3.312473761 | 1151 | 25.66 | 9.95
35230.16367 | 3.309021966 | 1148 | 25.66 | 9.95
35231.31686 | 3.307542625 | 1148 | 25.66 | 9.95
35232.46725 | 3.303433346 | 1144 | 25.66 | 9.95
35233.61475 | 3.306556398 | 1144 | 25.66 | 9.95
35234.76581 | 3.308035739 | 1137 | 25.66 | 9.95
35235.98075 | 3.30688514 | 1126 | 25.66 | 9.95
35237.13585 | 3.305734542 | 1130 | 25.66 | 9.95
35238.28459 | 3.304255202 | 1126 | 25.66 | 9.95
35239.4337 | 3.30261149 | 1123 | 25.66 | 9.95
35240.58458 | 3.304583944 | 1119 | 25.67 | 9.95
35241.73813 | 3.304912686 | 1119 | 25.66 | 9.95
35242.88584 | 3.301625263 | 1112 | 25.66 | 9.95
35244.03818 | 3.302447119 | 1109 | 25.67 | 9.91
35245.18731 | 3.300474665 | 1108 | 25.66 | 9.91
35246.34172 | 3.302447119 | 1101 | 25.66 | 9.91
35247.49086 | 3.303433346 | 1090 | 25.67 | 9.91
35248.70162 | 3.301789634 | 1090 | 25.66 | 9.91
35249.85555 | 3.299817181 | 1087 | 25.67 | 9.91
35251.00852 | 3.297844727 | 1083 | 25.67 | 9.91
35252.15693 | 3.299652809 | 1080 | 25.67 | 9.91
35253.31073 | 3.300803407 | 1076 | 25.67 | 9.91
35254.45978 | 3.300639036 | 1076 | 25.67 | 9.91
35255.6091 | 3.299159696 | 1076 | 25.67 | 9.95
35256.76232 | 3.297022871 | 1072 | 25.67 | 9.95
35257.91181 | 3.296201015 | 1072 | 25.67 | 9.95
35259.06567 | 3.298502211 | 1062 | 25.68 | 9.95
35260.21228 | 3.299159696 | 1062 | 25.67 | 9.95
35261.42252 | 3.296529758 | 1062 | 25.67 | 9.95
35262.57594 | 3.294392933 | 1062 | 25.67 | 9.95
35263.73143 | 3.293242335 | 1058 | 25.67 | 9.95
35264.88074 | 3.29537916 | 1054 | 25.67 | 9.95
35266.02908 | 3.296201015 | 1051 | 25.67 | 9.95
35267.18284 | 3.294557304 | 1051 | 25.67 | 9.95
35268.33502 | 3.293077964 | 1047 | 25.67 | 9.95
35269.48619 | 3.291598624 | 1047 | 25.67 | 9.95
35270.63615 | 3.290283655 | 1043 | 25.67 | 9.95
35271.78751 | 3.295050417 | 1037 | 25.68 | 9.95
35272.93496 | 3.292749222 | 1033 | 25.68 | 9.95
35274.14591 | 3.292913593 | 1033 | 25.68 | 9.95
35275.30197 | 3.293735448 | 1029 | 25.67 | 9.95
35276.45386 | 3.290941139 | 1022 | 25.68 | 9.95
35277.60478 | 3.290776768 | 1019 | 25.69 | 9.95
35278.75552 | 3.294228562 | 1015 | 25.69 | 9.91
35279.90509 | 3.292256108 | 1012 | 25.7 | 9.91
35281.0554 | 3.289133057 | 1006 | 25.71 | 9.91
35282.20657 | 3.28814683 | 1006 | 25.73 | 9.91
35283.3593 | 3.290283655 | 1003 | 25.73 | 9.91
35284.52319 | 3.291762995 | 999 | 25.73 | 9.95
35285.67741 | 3.291927366 | 999 | 25.73 | 10.03
35286.86569 | 3.290776768 | 996 | 25.73 | 10.22
35288.02735 | 3.289133057 | 988 | 25.73 | 10.26
35289.1941 | 3.287818088 | 985 | 25.73 | 10.3
35290.36118 | 3.291762995 | 974 | 25.73 | 10.33

## 100mA discovered space
K | Na | Cs | Li | FE
100 | 0 | 0 | 0 | 47.32990868
0 | 100 | 0 | 0 | 29.096773
0 | 0 | 100 | 0 | 40.53346153
0 | 0 | 0 | 100 | 2.064578333
75 | 25 | 0 | 0 | 46.9482946
50 | 50 | 0 | 0 | 47.3060578
25 | 75 | 0 | 0 | 44.7643586
75 | 0 | 0 | 25 | 48.1839426
50 | 0 | 0 | 50 | 48.6322242
25 | 0 | 0 | 75 | 46.2672514
0 | 75 | 0 | 25 | 27.4681602
0 | 50 | 0 | 50 | 29.488301
0 | 25 | 0 | 75 | 21.3186562
0 | 75 | 25 | 0 | 45.9798914
0 | 50 | 50 | 0 | 43.748541
0 | 25 | 75 | 0 | 41.341901
75 | 0 | 25 | 0 | 42.3519714
50 | 0 | 50 | 0 | 41.4295458
25 | 0 | 75 | 0 | 40.8505154
0 | 0 | 75 | 25 | 41.5301218
0 | 0 | 50 | 50 | 43.2557186
0 | 0 | 25 | 75 | 45.5833346
35 | 16 | 0 | 49 | 46.9957522
87 | 0 | 8 | 5 | 45.827294
79 | 14 | 7 | 0 | 46.906931
91 | 9 | 0 | 0 | 48.093766
74 | 12 | 2 | 12 | 48.3832006
64 | 6 | 1 | 29 | 48.851809
56 | 4 | 0 | 40 | 49.0172002
50 | 2 | 0 | 48 | 48.8717172
52 | 3 | 0 | 45 | 48.8686544
51 | 2 | 0 | 47 | 48.8395578
51 | 3 | 0 | 46 | 47.4980514
48 | 0 | 0 | 52 | 47.9008096
50 | 1 | 0 | 49 | 48.7997414
52 | 2 | 0 | 46 | 49.1228668
53 | 4 | 0 | 43 | 49.1534948
53 | 6 | 0 | 41 | 49.1519634
54 | 8 | 0 | 38 | 49.0570166
45 | 51 | 4 | 0 | 47.7737034
40 | 35 | 0 | 25 | 47.9528772
67 | 29 | 4 | 0 | 47.6052494
47 | 53 | 0 | 0 | 47.7920802
60 | 29 | 1 | 10 | 47.940626
83 | 10 | 6 | 1 | 45.4107532
91 | 6 | 0 | 3 | 46.2530232
78 | 12 | 0 | 10 | 47.5562446
61 | 18 | 1 | 20 | 47.9758482
54 | 21 | 0 | 25 | 48.354104
47 | 25 | 0 | 28 | 48.1565534
44 | 32 | 0 | 24 | 47.205554
41 | 35 | 0 | 24 | 46.562366
39 | 39 | 0 | 22 | 47.4720176
36 | 43 | 0 | 21 | 47.0845734
10 | 16 | 74 | 0 | 41.8425912
0 | 65 | 35 | 0 | 45.5332652
0 | 82 | 18 | 0 | 45.6159608
0 | 71 | 29 | 0 | 45.7445984
0 | 72 | 28 | 0 | 46.42454
3 | 31 | 54 | 12 | 43.2285082
2 | 16 | 64 | 18 | 42.2805716
0 | 10 | 80 | 10 | 41.3127268
6 | 10 | 78 | 6 | 41.3311036
10 | 10 | 70 | 10 | 41.8670936
15 | 10 | 63 | 12 | 41.8410598
20 | 9 | 56 | 15 | 41.2744418
20 | 7 | 60 | 13 | 40.9084372

## 150mA training data
K | Na | Cs | Li | FE
100 | 0 | 0 | 0 | 36.7291215
0 | 100 | 0 | 0 | 8.5587681
0 | 0 | 100 | 0 | 42.96562727
0 | 0 | 0 | 100 | 0.5950066
75 | 25 | 0 | 0 | 33.671595
50 | 50 | 0 | 0 | 27.1713842
25 | 75 | 0 | 0 | 19.2949806
75 | 0 | 0 | 25 | 37.728721
50 | 0 | 0 | 50 | 34.9822082
25 | 0 | 0 | 75 | 22.3684126
0 | 75 | 0 | 25 | 8.3431874
0 | 50 | 0 | 50 | 8.4860922
0 | 25 | 0 | 75 | 7.9663494
0 | 75 | 25 | 0 | 28.7746586
0 | 50 | 50 | 0 | 37.474233
0 | 25 | 75 | 0 | 41.5078678
75 | 0 | 25 | 0 | 39.8321622
50 | 0 | 50 | 0 | 41.276871
25 | 0 | 75 | 0 | 42.3055898
0 | 0 | 75 | 25 | 41.1222206
0 | 0 | 50 | 50 | 38.9287298
0 | 0 | 25 | 75 | 29.6888578

## 150mA TuRBO meta data
Time | Voltage | Sensor | Temperature | RH | K | Na | Cs | Li | Time | Sensor | Voltage
0 | 0 | 0 | 0 | 0 | 0 | 0 | 0 | 0 | 0 | 0 | 0
38.7823133 | 3.426218731 | 1264 | 25.76 | 9.76 | 100 | 0 | 0 | 0 | 338.6279237 | 10199.6 | 3.371647417
40.374659 | 3.426876217 | 1358 | 25.76 | 9.8 | 100 | 0 | 0 | 0 | 911.2036951 | 9956 | 3.372469274
41.6856653 | 3.42934179 | 1557 | 25.76 | 9.8 | 0 | 0 | 100 | 0 | 1483.538193 | 9371 | 3.347254714
42.9382221 | 3.431807363 | 1662 | 25.76 | 9.84 | 0 | 0 | 100 | 0 | 2055.574374 | 9213.2 | 3.3668149
44.2113645 | 3.432793592 | 1767 | 25.75 | 9.84 | 100 | 0 | 0 | 0 | 2627.481852 | 9616.6 | 3.398045462
45.474321 | 3.424246273 | 1882 | 25.75 | 9.88 | 0 | 100 | 0 | 0 | 3199.4748 | 3346 | 3.513500067
46.7392719 | 3.418328899 | 2103 | 25.75 | 9.88 | 0 | 0 | 100 | 0 | 3771.753341 | 9233.2 | 3.373422628
48.0588582 | 3.424575016 | 2219 | 25.75 | 9.88 | 0 | 0 | 0 | 100 | 4344.342775 | 1295.2 | 3.387722937
49.3062988 | 3.421945072 | 2338 | 25.75 | 9.88 | 100 | 0 | 0 | 0 | 4917.245922 | 8528 | 3.426810469
50.5825843 | 3.418493271 | 2587 | 25.74 | 9.91 | 25 | 19 | 56 | 0 | 5491.921253 | 9626.6 | 3.428684304
51.8492576 | 3.407316011 | 2710 | 25.74 | 9.91 | 58 | 21 | 21 | 0 | 6065.488802 | 8643 | 3.458271184
53.1042045 | 3.409288469 | 2833 | 25.74 | 9.95 | 15 | 12 | 73 | 0 | 6638.335336 | 9622 | 3.420925969
54.3524159 | 3.414548355 | 3086 | 25.74 | 9.95 | 10 | 0 | 90 | 0 | 7211.190507 | 9633.8 | 3.406625651
55.6545613 | 3.408959726 | 3219 | 25.73 | 9.95 | 4 | 8 | 88 | 0 | 7784.435782 | 9412.6 | 3.43522629
56.9358224 | 3.405014811 | 3343 | 25.74 | 9.95 | 19 | 10 | 71 | 0 | 8357.298856 | 9023.4 | 3.463958441
58.2451484 | 3.401069896 | 3617 | 25.73 | 9.95 | 16 | 2 | 80 | 2 | 8930.541621 | 8998 | 3.460112145
59.5346859 | 3.401234268 | 3755 | 25.73 | 9.95 | 8 | 0 | 92 | 0 | 9504.027052 | 9243 | 3.443346245
60.7697692 | 3.398768696 | 3888 | 25.73 | 9.95 | 2 | 0 | 98 | 0 | 10077.33452 | 9412.6 | 3.422602558
62.0120576 | 3.402220496 | 4019 | 25.73 | 9.99 | 0 | 1 | 99 | 0 | 10650.12378 | 9445.2 | 3.426383103
63.2955765 | 3.398604325 | 4301 | 25.73 | 9.99 | 0 | 0 | 100 | 0 | 11222.53934 | 9427.8 | 3.422471061
64.5901686 | 3.388577669 | 4438 | 25.73 | 9.99 | 0 | 4 | 93 | 3 | 11795.12098 | 9426.4 | 3.440058813
65.8576828 | 3.392358211 | 4583 | 25.73 | 9.99 | 0 | 8 | 85 | 7 | 12368.34714 | 9367.6 | 3.452255183
67.1014794 | 3.398604325 | 4857 | 25.73 | 9.99 | 0 | 10 | 81 | 9 | 12941.92156 | 9192.2 | 3.465635032
68.3790875 | 3.394330668 | 5002 | 25.73 | 9.99 | 0 | 8 | 84 | 8 | 13514.79276 | 9073.2 | 3.467212999
69.6280649 | 3.390878868 | 5143 | 25.73 | 9.99 | 0 | 6 | 88 | 6 | 14087.87056 | 9211.4 | 3.451794943
70.9122924 | 3.390878868 | 5436 | 25.73 | 10.03 | 38 | 17 | 45 | 0 | 14661.12827 | 8807.2 | 3.480592851
72.1594778 | 3.388906411 | 5587 | 25.72 | 10.03 | 16 | 0 | 68 | 16 | 15234.35626 | 9453.6 | 3.455904233
73.4691844 | 3.392522582 | 5732 | 25.72 | 10.03 | 44 | 0 | 56 | 0 | 15807.2252 | 9463.6 | 3.443050376
74.8072846 | 3.389563897 | 6014 | 25.72 | 10.03 | 13 | 0 | 79 | 8 | 16380.24717 | 9492.4 | 3.439204081
76.063255 | 3.390221383 | 6155 | 25.72 | 10.03 | 0 | 0 | 86 | 14 | 16953.60246 | 9462.4 | 3.439828693
77.3863145 | 3.3780579 | 6299 | 25.71 | 10.03 | 0 | 0 | 100 | 0 | 17525.60612 | 9275.6 | 3.437428869
78.7050722 | 3.383153413 | 6571 | 25.71 | 10.03 | 7 | 0 | 82 | 11 | 18097.95036 | 9088 | 3.473294749
80.0387001 | 3.38989264 | 6697 | 25.71 | 10.03 | 1 | 0 | 96 | 3 | 18670.32344 | 9088.4 | 3.456068604
81.283758 | 3.390385754 | 6827 | 25.71 | 10.03 | 0 | 0 | 99 | 1 | 19243.08521 | 9287.8 | 3.437461743
82.6018045 | 3.383153413 | 7070 | 25.71 | 10.03 | 0 | 6 | 94 | 0 | 19815.61073 | 9438 | 3.437658989
83.8352554 | 3.376907301 | 7185 | 25.71 | 10.03 | 0 | 11 | 89 | 0 | 20389.27696 | 9445 | 3.441242289
85.0811848 | 3.377729157 | 7297 | 25.71 | 10.03 | 3 | 13 | 84 | 0 | 20962.25384 | 9398.6 | 3.44811302
86.3952143 | 3.383317784 | 7405 | 25.7 | 10.03 | 8 | 14 | 78 | 0 | 21535.12347 | 9382 | 3.453274287
87.640558 | 3.378551014 | 7601 | 25.71 | 10.03 | 10 | 14 | 76 | 0 | 22108.29938 | 9313 | 3.459060167
90.058769 | 3.371647417 | 7792 | 25.7 | 10.03 | 13 | 14 | 73 | 0 | 22681.74669 | 9229 | 3.464385807
91.3289514 | 3.372140531 | 7962 | 25.7 | 10.03 | 13 | 11 | 76 | 0 | 23254.58327 | 9298.4 | 3.461755862
92.5586396 | 3.377893529 | 8042 | 25.7 | 10.03 | 0 | 0 | 100 | 0 | 23827.17438 | 9388.6 | 3.436113897
93.7879787 | 3.372798017 | 8118 | 25.7 | 10.03 | 90 | 0 | 10 | 0 | 24399.3416 | 8309.4 | 3.476976674
95.0193718 | 3.368688733 | 8186 | 25.7 | 10.03 | 45 | 0 | 55 | 0 | 24971.94552 | 9368.8 | 3.450282724
96.2459449 | 3.364579449 | 8320 | 25.7 | 10.03 | 34 | 0 | 66 | 0 | 25545.31776 | 9418 | 3.449362244
97.482201 | 3.369839332 | 8389 | 25.7 | 10.03 | 49 | 0 | 51 | 0 | 26118.01859 | 9098 | 3.46888959
98.7036779 | 3.371318674 | 8447 | 25.7 | 10.03 | 17 | 0 | 83 | 0 | 26691.37128 | 9110.2 | 3.462084605
99.9330187 | 3.370661189 | 8505 | 25.7 | 10.03 | 23 | 0 | 66 | 11 | 27264.62332 | 8751.2 | 3.494400072
101.1667853 | 3.364415078 | 8606 | 25.7 | 10.03 | 11 | 0 | 82 | 7 | 27837.69766 | 8778.2 | 3.487956702
102.4053242 | 3.363921964 | 8660 | 25.7 | 10.03 | 3 | 0 | 96 | 1 | 28410.51182 | 9003.6 | 3.464878922
103.6511208 | 3.366551905 | 8707 | 25.7 | 10.03 | 0 | 2 | 98 | 0 | 28983.19171 | 9239.2 | 3.447159665
104.886846 | 3.368688733 | 8758 | 25.7 | 10.03 | 0 | 5 | 95 | 0 | 29556.52069 | 9330.8 | 3.446962419
106.1327348 | 3.367045019 | 8837 | 25.7 | 10.03 | 0 | 0 | 100 | 0 | 30129.53335 | 9310.6 | 3.438645218
107.309023 | 3.363921964 | 8881 | 25.7 | 10.03 | 0 | 10 | 90 | 0 | 30702.27324 | 9287.8 | 3.456561719
108.5435054 | 3.362935736 | 8917 | 25.7 | 10.03 | 0 | 16 | 84 | 0 | 31275.64481 | 9093 | 3.471683907
109.8793094 | 3.361620766 | 8986 | 25.7 | 10.03 | 0 | 20 | 80 | 0 | 31848.11649 | 8961.8 | 3.481381835
111.1097635 | 3.366387534 | 9022 | 25.7 | 10.03 | 0 | 24 | 76 | 0 | 32420.92898 | 8857 | 3.486214362
112.3603043 | 3.368031247 | 9054 | 25.7 | 10.03 | 0 | 28 | 72 | 0 | 32994.48545 | 8800 | 3.491211261
113.6652182 | 3.365072563 | 9083 | 25.7 | 10.03 | 100 | 0 | 0 | 0 | 33566.78555 | 7445.6 | 3.482466688
114.9358914 | 3.360634538 | 9141 | 25.7 | 10.07 | 0 | 100 | 0 | 0 | 34138.8221 | 2685.8 | 3.536676489
116.2435405 | 3.362606993 | 9170 | 25.7 | 10.03 | 0 | 0 | 100 | 0 | 34711.6563 | 9517 | 3.439434202
117.5631036 | 3.368031247 | 9195 | 25.7 | 10.03 | 0 | 0 | 0 | 100 | 35283.47026 | 1328.8 | 3.41924938
118.8924564 | 3.366716277 | 9245 | 25.69 | 10.03
120.1020723 | 3.362606993 | 9271 | 25.69 | 10.03
121.2870587 | 3.362606993 | 9296 | 25.69 | 10.03
122.5528567 | 3.365072563 | 9343 | 25.69 | 10.03
123.7347224 | 3.366716277 | 9361 | 25.69 | 10.03
124.9465615 | 3.368524361 | 9380 | 25.7 | 10.03
126.1521322 | 3.366223163 | 9401 | 25.7 | 10.03
127.3308292 | 3.36342885 | 9419 | 25.69 | 10.03
128.5353379 | 3.362606993 | 9455 | 25.69 | 10.03
129.7245488 | 3.366551905 | 9470 | 25.69 | 10.03
130.9137949 | 3.368853104 | 9484 | 25.69 | 10.03
132.1155812 | 3.36835999 | 9502 | 25.69 | 10.03
133.3187874 | 3.363264479 | 9528 | 25.69 | 10.03
134.528684 | 3.364743821 | 9539 | 25.7 | 10.03
135.7335922 | 3.371318674 | 9556 | 25.69 | 10.03
136.916366 | 3.367866876 | 9571 | 25.69 | 10.03
138.1911742 | 3.369346218 | 9596 | 25.69 | 10.03
139.3998401 | 3.364743821 | 9607 | 25.69 | 10.03
140.5804776 | 3.363264479 | 9625 | 25.69 | 10.03
141.7660685 | 3.367538133 | 9632 | 25.69 | 10.03
142.9520314 | 3.368031247 | 9647 | 25.69 | 10.03
144.1599402 | 3.364415078 | 9672 | 25.69 | 10.03
145.3439829 | 3.364579449 | 9679 | 25.69 | 10.03
146.5494408 | 3.361292023 | 9694 | 25.69 | 10.03
147.7460737 | 3.367045019 | 9701 | 25.69 | 10.03
148.9417244 | 3.368688733 | 9723 | 25.69 | 10.03
150.1515421 | 3.365236935 | 9730 | 25.69 | 10.03
151.3545647 | 3.362113879 | 9741 | 25.69 | 10.03
152.5518955 | 3.363757593 | 9752 | 25.69 | 10.03
153.8249554 | 3.363757593 | 9770 | 25.69 | 10.03
155.0302088 | 3.366551905 | 9777 | 25.69 | 10.03
156.2126479 | 3.366880648 | 9784 | 25.69 | 10.03
157.4059164 | 3.363921964 | 9795 | 25.69 | 10.03
158.7090112 | 3.361785137 | 9813 | 25.69 | 10.03
159.8885564 | 3.361785137 | 9824 | 25.69 | 10.03
161.0719575 | 3.362606993 | 9835 | 25.69 | 10.03
162.2692251 | 3.370332446 | 9839 | 25.69 | 9.99
163.4674252 | 3.366223163 | 9842 | 25.68 | 9.99
164.6583415 | 3.359977052 | 9857 | 25.69 | 9.99
165.8491042 | 3.365565677 | 9860 | 25.69 | 10.03
167.0318544 | 3.365730049 | 9871 | 25.69 | 9.99
168.2132565 | 3.36835999 | 9878 | 25.69 | 9.99
169.4608611 | 3.364908192 | 9889 | 25.69 | 9.99
170.7204436 | 3.363593221 | 9896 | 25.69 | 9.99
172.0210088 | 3.362113879 | 9904 | 25.69 | 9.99
173.3541557 | 3.368524361 | 9911 | 25.69 | 9.99
174.6269459 | 3.36951059 | 9918 | 25.69 | 9.99
175.9304438 | 3.367045019 | 9922 | 25.69 | 9.99
177.2489524 | 3.36096328 | 9940 | 25.69 | 9.99
178.5391643 | 3.363593221 | 9947 | 25.69 | 9.99
179.7849059 | 3.366223163 | 9947 | 25.69 | 9.99
181.0326563 | 3.367045019 | 9954 | 25.69 | 9.99
182.3273834 | 3.367045019 | 9961 | 25.69 | 9.99
183.6433277 | 3.361456394 | 9965 | 25.69 | 9.99
184.9381004 | 3.363593221 | 9969 | 25.69 | 9.99
186.2155958 | 3.363921964 | 9976 | 25.69 | 9.99
187.5256712 | 3.366058791 | 9976 | 25.7 | 9.99
188.9277772 | 3.363593221 | 9994 | 25.69 | 9.99
190.206207 | 3.359977052 | 9998 | 25.69 | 9.99
191.5004642 | 3.363757593 | 10005 | 25.7 | 9.99
192.8212788 | 3.366223163 | 10019 | 25.69 | 9.99
194.0661227 | 3.365730049 | 10027 | 25.69 | 9.99
195.3501972 | 3.362606993 | 10023 | 25.7 | 9.99
196.5737909 | 3.365072563 | 10027 | 25.7 | 9.99
197.8426357 | 3.365401306 | 10041 | 25.7 | 9.99
199.091964 | 3.369346218 | 10041 | 25.7 | 9.99
200.3348143 | 3.366716277 | 10049 | 25.7 | 9.99
201.6218325 | 3.361620766 | 10059 | 25.69 | 9.99
202.9146656 | 3.362606993 | 10060 | 25.7 | 9.99
204.1565543 | 3.367209391 | 10063 | 25.7 | 9.99
205.5002248 | 3.367045019 | 10074 | 25.7 | 9.99
206.7715266 | 3.36589442 | 10074 | 25.7 | 9.99
208.0559472 | 3.363757593 | 10078 | 25.7 | 9.95
209.3977387 | 3.362442622 | 10085 | 25.7 | 9.95
210.6681615 | 3.369674961 | 10088 | 25.7 | 9.95
211.9568638 | 3.366880648 | 10092 | 25.7 | 9.95
213.2960421 | 3.369674961 | 10103 | 25.7 | 9.95
214.5863066 | 3.361785137 | 10110 | 25.7 | 9.95
215.8773134 | 3.364415078 | 10117 | 25.7 | 9.95
217.189487 | 3.370332446 | 10125 | 25.7 | 9.95
218.4758631 | 3.37197616 | 10132 | 25.7 | 9.95
219.7598451 | 3.365072563 | 10128 | 25.7 | 9.99
221.0872463 | 3.36589442 | 10139 | 25.7 | 9.99
222.3280982 | 3.365401306 | 10143 | 25.7 | 9.99
223.6173565 | 3.370332446 | 10150 | 25.7 | 9.99
224.8524 | 3.368524361 | 10150 | 25.71 | 9.99
226.0804619 | 3.36835999 | 10164 | 25.7 | 9.99
227.349628 | 3.364415078 | 10172 | 25.7 | 9.99
228.6364453 | 3.36835999 | 10172 | 25.71 | 9.99
229.9102914 | 3.367209391 | 10182 | 25.7 | 9.99
231.2106553 | 3.369017476 | 10183 | 25.71 | 10.03
232.4904291 | 3.369839332 | 10187 | 25.71 | 10.03
233.7738799 | 3.362935736 | 10194 | 25.71 | 9.99
235.0232439 | 3.36589442 | 10197 | 25.71 | 9.99
236.3041695 | 3.367702505 | 10197 | 25.71 | 9.99
237.6648827 | 3.372962388 | 10205 | 25.71 | 9.99
238.940894 | 3.366880648 | 10205 | 25.71 | 9.99
240.2253166 | 3.366223163 | 10209 | 25.72 | 9.99
241.5634808 | 3.369839332 | 10216 | 25.72 | 9.99
242.8081897 | 3.372140531 | 10223 | 25.71 | 9.99
244.0568404 | 3.370661189 | 10227 | 25.72 | 9.99
245.3208476 | 3.367538133 | 10230 | 25.71 | 9.99
246.553307 | 3.366716277 | 10230 | 25.72 | 9.99
247.7863372 | 3.370661189 | 10234 | 25.72 | 9.99
249.0340224 | 3.373291131 | 10241 | 25.71 | 9.99
250.3417854 | 3.37197616 | 10245 | 25.72 | 9.99
251.5805576 | 3.368031247 | 10245 | 25.72 | 9.99
252.8177944 | 3.367209391 | 10248 | 25.72 | 9.99
254.050798 | 3.367538133 | 10256 | 25.72 | 9.99
255.2954642 | 3.371154303 | 10256 | 25.72 | 9.99
256.5315525 | 3.369839332 | 10263 | 25.72 | 9.99
257.8024092 | 3.366716277 | 10260 | 25.73 | 9.99
259.1258902 | 3.36835999 | 10263 | 25.73 | 9.99
260.4019586 | 3.371154303 | 10267 | 25.73 | 9.99
261.706408 | 3.371154303 | 10274 | 25.72 | 9.99
263.0225367 | 3.371647417 | 10278 | 25.73 | 9.99
264.3065179 | 3.367866876 | 10285 | 25.73 | 9.99
265.5528198 | 3.368195619 | 10285 | 25.73 | 9.99
266.9208055 | 3.374606101 | 10292 | 25.73 | 9.99
268.1739633 | 3.372962388 | 10296 | 25.73 | 9.99
269.4628755 | 3.370661189 | 10300 | 25.73 | 9.99
270.7184523 | 3.368688733 | 10307 | 25.73 | 9.99
272.0215039 | 3.370003704 | 10307 | 25.73 | 9.99
273.3281993 | 3.372140531 | 10307 | 25.73 | 9.99
274.6043905 | 3.373784245 | 10307 | 25.73 | 9.99
275.8797975 | 3.373948616 | 10310 | 25.73 | 9.99
277.1736194 | 3.370168075 | 10318 | 25.73 | 9.99
278.4482015 | 3.366880648 | 10318 | 25.73 | 9.99
279.6841937 | 3.373291131 | 10325 | 25.73 | 9.99
280.9552361 | 3.375756701 | 10325 | 25.73 | 9.99
282.1923906 | 3.370661189 | 10325 | 25.74 | 9.99
283.4947883 | 3.369017476 | 10329 | 25.74 | 9.99
284.737159 | 3.36951059 | 10329 | 25.74 | 9.99
286.004368 | 3.372304902 | 10322 | 25.74 | 9.99
287.3946651 | 3.373291131 | 10325 | 25.74 | 9.95
288.6490161 | 3.377236043 | 10329 | 25.74 | 9.95
289.8948223 | 3.370496818 | 10329 | 25.74 | 9.95
291.1725156 | 3.369674961 | 10333 | 25.74 | 9.95
292.414052 | 3.374606101 | 10340 | 25.74 | 9.95
293.7163471 | 3.375427958 | 10343 | 25.74 | 9.99
294.9997647 | 3.369674961 | 10347 | 25.74 | 9.99
296.2454156 | 3.372633645 | 10358 | 25.74 | 9.99
297.5499249 | 3.371647417 | 10361 | 25.74 | 9.99
298.8446678 | 3.374277359 | 10362 | 25.75 | 10.03
300.1253805 | 3.375756701 | 10369 | 25.75 | 10.03
301.4022984 | 3.367209391 | 10376 | 25.75 | 10.03
302.6792543 | 3.369839332 | 10373 | 25.75 | 10.03
303.9736496 | 3.372140531 | 10380 | 25.75 | 10.03
305.2202607 | 3.374277359 | 10387 | 25.75 | 10.03
306.5010173 | 3.376907301 | 10391 | 25.75 | 10.03
307.760243 | 3.36835999 | 10394 | 25.75 | 10.03
309.0579706 | 3.369181847 | 10398 | 25.75 | 10.03
310.3241332 | 3.373455502 | 10398 | 25.75 | 10.03
311.5781285 | 3.376414186 | 10399 | 25.76 | 10.03
312.8431379 | 3.374770473 | 10406 | 25.76 | 10.03
314.1334848 | 3.36951059 | 10406 | 25.76 | 10.03
315.4431974 | 3.367373762 | 10406 | 25.76 | 10.03
316.689934 | 3.373455502 | 10413 | 25.76 | 10.03
317.9758086 | 3.37559233 | 10413 | 25.76 | 10.03
319.223756 | 3.374112987 | 10417 | 25.76 | 10.03
320.5626802 | 3.370661189 | 10420 | 25.76 | 10.03
321.8631855 | 3.376742929 | 10420 | 25.76 | 10.03
323.1376986 | 3.384961498 | 10417 | 25.78 | 10.03
324.4632411 | 3.383810898 | 10417 | 25.79 | 10.03
325.7348363 | 3.381345328 | 10418 | 25.8 | 10.03
327.0346296 | 3.377729157 | 10425 | 25.8 | 10.04
328.3650565 | 3.365072563 | 10422 | 25.81 | 10.04
329.600309 | 3.373948616 | 10426 | 25.81 | 10.15
330.8868861 | 3.374112987 | 10412 | 25.83 | 10.23
332.26362 | 3.372798017 | 10401 | 25.83 | 10.42
333.4936572 | 3.368524361 | 10397 | 25.83 | 10.46
334.7841185 | 3.370332446 | 10394 | 25.83 | 10.49
336.0566434 | 3.372962388 | 10397 | 25.81 | 10.53
337.3789183 | 3.373619873 | 10387 | 25.83 | 10.53
338.6279237 | 3.372798017 | 10383 | 25.83 | 10.49
611.6091523 | 3.367209391 | 444 | 25.97 | 10
612.8049133 | 3.433615449 | 440 | 25.97 | 10.04
613.9743363 | 3.770084973 | 440 | 25.97 | 10.04
615.1786218 | 4.254657465 | 437 | 25.97 | 10.04
616.3917099 | 4.384841934 | 440 | 25.97 | 10.04
617.5883829 | 4.29344977 | 448 | 25.97 | 10.04
618.7751163 | 4.160142448 | 462 | 25.97 | 10.04
619.9737513 | 4.038012878 | 480 | 25.97 | 10
621.1532749 | 3.953853778 | 505 | 25.97 | 10
622.3514456 | 3.828601624 | 571 | 25.97 | 10
623.5439371 | 3.779947325 | 614 | 25.97 | 10
624.7152333 | 3.731786188 | 661 | 25.97 | 10
625.9109868 | 3.674255876 | 712 | 25.97 | 10
627.1317411 | 3.631847856 | 820 | 25.98 | 10
628.3311338 | 3.587303034 | 889 | 25.98 | 10
629.5213647 | 3.560674781 | 954 | 25.98 | 10
630.6911276 | 3.549004377 | 1027 | 25.98 | 10
631.879635 | 3.52401986 | 1110 | 25.98 | 10
633.0552542 | 3.513664438 | 1276 | 25.98 | 10
634.2342038 | 3.493611088 | 1366 | 25.98 | 9.96
635.4211004 | 3.48013261 | 1460 | 25.98 | 9.96
636.6254921 | 3.475530204 | 1558 | 25.98 | 9.96
637.8818798 | 3.465667906 | 1753 | 25.98 | 9.96
639.085236 | 3.458271183 | 1855 | 25.98 | 9.96
640.2721778 | 3.448902003 | 1959 | 25.98 | 9.96
641.4466643 | 3.441834026 | 2068 | 25.98 | 9.96
642.6350569 | 3.441998398 | 2173 | 25.98 | 9.96
643.8311247 | 3.436574137 | 2401 | 25.98 | 9.96
645.0132778 | 3.432136106 | 2516 | 25.98 | 9.96
646.2084307 | 3.426383103 | 2632 | 25.98 | 9.96
647.3923037 | 3.418822014 | 2759 | 25.98 | 9.96
648.6235851 | 3.417013928 | 3001 | 25.98 | 9.96
649.8151787 | 3.417507042 | 3120 | 25.98 | 9.96
650.9946434 | 3.41060344 | 3243 | 25.98 | 9.96
652.170543 | 3.40830224 | 3370 | 25.98 | 9.96
653.3583415 | 3.402877982 | 3496 | 25.98 | 9.96
654.5426324 | 3.399754925 | 3753 | 25.99 | 9.96
655.7358048 | 3.400905525 | 3890 | 25.98 | 9.97
656.925375 | 3.399590553 | 4014 | 25.99 | 9.96
658.1051282 | 3.391865097 | 4155 | 25.99 | 9.96
659.3637831 | 3.38874204 | 4426 | 25.99 | 9.96
660.5655486 | 3.38989264 | 4556 | 25.99 | 9.96
661.7613676 | 3.38759144 | 4694 | 25.99 | 9.96
662.9425684 | 3.389235154 | 4838 | 25.99 | 9.97
664.1377131 | 3.383810898 | 4979 | 25.99 | 9.96
665.3221704 | 3.378386643 | 5261 | 25.99 | 9.97
666.5248441 | 3.379372871 | 5402 | 25.99 | 9.97
667.7161774 | 3.383646527 | 5551 | 25.99 | 9.97
668.8911242 | 3.382989041 | 5695 | 25.99 | 9.97
670.1087905 | 3.3780579 | 5977 | 25.99 | 9.94
671.303552 | 3.376249815 | 6125 | 25.99 | 9.92
672.4869895 | 3.374934844 | 6270 | 25.99 | 9.92
673.6688251 | 3.375099216 | 6418 | 25.99 | 9.97
674.8648381 | 3.374606101 | 6563 | 25.99 | 9.97
676.0486916 | 3.37197616 | 6841 | 25.99 | 9.97
677.2556153 | 3.368688733 | 6975 | 25.99 | 9.97
678.4563052 | 3.367209391 | 7105 | 25.99 | 9.97
679.6280294 | 3.366716277 | 7225 | 26 | 9.96
680.8529919 | 3.36951059 | 7457 | 26 | 9.97
682.0535903 | 3.370989932 | 7565 | 26 | 9.97
683.2598476 | 3.370661189 | 7670 | 26 | 9.97
684.4589689 | 3.364579449 | 7771 | 26 | 9.97
685.7337707 | 3.366223163 | 7952 | 26 | 10.01
686.9228548 | 3.369674961 | 8039 | 26 | 10.01
688.1115845 | 3.370003704 | 8122 | 26 | 10.01
689.3246411 | 3.366551905 | 8198 | 26 | 10.01
690.5016878 | 3.363100107 | 8270 | 26 | 10.01
691.6775226 | 3.363100107 | 8408 | 26 | 10.01
692.8867961 | 3.367702505 | 8469 | 26 | 10.01
694.0920768 | 3.366551905 | 8530 | 26 | 10.01
695.2840121 | 3.367538133 | 8585 | 26 | 10.01
696.4893848 | 3.35964831 | 8693 | 26 | 10.01
697.6814698 | 3.362771365 | 8741 | 26.01 | 10.01
698.8674328 | 3.363921964 | 8791 | 26.01 | 10.01
700.0663555 | 3.363100107 | 8831 | 26.01 | 10.01
701.2616471 | 3.362442622 | 8881 | 26 | 10.01
702.4524413 | 3.359812681 | 8961 | 26.01 | 10.01
703.638069 | 3.360634538 | 8997 | 26.01 | 10.01
704.8333748 | 3.361949508 | 9037 | 26.01 | 10.01
706.0185931 | 3.361127652 | 9076 | 26 | 10.01
707.2402602 | 3.362442622 | 9138 | 26.01 | 10.01
708.4159455 | 3.365401306 | 9174 | 26.01 | 10.01
709.6102034 | 3.358168968 | 9207 | 26.01 | 10.01
710.8071625 | 3.362606993 | 9232 | 26.01 | 10.01
712.0019558 | 3.364086335 | 9265 | 26.01 | 10.01
713.2071051 | 3.363593221 | 9312 | 26.01 | 10.01
714.4129833 | 3.358826453 | 9334 | 26.01 | 10.01
715.5944875 | 3.358826453 | 9355 | 26.01 | 10.01
716.7956384 | 3.360141424 | 9377 | 26.01 | 10.01
718.0081974 | 3.361456394 | 9420 | 26.01 | 10.01
719.1966424 | 3.362278251 | 9442 | 26.01 | 10.01
720.4023817 | 3.359812681 | 9460 | 26.01 | 10.01
721.5927007 | 3.357675854 | 9479 | 26.02 | 10.01
722.8775028 | 3.357018369 | 9514 | 26.01 | 10.01
724.064818 | 3.361785137 | 9529 | 26.01 | 10.01
725.2698413 | 3.363921964 | 9547 | 26.01 | 10.01
726.4643295 | 3.363921964 | 9561 | 26.01 | 10.01
727.6584606 | 3.359977052 | 9579 | 26.01 | 10.01
728.85778 | 3.358826453 | 9609 | 26.02 | 10.01
730.0508897 | 3.361785137 | 9626 | 26.01 | 9.97
731.2437808 | 3.362935736 | 9641 | 26.01 | 10.01
732.4333759 | 3.364743821 | 9652 | 26.02 | 9.97
733.6300501 | 3.361292023 | 9677 | 26.02 | 10.01
734.8226625 | 3.361456394 | 9688 | 26.02 | 9.97
736.0103062 | 3.362606993 | 9699 | 26.02 | 10.01
737.2155911 | 3.362935736 | 9714 | 26.02 | 9.97
738.4107615 | 3.361785137 | 9721 | 26.02 | 9.97
739.599633 | 3.361949508 | 9743 | 26.02 | 9.97
740.7833496 | 3.357675854 | 9750 | 26.02 | 9.97
741.9608406 | 3.360798909 | 9761 | 26.02 | 9.97
743.1629875 | 3.363100107 | 9768 | 26.02 | 9.97
744.3756674 | 3.364250707 | 9786 | 26.02 | 9.97
745.5852669 | 3.361620766 | 9797 | 26.02 | 9.94
746.7719567 | 3.359319567 | 9804 | 26.02 | 9.94
747.9434905 | 3.358333339 | 9815 | 26.02 | 9.94
749.1072563 | 3.364579449 | 9826 | 26.02 | 9.94
750.2866149 | 3.363100107 | 9837 | 26.02 | 9.97
751.4731057 | 3.364086335 | 9847 | 26.02 | 9.97
752.6410546 | 3.359812681 | 9855 | 26.02 | 9.97
753.8169423 | 3.361127652 | 9865 | 26.02 | 9.97
754.9900792 | 3.361620766 | 9876 | 26.02 | 9.97
756.1689825 | 3.366551905 | 9894 | 26.02 | 9.97
757.3559904 | 3.364415078 | 9905 | 26.02 | 9.97
758.5253193 | 3.360798909 | 9912 | 26.02 | 9.97
759.7147167 | 3.359812681 | 9916 | 26.03 | 9.97
760.9825521 | 3.35964831 | 9935 | 26.03 | 9.97
762.1644909 | 3.362771365 | 9942 | 26.03 | 9.97
763.3436806 | 3.364908192 | 9949 | 26.02 | 9.97
764.5220462 | 3.362771365 | 9956 | 26.03 | 9.97
765.7014302 | 3.361127652 | 9963 | 26.02 | 9.97
766.8960095 | 3.361949508 | 9978 | 26.02 | 9.97
768.0850048 | 3.36589442 | 9981 | 26.02 | 9.97
769.2764467 | 3.363593221 | 9989 | 26.03 | 9.97
770.4520469 | 3.361456394 | 9992 | 26.03 | 9.97
771.7295801 | 3.361127652 | 10007 | 26.03 | 9.97
772.9071996 | 3.361456394 | 10014 | 26.03 | 9.97
774.0851678 | 3.363757593 | 10021 | 26.03 | 9.97
775.2716779 | 3.363593221 | 10025 | 26.03 | 9.97
776.4598527 | 3.362606993 | 10035 | 26.02 | 9.97
777.6452277 | 3.36096328 | 10039 | 26.03 | 9.97
778.8256302 | 3.361456394 | 10043 | 26.03 | 9.97
780.0154598 | 3.362935736 | 10047 | 26.03 | 9.97
781.2011375 | 3.363757593 | 10057 | 26.03 | 9.97
782.3743248 | 3.365236935 | 10061 | 26.03 | 9.97
783.5689625 | 3.363757593 | 10072 | 26.03 | 9.97
784.7724688 | 3.360634538 | 10079 | 26.03 | 9.97
785.9587643 | 3.364250707 | 10083 | 26.03 | 9.97
787.1382672 | 3.365565677 | 10083 | 26.03 | 9.97
788.3528158 | 3.364250707 | 10094 | 26.03 | 9.97
789.5353 | 3.363757593 | 10097 | 26.03 | 9.97
790.7249424 | 3.361456394 | 10104 | 26.03 | 9.97
791.9132243 | 3.362771365 | 10104 | 26.03 | 9.97
793.0926993 | 3.364250707 | 10108 | 26.03 | 9.97
794.2740178 | 3.360305795 | 10123 | 26.03 | 9.97
795.4440706 | 3.36342885 | 10123 | 26.03 | 9.97
796.6286732 | 3.362278251 | 10130 | 26.04 | 9.97
797.8082596 | 3.362278251 | 10133 | 26.03 | 9.97
798.9887364 | 3.364579449 | 10137 | 26.04 | 9.97
800.1718429 | 3.366880648 | 10148 | 26.03 | 9.97
801.3410508 | 3.362606993 | 10159 | 26.03 | 9.97
802.5486358 | 3.362278251 | 10155 | 26.03 | 9.97
803.7575717 | 3.361127652 | 10162 | 26.03 | 9.97
804.9771832 | 3.362113879 | 10177 | 26.03 | 9.97
806.1588164 | 3.364250707 | 10177 | 26.04 | 9.97
807.3624746 | 3.365072563 | 10180 | 26.03 | 9.97
808.5553362 | 3.367045019 | 10191 | 26.03 | 9.97
809.7477837 | 3.362442622 | 10192 | 26.04 | 9.97
810.9317448 | 3.362606993 | 10202 | 26.04 | 9.97
812.1289634 | 3.367045019 | 10206 | 26.04 | 9.97
813.3174834 | 3.367373762 | 10206 | 26.04 | 9.97
814.5107145 | 3.365401306 | 10210 | 26.04 | 9.97
815.7305719 | 3.362278251 | 10210 | 26.04 | 9.97
816.9117937 | 3.362442622 | 10217 | 26.04 | 9.97
818.0927544 | 3.367045019 | 10217 | 26.04 | 9.97
819.2747047 | 3.367702505 | 10221 | 26.04 | 9.97
820.4670313 | 3.363921964 | 10224 | 26.04 | 9.97
821.6422264 | 3.363593221 | 10231 | 26.04 | 9.97
822.8361616 | 3.360305795 | 10235 | 26.04 | 9.97
824.0171147 | 3.367866876 | 10239 | 26.04 | 9.97
825.2064776 | 3.366387534 | 10239 | 26.05 | 9.97
826.4856552 | 3.366387534 | 10250 | 26.05 | 9.94
827.6653475 | 3.362278251 | 10250 | 26.05 | 9.94
828.8706844 | 3.361456394 | 10253 | 26.05 | 9.94
830.0676503 | 3.367538133 | 10253 | 26.05 | 9.94
831.2472271 | 3.366716277 | 10253 | 26.05 | 9.94
832.4261744 | 3.368688733 | 10261 | 26.05 | 9.94
833.6209922 | 3.364086335 | 10264 | 26.05 | 9.94
834.8108694 | 3.363593221 | 10264 | 26.05 | 9.94
836.0222461 | 3.368688733 | 10271 | 26.05 | 9.94
837.2355468 | 3.367045019 | 10286 | 26.05 | 9.94
838.4213249 | 3.369181847 | 10286 | 26.05 | 9.94
839.6049385 | 3.364415078 | 10290 | 26.05 | 9.94
840.8063827 | 3.362442622 | 10293 | 26.05 | 9.97
842.0016223 | 3.366387534 | 10297 | 26.05 | 9.97
843.2058429 | 3.369839332 | 10304 | 26.05 | 9.97
844.385971 | 3.367209391 | 10308 | 26.05 | 9.97
845.578609 | 3.366223163 | 10315 | 26.05 | 9.97
846.7882888 | 3.363757593 | 10318 | 26.05 | 9.97
847.9933627 | 3.361949508 | 10326 | 26.05 | 9.97
849.2029235 | 3.368688733 | 10329 | 26.05 | 9.97
850.3765491 | 3.37082556 | 10337 | 26.05 | 9.97
851.5621664 | 3.370496818 | 10337 | 26.05 | 9.97
852.7490751 | 3.366223163 | 10340 | 26.05 | 9.97
853.9306803 | 3.366387534 | 10347 | 26.05 | 9.97
855.1323682 | 3.370168075 | 10348 | 26.06 | 9.97
856.3062354 | 3.365236935 | 10355 | 26.05 | 9.97
857.4896085 | 3.369181847 | 10355 | 26.05 | 9.97
858.7454994 | 3.362771365 | 10355 | 26.06 | 9.97
859.9502523 | 3.364415078 | 10359 | 26.06 | 9.97
861.1377359 | 3.368853104 | 10366 | 26.06 | 9.97
862.3277291 | 3.370332446 | 10366 | 26.06 | 9.97
863.5222623 | 3.370003704 | 10366 | 26.06 | 9.97
864.7039139 | 3.367866876 | 10373 | 26.06 | 9.97
865.8930923 | 3.36589442 | 10377 | 26.06 | 9.97
867.0831966 | 3.365401306 | 10377 | 26.06 | 9.97
868.290274 | 3.368195619 | 10384 | 26.06 | 9.97
869.5022936 | 3.371647417 | 10388 | 26.06 | 9.97
870.7075666 | 3.367538133 | 10388 | 26.06 | 9.97
871.8901881 | 3.364579449 | 10388 | 26.06 | 9.97
873.0739499 | 3.367702505 | 10388 | 26.06 | 9.97
874.2740501 | 3.371154303 | 10391 | 26.06 | 9.97
875.4541334 | 3.369839332 | 10402 | 26.06 | 9.97
876.6672171 | 3.369839332 | 10413 | 26.06 | 9.97
877.8773453 | 3.367702505 | 10413 | 26.06 | 9.97
879.0699575 | 3.366551905 | 10420 | 26.06 | 9.97
880.2604405 | 3.368524361 | 10424 | 26.06 | 9.97
881.4706548 | 3.370332446 | 10424 | 26.06 | 9.97
882.6656323 | 3.371154303 | 10427 | 26.06 | 9.97
883.8542898 | 3.368688733 | 10427 | 26.06 | 9.97
885.1379589 | 3.367866876 | 10435 | 26.06 | 9.97
886.3138221 | 3.366387534 | 10435 | 26.06 | 9.97
887.492159 | 3.371647417 | 10438 | 26.06 | 9.97
888.6741674 | 3.372140531 | 10442 | 26.06 | 9.97
889.8402282 | 3.366551905 | 10453 | 26.06 | 9.97
891.0219143 | 3.367702505 | 10457 | 26.08 | 9.97
892.197179 | 3.377564786 | 10460 | 26.06 | 9.97
893.374704 | 3.379372871 | 10460 | 26.08 | 9.97
894.5545824 | 3.381838442 | 10457 | 26.09 | 9.97
895.7408353 | 3.383153413 | 10457 | 26.09 | 9.97
896.9212079 | 3.376907301 | 10450 | 26.11 | 9.97
898.0954639 | 3.377893529 | 10451 | 26.12 | 9.97
899.2719874 | 3.37082556 | 10451 | 26.13 | 10.01
900.4532473 | 3.369674961 | 10447 | 26.13 | 10.05
901.6305254 | 3.36951059 | 10447 | 26.13 | 10.13
902.8190107 | 3.368195619 | 10440 | 26.13 | 10.32
903.9915441 | 3.366716277 | 10429 | 26.13 | 10.39
905.1807641 | 3.372633645 | 10422 | 26.13 | 10.43
906.3789338 | 3.37444173 | 10422 | 26.13 | 10.47
907.6394517 | 3.374934844 | 10404 | 26.14 | 10.47
908.8107191 | 3.370661189 | 10401 | 26.14 | 10.47
910.0120679 | 3.368688733 | 10400 | 26.13 | 10.43
911.2036951 | 3.373619873 | 10393 | 26.13 | 10.43
1184.133608 | 3.306556398 | 482 | 26.16 | 9.97
1185.329881 | 3.368031247 | 479 | 26.16 | 9.97
1186.513053 | 3.538648951 | 479 | 26.16 | 9.97
1187.704463 | 3.864928005 | 479 | 26.16 | 9.97
1188.88856 | 3.986564036 | 486 | 26.16 | 9.97
1190.07061 | 3.933800263 | 486 | 26.17 | 9.97
1191.253301 | 3.819068008 | 504 | 26.16 | 9.97
1192.438386 | 3.733594285 | 526 | 26.16 | 9.97
1193.624695 | 3.664064798 | 547 | 26.16 | 9.97
1194.818915 | 3.607356418 | 605 | 26.16 | 9.97
1196.000102 | 3.559359805 | 642 | 26.17 | 9.97
1197.180889 | 3.524512975 | 685 | 26.17 | 9.97
1198.371783 | 3.498049124 | 736 | 26.16 | 9.97
1199.62445 | 3.477338292 | 841 | 26.17 | 9.97
1200.809347 | 3.469777196 | 905 | 26.16 | 9.97
1202.010347 | 3.453997522 | 967 | 26.16 | 9.97
1203.189557 | 3.441505283 | 1039 | 26.16 | 9.97
1204.369518 | 3.433615449 | 1105 | 26.17 | 9.97
1205.578861 | 3.420794472 | 1264 | 26.17 | 9.94
1206.774587 | 3.420958843 | 1347 | 26.16 | 9.94
1207.985035 | 3.414219612 | 1433 | 26.16 | 9.94
1209.170824 | 3.410110326 | 1520 | 26.16 | 9.94
1210.367116 | 3.402220496 | 1705 | 26.16 | 9.94
1211.549801 | 3.397946839 | 1795 | 26.17 | 9.94
1212.730135 | 3.394823782 | 1904 | 26.16 | 9.94
1213.908911 | 3.390550125 | 2005 | 26.16 | 9.94
1215.093903 | 3.38397527 | 2106 | 26.17 | 9.94
1216.273402 | 3.379537242 | 2320 | 26.17 | 9.94
1217.478615 | 3.376085444 | 2432 | 26.17 | 9.94
1218.680242 | 3.375099216 | 2540 | 26.17 | 9.94
1219.883429 | 3.376578558 | 2656 | 26.16 | 9.94
1221.113593 | 3.369346218 | 2891 | 26.16 | 9.94
1222.327925 | 3.368195619 | 3014 | 26.16 | 9.94
1223.518599 | 3.360798909 | 3129 | 26.16 | 9.94
1224.708266 | 3.36096328 | 3249 | 26.16 | 9.94
1225.994388 | 3.361456394 | 3491 | 26.16 | 9.94
1227.208675 | 3.355374656 | 3614 | 26.16 | 9.94
1228.405261 | 3.352580343 | 3737 | 26.16 | 9.94
1229.611196 | 3.349457289 | 3863 | 26.16 | 9.94
1230.873964 | 3.347649205 | 4117 | 26.17 | 9.94
1232.068384 | 3.349128546 | 4247 | 26.17 | 9.94
1233.253601 | 3.345676749 | 4370 | 26.16 | 9.94
1234.442946 | 3.344361779 | 4493 | 26.17 | 9.94
1235.633107 | 3.342389324 | 4623 | 26.17 | 9.94
1236.815807 | 3.343868665 | 4894 | 26.16 | 9.94
1238.028451 | 3.342224953 | 5024 | 26.16 | 9.94
1239.233056 | 3.340088126 | 5154 | 26.16 | 9.94
1240.427218 | 3.341731839 | 5288 | 26.16 | 9.94
1241.617304 | 3.337622557 | 5556 | 26.16 | 9.94
1242.818645 | 3.335156989 | 5686 | 26.16 | 9.94
1244.020132 | 3.339430641 | 5823 | 26.16 | 9.94
1245.223615 | 3.335485731 | 5961 | 26.16 | 9.94
1246.496048 | 3.33532136 | 6221 | 26.17 | 9.9
1247.68224 | 3.332198306 | 6351 | 26.17 | 9.9
1248.874364 | 3.331869564 | 6481 | 26.16 | 9.9
1250.068773 | 3.335978845 | 6601 | 26.16 | 9.9
1251.262108 | 3.333677647 | 6720 | 26.17 | 9.9
1252.456458 | 3.333842019 | 6951 | 26.16 | 9.9
1253.646132 | 3.333184534 | 7056 | 26.16 | 9.9
1254.827095 | 3.328089025 | 7154 | 26.16 | 9.9
1256.007531 | 3.330883336 | 7244 | 26.16 | 9.9
1257.242812 | 3.333677647 | 7425 | 26.16 | 9.94
1258.424175 | 3.331540821 | 7508 | 26.16 | 9.94
1259.605437 | 3.332198306 | 7595 | 26.16 | 9.94
1260.800416 | 3.32743154 | 7668 | 26.17 | 9.94
1261.999514 | 3.330554594 | 7743 | 26.16 | 9.94
1263.18929 | 3.331869564 | 7874 | 26.16 | 9.94
1264.39542 | 3.331869564 | 7939 | 26.16 | 9.97
1265.580114 | 3.329568366 | 8000 | 26.16 | 9.97
1266.776305 | 3.328089025 | 8054 | 26.16 | 9.97
1267.988985 | 3.329239624 | 8156 | 26.17 | 9.97
1269.194168 | 3.330390223 | 8213 | 26.16 | 9.97
1270.364873 | 3.331047707 | 8260 | 26.16 | 9.97
1271.546756 | 3.327595912 | 8300 | 26.16 | 9.97
1272.724808 | 3.329403995 | 8344 | 26.16 | 9.97
1273.899379 | 3.329239624 | 8420 | 26.16 | 9.97
1275.08336 | 3.326445313 | 8459 | 26.16 | 9.97
1276.262318 | 3.334992617 | 8492 | 26.16 | 9.97
1277.446783 | 3.331047707 | 8528 | 26.16 | 9.97
1278.630642 | 3.327267169 | 8561 | 26.16 | 9.97
1279.813272 | 3.327760283 | 8615 | 26.16 | 9.97
1280.993058 | 3.327760283 | 8644 | 26.16 | 9.97
1282.180234 | 3.333020162 | 8673 | 26.16 | 9.97
1283.357324 | 3.332033935 | 8694 | 26.16 | 9.97
1284.600048 | 3.329897109 | 8741 | 26.16 | 9.97
1285.771292 | 3.329075253 | 8767 | 26.16 | 9.97
1286.953435 | 3.331705192 | 8788 | 26.16 | 9.97
1288.120997 | 3.331047707 | 8810 | 26.16 | 9.97
1289.302414 | 3.330718965 | 8828 | 26.16 | 9.97
1290.492201 | 3.332527049 | 8868 | 26.16 | 9.97
1291.681414 | 3.329897109 | 8890 | 26.16 | 9.97
1292.878514 | 3.329732738 | 8911 | 26.16 | 9.97
1294.060707 | 3.333020162 | 8929 | 26.16 | 9.97
1295.234109 | 3.33269142 | 8944 | 26.16 | 9.97
1296.4322 | 3.33137645 | 8973 | 26.16 | 9.97
1297.617489 | 3.329732738 | 8984 | 26.16 | 9.97
1298.812796 | 3.330390223 | 9002 | 26.16 | 9.97
1300.012008 | 3.332362677 | 9016 | 26.16 | 9.97
1301.210576 | 3.332527049 | 9042 | 26.16 | 9.97
1302.400788 | 3.332362677 | 9060 | 26.16 | 9.97
1303.579024 | 3.329732738 | 9074 | 26.16 | 9.97
1304.768012 | 3.330225851 | 9085 | 26.16 | 9.97
1305.94533 | 3.335156989 | 9103 | 26.16 | 9.97
1307.137517 | 3.333020162 | 9128 | 26.16 | 9.97
1308.325425 | 3.331047707 | 9143 | 26.16 | 9.97
1309.50761 | 3.33137645 | 9150 | 26.16 | 9.97
1310.705944 | 3.329897109 | 9164 | 26.16 | 9.97
1311.954498 | 3.329897109 | 9183 | 26.16 | 9.97
1313.148785 | 3.334335132 | 9197 | 26.16 | 9.97
1314.343971 | 3.335814474 | 9208 | 26.16 | 9.94
1315.525623 | 3.33269142 | 9211 | 26.16 | 9.97
1316.698856 | 3.331540821 | 9222 | 26.16 | 9.97
1317.881437 | 3.331705192 | 9237 | 26.16 | 9.94
1319.069003 | 3.332855791 | 9247 | 26.15 | 9.94
1320.246527 | 3.334170761 | 9251 | 26.16 | 9.97
1321.435735 | 3.33400639 | 9262 | 26.16 | 9.94
1322.69824 | 3.331869564 | 9273 | 26.16 | 9.94
1323.876652 | 3.331869564 | 9277 | 26.16 | 9.94
1325.063891 | 3.334335132 | 9284 | 26.16 | 9.94
1326.240435 | 3.336471959 | 9291 | 26.16 | 9.94
1327.43016 | 3.330718965 | 9291 | 26.16 | 9.94
1328.604059 | 3.333513276 | 9312 | 26.15 | 9.94
1329.793238 | 3.332033935 | 9316 | 26.16 | 9.94
1330.980363 | 3.334992617 | 9324 | 26.16 | 9.94
1332.161319 | 3.335485731 | 9334 | 26.16 | 9.94
1333.338535 | 3.337458186 | 9338 | 26.16 | 9.94
1334.516758 | 3.334170761 | 9352 | 26.15 | 9.94
1335.696779 | 3.332198306 | 9356 | 26.16 | 9.94
1336.867595 | 3.335814474 | 9363 | 26.16 | 9.94
1338.072743 | 3.337293815 | 9367 | 26.15 | 9.9
1339.307026 | 3.33663633 | 9384 | 26.14 | 9.9
1340.492761 | 3.334170761 | 9388 | 26.14 | 9.9
1341.679912 | 3.336471959 | 9385 | 26.16 | 9.9
1342.858651 | 3.33532136 | 9399 | 26.14 | 9.9
1344.052261 | 3.33532136 | 9399 | 26.15 | 9.9
1345.245219 | 3.335814474 | 9403 | 26.16 | 9.9
1346.440165 | 3.338115671 | 9417 | 26.14 | 9.9
1347.63544 | 3.335156989 | 9414 | 26.16 | 9.9
1348.807506 | 3.337786929 | 9425 | 26.15 | 9.9
1350.052623 | 3.338444414 | 9435 | 26.15 | 9.9
1351.233445 | 3.33663633 | 9442 | 26.14 | 9.9
1352.419314 | 3.337293815 | 9450 | 26.14 | 9.9
1353.606773 | 3.334335132 | 9443 | 26.16 | 9.9
1354.784463 | 3.334170761 | 9457 | 26.14 | 9.9
1355.98465 | 3.339101899 | 9471 | 26.14 | 9.9
1357.172148 | 3.33926627 | 9465 | 26.16 | 9.9
1358.352953 | 3.339101899 | 9482 | 26.14 | 9.9
1359.547242 | 3.336471959 | 9486 | 26.15 | 9.9
1360.797877 | 3.33532136 | 9497 | 26.14 | 9.94
1361.980249 | 3.335814474 | 9500 | 26.14 | 9.94
1363.160231 | 3.340416869 | 9507 | 26.14 | 9.94
1364.34527 | 3.338773156 | 9511 | 26.13 | 9.94
1365.524815 | 3.338608785 | 9511 | 26.14 | 9.94
1366.723704 | 3.33532136 | 9518 | 26.14 | 9.94
1367.920105 | 3.337622557 | 9525 | 26.13 | 9.9
1369.127092 | 3.341074354 | 9522 | 26.14 | 9.94
1370.316898 | 3.342389324 | 9529 | 26.13 | 9.94
1371.539996 | 3.338444414 | 9533 | 26.14 | 9.94
1372.739081 | 3.336471959 | 9540 | 26.14 | 9.9
1373.932177 | 3.334170761 | 9544 | 26.14 | 9.9
1375.142722 | 3.340088126 | 9550 | 26.13 | 9.9
1376.421004 | 3.339923755 | 9554 | 26.14 | 9.9
1377.611162 | 3.338444414 | 9561 | 26.13 | 9.9
1378.795449 | 3.335156989 | 9565 | 26.13 | 9.9
1379.987629 | 3.335156989 | 9561 | 26.13 | 9.9
1381.178019 | 3.339430641 | 9565 | 26.13 | 9.9
1382.360544 | 3.337129444 | 9579 | 26.13 | 9.9
1383.548399 | 3.338937527 | 9579 | 26.13 | 9.9
1384.749353 | 3.337129444 | 9590 | 26.12 | 9.9
1385.945546 | 3.338115671 | 9594 | 26.13 | 9.9
1387.166835 | 3.338608785 | 9601 | 26.13 | 9.9
1388.351045 | 3.340088126 | 9605 | 26.13 | 9.9
1389.529074 | 3.338937527 | 9605 | 26.13 | 9.9
1390.716964 | 3.33926627 | 9608 | 26.12 | 9.9
1391.918782 | 3.337293815 | 9612 | 26.12 | 9.9
1393.093988 | 3.341731839 | 9622 | 26.12 | 9.9
1394.296469 | 3.341238725 | 9626 | 26.12 | 9.9
1395.494521 | 3.343539923 | 9626 | 26.12 | 9.9
1396.691182 | 3.339923755 | 9630 | 26.13 | 9.9
1397.912329 | 3.336471959 | 9637 | 26.12 | 9.9
1399.090879 | 3.335978845 | 9644 | 26.12 | 9.9
1400.277398 | 3.340416869 | 9648 | 26.12 | 9.9
1401.461716 | 3.343046809 | 9651 | 26.12 | 9.9
1402.667144 | 3.337458186 | 9655 | 26.12 | 9.9
1403.865514 | 3.336800701 | 9666 | 26.12 | 9.9
1405.053211 | 3.338115671 | 9662 | 26.12 | 9.9
1406.235935 | 3.341403096 | 9666 | 26.12 | 9.9
1407.441205 | 3.34452615 | 9670 | 26.12 | 9.9
1408.657026 | 3.341074354 | 9670 | 26.12 | 9.9
1409.851334 | 3.337129444 | 9680 | 26.11 | 9.9
1411.032391 | 3.342060581 | 9677 | 26.12 | 9.9
1412.215663 | 3.344690522 | 9687 | 26.11 | 9.9
1413.400916 | 3.343868665 | 9684 | 26.12 | 9.9
1414.582747 | 3.34321118 | 9684 | 26.12 | 9.9
1415.776716 | 3.341731839 | 9691 | 26.11 | 9.9
1416.974136 | 3.340088126 | 9688 | 26.12 | 9.9
1418.182409 | 3.343375552 | 9687 | 26.11 | 9.9
1419.403663 | 3.343704294 | 9688 | 26.12 | 9.9
1420.583955 | 3.341731839 | 9695 | 26.11 | 9.9
1421.755696 | 3.345019264 | 9695 | 26.11 | 9.9
1422.928136 | 3.339923755 | 9702 | 26.11 | 9.9
1424.123246 | 3.342718066 | 9702 | 26.11 | 9.9
1425.287553 | 3.343704294 | 9705 | 26.11 | 9.9
1426.459335 | 3.342060581 | 9709 | 26.11 | 9.94
1427.645548 | 3.342718066 | 9713 | 26.11 | 9.9
1428.822982 | 3.342060581 | 9720 | 26.11 | 9.9
1430.026092 | 3.341074354 | 9716 | 26.11 | 9.94
1431.209738 | 3.342718066 | 9720 | 26.11 | 9.94
1432.381576 | 3.344690522 | 9723 | 26.11 | 9.94
1433.54754 | 3.342389324 | 9723 | 26.11 | 9.94
1434.722597 | 3.341074354 | 9730 | 26.1 | 9.94
1436.010373 | 3.340252497 | 9734 | 26.1 | 9.94
1437.179564 | 3.342718066 | 9738 | 26.1 | 9.94
1438.351923 | 3.342718066 | 9741 | 26.1 | 9.9
1439.529938 | 3.344690522 | 9741 | 26.1 | 9.94
1440.713665 | 3.344361779 | 9745 | 26.1 | 9.94
1441.890751 | 3.340909983 | 9748 | 26.1 | 9.94
1443.063817 | 3.34189621 | 9755 | 26.09 | 9.94
1444.254573 | 3.345512378 | 9759 | 26.09 | 9.94
1445.42957 | 3.345348007 | 9759 | 26.1 | 9.94
1446.625041 | 3.343375552 | 9766 | 26.09 | 9.94
1447.807123 | 3.340416869 | 9773 | 26.09 | 9.94
1448.983587 | 3.341238725 | 9773 | 26.09 | 9.94
1450.165003 | 3.346662977 | 9777 | 26.09 | 9.94
1451.349271 | 3.346498606 | 9777 | 26.09 | 9.94
1452.621656 | 3.343704294 | 9784 | 26.09 | 9.94
1453.811141 | 3.344361779 | 9784 | 26.09 | 9.94
1454.993149 | 3.342060581 | 9791 | 26.08 | 9.94
1456.161109 | 3.344197408 | 9795 | 26.08 | 9.94
1457.33837 | 3.345841121 | 9791 | 26.08 | 9.94
1458.52597 | 3.34699172 | 9798 | 26.08 | 9.94
1459.715666 | 3.344361779 | 9802 | 26.08 | 9.94
1460.908582 | 3.343704294 | 9802 | 26.08 | 9.94
1462.101192 | 3.344361779 | 9802 | 26.08 | 9.9
1463.36558 | 3.346827348 | 9809 | 26.08 | 9.94
1464.559772 | 3.349128546 | 9809 | 26.08 | 9.9
1465.74211 | 3.349128546 | 9809 | 26.08 | 9.9
1466.936125 | 3.344690522 | 9817 | 26.08 | 9.9
1468.132322 | 3.344854893 | 9820 | 26.08 | 9.94
1469.302391 | 3.34699172 | 9823 | 26.06 | 9.9
1470.477171 | 3.347320462 | 9820 | 26.06 | 9.9
1471.655666 | 3.347977947 | 9820 | 26.06 | 9.9
1472.834881 | 3.346005492 | 9820 | 26.08 | 9.9
1474.012556 | 3.342553695 | 9820 | 26.08 | 9.9
1475.192099 | 3.347320462 | 9834 | 26.06 | 9.9
1476.373644 | 3.350443517 | 9838 | 26.06 | 9.9
1477.558399 | 3.348142319 | 9841 | 26.06 | 9.9
1478.745435 | 3.347484833 | 9849 | 26.06 | 9.9
1479.972178 | 3.345348007 | 9852 | 26.05 | 9.9
1481.172987 | 3.347484833 | 9849 | 26.06 | 9.9
1482.356973 | 3.348964175 | 9859 | 26.05 | 9.9
1483.538193 | 3.34699172 | 9856 | 26.06 | 9.9
1756.464881 | 3.315761184 | 524 | 25.7 | 9.88
1757.703054 | 3.377564786 | 517 | 25.7 | 9.88
1758.969134 | 3.599466561 | 520 | 25.69 | 9.88
1760.211763 | 3.918184827 | 516 | 25.69 | 9.88
1761.446213 | 3.971112957 | 520 | 25.69 | 9.88
1762.69087 | 3.893364511 | 527 | 25.69 | 9.88
1763.925276 | 3.801644507 | 538 | 25.69 | 9.88
1765.202751 | 3.706308471 | 577 | 25.68 | 9.88
1766.456761 | 3.631683484 | 603 | 25.68 | 9.88
1767.695347 | 3.574153278 | 635 | 25.68 | 9.88
1768.998242 | 3.531416591 | 715 | 25.68 | 9.88
1770.321097 | 3.509555145 | 758 | 25.68 | 9.88
1771.6451 | 3.489501795 | 802 | 25.68 | 9.88
1772.945561 | 3.47010594 | 920 | 25.67 | 9.88
1774.271746 | 3.456463096 | 986 | 25.67 | 9.88
1775.569333 | 3.444792714 | 1058 | 25.67 | 9.88
1776.808685 | 3.441505283 | 1199 | 25.67 | 9.88
1778.10719 | 3.431971734 | 1275 | 25.67 | 9.88
1779.410687 | 3.42605436 | 1354 | 25.67 | 9.88
1780.661824 | 3.416849556 | 1521 | 25.67 | 9.88
1781.910501 | 3.414219612 | 1614 | 25.66 | 9.88
1783.15242 | 3.411260926 | 1708 | 25.66 | 9.88
1784.403178 | 3.403535468 | 1802 | 25.66 | 9.88
1785.647417 | 3.399919296 | 1990 | 25.66 | 9.88
1786.924436 | 3.395481268 | 2092 | 25.66 | 9.88
1788.184539 | 3.393344439 | 2193 | 25.66 | 9.88
1789.479535 | 3.394330668 | 2406 | 25.66 | 9.88
1790.730045 | 3.386933955 | 2514 | 25.65 | 9.88
1791.976771 | 3.382660299 | 2623 | 25.65 | 9.88
1793.29101 | 3.37559233 | 2850 | 25.65 | 9.88
1794.542909 | 3.375921072 | 2959 | 25.65 | 9.88
1795.822078 | 3.376414186 | 3078 | 25.64 | 9.88
1797.182326 | 3.372304902 | 3316 | 25.64 | 9.88
1798.432101 | 3.366716277 | 3439 | 25.63 | 9.86
1799.708006 | 3.365401306 | 3559 | 25.64 | 9.86
1800.957161 | 3.362771365 | 3674 | 25.64 | 9.88
1802.237292 | 3.366716277 | 3928 | 25.64 | 9.88
1803.485265 | 3.361127652 | 4050 | 25.63 | 9.86
1804.782758 | 3.359977052 | 4177 | 25.63 | 9.86
1806.055917 | 3.35718274 | 4430 | 25.63 | 9.86
1807.355309 | 3.358168968 | 4560 | 25.63 | 9.86
1808.635029 | 3.356196512 | 4690 | 25.63 | 9.86
1809.873869 | 3.356032141 | 4954 | 25.61 | 9.86
1811.158966 | 3.350443517 | 5084 | 25.61 | 9.86
1812.419491 | 3.351101002 | 5218 | 25.61 | 9.86
1813.743032 | 3.352909086 | 5482 | 25.61 | 9.86
1815.029527 | 3.351758487 | 5615 | 25.61 | 9.86
1816.331818 | 3.353073457 | 5752 | 25.6 | 9.86
1817.673432 | 3.347649205 | 6020 | 25.6 | 9.83
1818.979671 | 3.34699172 | 6143 | 25.6 | 9.83
1820.287779 | 3.348799804 | 6273 | 25.6 | 9.83
1821.539122 | 3.348799804 | 6519 | 25.6 | 9.79
1822.789785 | 3.348471061 | 6638 | 25.6 | 9.83
1824.104725 | 3.344854893 | 6750 | 25.6 | 9.79
1825.421263 | 3.346498606 | 6967 | 25.59 | 9.83
1826.719755 | 3.349786031 | 7072 | 25.59 | 9.83
1828.029261 | 3.346827348 | 7166 | 25.59 | 9.83
1829.331346 | 3.344361779 | 7346 | 25.59 | 9.83
1830.618043 | 3.343539923 | 7426 | 25.59 | 9.86
1831.880921 | 3.345183636 | 7505 | 25.58 | 9.86
1833.210713 | 3.348964175 | 7653 | 25.58 | 9.86
1834.51389 | 3.348142319 | 7722 | 25.58 | 9.86
1835.755285 | 3.343704294 | 7787 | 25.58 | 9.86
1837.104972 | 3.343046809 | 7910 | 25.58 | 9.86
1838.392662 | 3.346005492 | 7961 | 25.58 | 9.86
1839.668676 | 3.347320462 | 8018 | 25.58 | 9.86
1840.998825 | 3.346334234 | 8112 | 25.58 | 9.86
1842.224919 | 3.343539923 | 8159 | 25.57 | 9.86
1843.50879 | 3.344361779 | 8206 | 25.57 | 9.86
1844.795413 | 3.344197408 | 8249 | 25.57 | 9.86
1846.083147 | 3.347320462 | 8325 | 25.57 | 9.86
1847.353729 | 3.348142319 | 8361 | 25.57 | 9.86
1848.599234 | 3.343375552 | 8401 | 25.56 | 9.86
1849.865007 | 3.340088126 | 8469 | 25.56 | 9.86
1851.148542 | 3.344361779 | 8498 | 25.56 | 9.86
1852.392881 | 3.34699172 | 8531 | 25.56 | 9.86
1853.661054 | 3.345183636 | 8588 | 25.55 | 9.86
1854.90145 | 3.345676749 | 8614 | 25.55 | 9.86
1856.16792 | 3.345183636 | 8635 | 25.55 | 9.86
1857.456854 | 3.34830669 | 8657 | 25.55 | 9.86
1858.737734 | 3.346662977 | 8711 | 25.55 | 9.86
1860.030833 | 3.347813576 | 8733 | 25.55 | 9.86
1861.322525 | 3.345676749 | 8751 | 25.55 | 9.86
1862.584564 | 3.344197408 | 8791 | 25.55 | 9.86
1863.818459 | 3.347156091 | 8808 | 25.54 | 9.86
1865.100075 | 3.347484833 | 8826 | 25.54 | 9.86
1866.333214 | 3.346827348 | 8859 | 25.54 | 9.86
1867.609042 | 3.340745611 | 8873 | 25.54 | 9.86
1868.893546 | 3.345348007 | 8892 | 25.54 | 9.86
1870.22051 | 3.34830669 | 8917 | 25.54 | 9.86
1871.517083 | 3.34962166 | 8934 | 25.53 | 9.86
1872.757623 | 3.348635432 | 8945 | 25.53 | 9.86
1874.111647 | 3.34699172 | 8971 | 25.53 | 9.86
1875.382806 | 3.344690522 | 8985 | 25.52 | 9.86
1876.633808 | 3.348799804 | 8996 | 25.53 | 9.86
1878.006805 | 3.349292918 | 9024 | 25.52 | 9.86
1879.272831 | 3.347156091 | 9035 | 25.52 | 9.86
1880.576764 | 3.345841121 | 9046 | 25.52 | 9.86
1881.896381 | 3.346334234 | 9071 | 25.52 | 9.86
1883.126077 | 3.349128546 | 9082 | 25.51 | 9.86
1884.40476 | 3.352744715 | 9082 | 25.52 | 9.86
1885.640686 | 3.347813576 | 9092 | 25.51 | 9.86
1886.93839 | 3.347649205 | 9111 | 25.51 | 9.86
1888.212855 | 3.348799804 | 9118 | 25.51 | 9.86
1889.505386 | 3.352415972 | 9129 | 25.51 | 9.86
1890.781274 | 3.350772259 | 9147 | 25.51 | 9.86
1892.013066 | 3.347320462 | 9157 | 25.5 | 9.86
1893.24605 | 3.347320462 | 9164 | 25.5 | 9.86
1894.563012 | 3.34962166 | 9179 | 25.5 | 9.86
1895.872182 | 3.348964175 | 9182 | 25.5 | 9.86
1897.1148 | 3.352744715 | 9190 | 25.5 | 9.86
1898.454277 | 3.348799804 | 9204 | 25.49 | 9.83
1899.689427 | 3.348635432 | 9207 | 25.49 | 9.83
1900.953122 | 3.352580343 | 9218 | 25.49 | 9.83
1902.22203 | 3.352580343 | 9222 | 25.49 | 9.83
1903.497645 | 3.349128546 | 9240 | 25.49 | 9.83
1904.744115 | 3.349950403 | 9250 | 25.48 | 9.83
1905.979263 | 3.349292918 | 9254 | 25.48 | 9.83
1907.226845 | 3.350114774 | 9264 | 25.48 | 9.83
1908.506866 | 3.353073457 | 9272 | 25.48 | 9.83
1909.734913 | 3.350279145 | 9275 | 25.48 | 9.86
1910.962116 | 3.350607888 | 9279 | 25.48 | 9.83
1912.21686 | 3.349128546 | 9290 | 25.48 | 9.86
1913.512594 | 3.354224056 | 9300 | 25.46 | 9.86
1914.802682 | 3.355703398 | 9311 | 25.46 | 9.86
1916.035431 | 3.350936631 | 9315 | 25.46 | 9.86
1917.323707 | 3.351594116 | 9322 | 25.46 | 9.86
1918.602678 | 3.348471061 | 9329 | 25.46 | 9.86
1919.895293 | 3.349457289 | 9336 | 25.46 | 9.86
1921.176095 | 3.354059685 | 9343 | 25.46 | 9.86
1922.415421 | 3.352580343 | 9351 | 25.46 | 9.86
1923.662328 | 3.349950403 | 9357 | 25.45 | 9.86
1924.962373 | 3.34962166 | 9372 | 25.45 | 9.86
1926.240494 | 3.352744715 | 9372 | 25.45 | 9.86
1927.490416 | 3.354224056 | 9372 | 25.45 | 9.86
1928.763885 | 3.355045913 | 9382 | 25.44 | 9.85
1930.002455 | 3.350936631 | 9389 | 25.44 | 9.85
1931.279374 | 3.350772259 | 9393 | 25.44 | 9.85
1932.554004 | 3.354224056 | 9400 | 25.44 | 9.85
1933.829568 | 3.356689626 | 9411 | 25.43 | 9.85
1935.067081 | 3.355045913 | 9418 | 25.43 | 9.85
1936.301805 | 3.352744715 | 9418 | 25.43 | 9.85
1937.608284 | 3.352251601 | 9432 | 25.43 | 9.81
1938.88964 | 3.356196512 | 9436 | 25.43 | 9.85
1940.168649 | 3.358004597 | 9432 | 25.43 | 9.81
1941.444744 | 3.354881542 | 9443 | 25.43 | 9.81
1942.763743 | 3.352415972 | 9453 | 25.42 | 9.81
1944.015772 | 3.350279145 | 9453 | 25.42 | 9.81
1945.314983 | 3.35586777 | 9457 | 25.42 | 9.81
1946.637902 | 3.355045913 | 9464 | 25.42 | 9.85
1947.919088 | 3.355374656 | 9464 | 25.42 | 9.85
1949.190735 | 3.352415972 | 9475 | 25.41 | 9.81
1950.432054 | 3.354059685 | 9471 | 25.42 | 9.81
1951.728633 | 3.35586777 | 9478 | 25.41 | 9.81
1953.006283 | 3.360634538 | 9485 | 25.41 | 9.81
1954.290412 | 3.354388428 | 9489 | 25.41 | 9.81
1955.528711 | 3.355210284 | 9493 | 25.41 | 9.81
1956.775815 | 3.354881542 | 9496 | 25.4 | 9.81
1958.065528 | 3.356525255 | 9499 | 25.4 | 9.78
1959.296157 | 3.359155196 | 9503 | 25.4 | 9.78
1960.579168 | 3.355539027 | 9506 | 25.4 | 9.78
1961.827851 | 3.355045913 | 9510 | 25.4 | 9.78
1963.078188 | 3.352909086 | 9514 | 25.4 | 9.78
1964.323543 | 3.356689626 | 9514 | 25.4 | 9.81
1965.67087 | 3.359977052 | 9520 | 25.39 | 9.81
1966.936799 | 3.355374656 | 9520 | 25.39 | 9.81
1968.171629 | 3.356360883 | 9528 | 25.39 | 9.81
1969.456682 | 3.35718274 | 9528 | 25.39 | 9.81
1970.721161 | 3.359977052 | 9531 | 25.39 | 9.85
1972.018831 | 3.35964831 | 9535 | 25.39 | 9.85
1973.334191 | 3.358826453 | 9535 | 25.39 | 9.85
1974.656508 | 3.356853997 | 9548 | 25.37 | 9.85
1975.929743 | 3.360798909 | 9552 | 25.37 | 9.85
1977.24089 | 3.361785137 | 9548 | 25.37 | 9.85
1978.533983 | 3.360470166 | 9558 | 25.36 | 9.85
1979.810292 | 3.357840225 | 9555 | 25.37 | 9.85
1981.053792 | 3.357018369 | 9562 | 25.36 | 9.85
1982.297753 | 3.361620766 | 9562 | 25.36 | 9.85
1983.58332 | 3.363264479 | 9562 | 25.36 | 9.85
1984.827832 | 3.364743821 | 9573 | 25.36 | 9.85
1986.14162 | 3.356689626 | 9577 | 25.36 | 9.85
1987.37823 | 3.356032141 | 9580 | 25.36 | 9.85
1988.649259 | 3.360470166 | 9580 | 25.36 | 9.85
1989.895922 | 3.362278251 | 9584 | 25.36 | 9.85
1991.179791 | 3.35964831 | 9594 | 25.35 | 9.85
1992.44779 | 3.360141424 | 9594 | 25.35 | 9.85
1993.695364 | 3.360141424 | 9598 | 25.35 | 9.85
1994.940628 | 3.362278251 | 9601 | 25.35 | 9.85
1996.188564 | 3.362278251 | 9604 | 25.34 | 9.85
1997.488889 | 3.361785137 | 9608 | 25.34 | 9.85
1998.785958 | 3.358990824 | 9612 | 25.34 | 9.85
2000.056128 | 3.360305795 | 9612 | 25.34 | 9.85
2001.318319 | 3.357347111 | 9612 | 25.34 | 9.85
2002.546776 | 3.362442622 | 9615 | 25.34 | 9.85
2003.832552 | 3.363593221 | 9622 | 25.34 | 9.85
2005.066423 | 3.359977052 | 9625 | 25.32 | 9.85
2006.320433 | 3.358004597 | 9629 | 25.32 | 9.85
2007.601591 | 3.35849771 | 9633 | 25.32 | 9.85
2008.843557 | 3.36589442 | 9636 | 25.32 | 9.85
2010.100686 | 3.363757593 | 9640 | 25.32 | 9.85
2011.322527 | 3.362935736 | 9640 | 25.32 | 9.85
2012.556009 | 3.361127652 | 9650 | 25.31 | 9.85
2013.826561 | 3.365236935 | 9647 | 25.32 | 9.85
2015.063383 | 3.366223163 | 9657 | 25.31 | 9.85
2016.332042 | 3.362606993 | 9661 | 25.31 | 9.85
2017.592197 | 3.363100107 | 9657 | 25.31 | 9.85
2018.815942 | 3.362442622 | 9660 | 25.3 | 9.85
2020.053069 | 3.364908192 | 9660 | 25.3 | 9.85
2021.330943 | 3.366058791 | 9668 | 25.3 | 9.85
2022.599653 | 3.364743821 | 9671 | 25.3 | 9.85
2023.892008 | 3.366551905 | 9671 | 25.3 | 9.85
2025.122282 | 3.360470166 | 9678 | 25.3 | 9.85
2026.385649 | 3.369017476 | 9682 | 25.3 | 9.85
2027.658695 | 3.369674961 | 9685 | 25.29 | 9.85
2028.992485 | 3.364086335 | 9692 | 25.29 | 9.85
2030.294321 | 3.360798909 | 9692 | 25.29 | 9.85
2031.555156 | 3.362935736 | 9692 | 25.29 | 9.85
2032.788407 | 3.367045019 | 9696 | 25.29 | 9.85
2034.021748 | 3.366058791 | 9700 | 25.29 | 9.85
2035.305336 | 3.366387534 | 9700 | 25.29 | 9.85
2036.612326 | 3.365401306 | 9703 | 25.29 | 9.85
2037.88341 | 3.363100107 | 9707 | 25.29 | 9.85
2039.117985 | 3.368853104 | 9710 | 25.28 | 9.85
2040.343398 | 3.368688733 | 9713 | 25.28 | 9.85
2041.65592 | 3.367045019 | 9721 | 25.28 | 9.85
2042.89941 | 3.362935736 | 9717 | 25.28 | 9.85
2044.179785 | 3.365236935 | 9724 | 25.28 | 9.85
2045.550483 | 3.367209391 | 9724 | 25.28 | 9.85
2046.80712 | 3.366387534 | 9724 | 25.28 | 9.85
2048.054956 | 3.36835999 | 9731 | 25.27 | 9.85
2049.313301 | 3.366716277 | 9735 | 25.27 | 9.85
2050.601689 | 3.364250707 | 9731 | 25.27 | 9.85
2051.839371 | 3.369839332 | 9735 | 25.27 | 9.85
2053.075114 | 3.368524361 | 9738 | 25.27 | 9.85
2054.333274 | 3.367373762 | 9741 | 25.26 | 9.85
2055.574374 | 3.364086335 | 9741 | 25.26 | 9.85
2328.598068 | 3.36589442 | 601 | 24.93 | 9.91
2329.897922 | 3.442655884 | 597 | 24.93 | 9.91
2331.14876 | 3.817753027 | 590 | 24.93 | 9.91
2332.383449 | 4.203372772 | 587 | 24.93 | 9.91
2333.656429 | 4.331584608 | 590 | 24.93 | 9.91
2334.935316 | 4.173292352 | 597 | 24.93 | 9.9
2336.172559 | 4.026999862 | 612 | 24.93 | 9.9
2337.466686 | 3.912267399 | 655 | 24.93 | 9.91
2338.750648 | 3.795398348 | 684 | 24.93 | 9.9
2340.063228 | 3.738525457 | 723 | 24.92 | 9.9
2341.352215 | 3.685433189 | 803 | 24.92 | 9.9
2342.643935 | 3.632505345 | 850 | 24.92 | 9.9
2343.927837 | 3.589604241 | 900 | 24.92 | 9.9
2345.213783 | 3.556565483 | 1016 | 24.92 | 9.9
2346.490813 | 3.542758247 | 1085 | 24.92 | 9.9
2347.780428 | 3.523033629 | 1154 | 24.92 | 9.9
2349.037485 | 3.51382881 | 1298 | 24.92 | 9.9
2350.351462 | 3.495419176 | 1385 | 24.92 | 9.9
2351.657302 | 3.483255672 | 1467 | 24.91 | 9.9
2352.938566 | 3.477338292 | 1641 | 24.91 | 9.9
2354.186991 | 3.469448453 | 1731 | 24.91 | 9.86
2355.433239 | 3.46402419 | 1829 | 24.91 | 9.86
2356.822325 | 3.452353806 | 2025 | 24.92 | 9.86
2358.140615 | 3.449723861 | 2129 | 24.91 | 9.86
2359.427963 | 3.446272058 | 2237 | 24.9 | 9.86
2360.715078 | 3.441340912 | 2457 | 24.9 | 9.86
2362.030483 | 3.437889109 | 2570 | 24.9 | 9.86
2363.307041 | 3.433451078 | 2685 | 24.9 | 9.86
2364.612794 | 3.431314248 | 2917 | 24.9 | 9.9
2365.894859 | 3.426547474 | 3036 | 24.9 | 9.9
2367.138048 | 3.426711846 | 3155 | 24.9 | 9.9
2368.503074 | 3.419643871 | 3408 | 24.89 | 9.9
2369.787957 | 3.415370213 | 3534 | 24.89 | 9.9
2371.03318 | 3.415205841 | 3664 | 24.89 | 9.9
2372.286078 | 3.414219612 | 3791 | 24.89 | 9.9
2373.560145 | 3.409945954 | 4044 | 24.89 | 9.9
2374.810349 | 3.410110326 | 4171 | 24.89 | 9.9
2376.080351 | 3.402220496 | 4305 | 24.89 | 9.9
2377.361483 | 3.405343554 | 4565 | 24.89 | 9.9
2378.656581 | 3.404028582 | 4699 | 24.89 | 9.9
2379.916807 | 3.400083668 | 4840 | 24.89 | 9.9
2381.215885 | 3.396138753 | 5117 | 24.87 | 9.9
2382.50071 | 3.394330668 | 5251 | 24.87 | 9.9
2383.758339 | 3.397289353 | 5386 | 24.89 | 9.9
2385.060566 | 3.394166296 | 5660 | 24.87 | 9.9
2386.311645 | 3.393508811 | 5801 | 24.87 | 9.9
2387.600253 | 3.38874204 | 5942 | 24.87 | 9.9
2388.954493 | 3.388906411 | 6224 | 24.87 | 9.9
2390.199178 | 3.389563897 | 6369 | 24.87 | 9.9
2391.486995 | 3.392358211 | 6510 | 24.87 | 9.9
2392.737773 | 3.387755812 | 6643 | 24.87 | 9.9
2394.055255 | 3.384468384 | 6904 | 24.87 | 9.9
2395.358133 | 3.386605212 | 7030 | 24.86 | 9.86
2396.646091 | 3.385618984 | 7145 | 24.86 | 9.86
2397.946904 | 3.385947726 | 7373 | 24.86 | 9.86
2399.226887 | 3.382495927 | 7478 | 24.86 | 9.86
2400.488714 | 3.382002813 | 7578 | 24.85 | 9.86
2401.760206 | 3.383646527 | 7760 | 24.86 | 9.86
2403.064106 | 3.386276469 | 7847 | 24.86 | 9.86
2404.315906 | 3.383153413 | 7930 | 24.86 | 9.86
2405.599192 | 3.381016585 | 8085 | 24.86 | 9.86
2406.895317 | 3.383153413 | 8165 | 24.86 | 9.86
2408.173811 | 3.384304012 | 8233 | 24.85 | 9.86
2409.451125 | 3.382495927 | 8363 | 24.85 | 9.86
2410.69158 | 3.379865985 | 8421 | 24.85 | 9.86
2411.998662 | 3.383317784 | 8482 | 24.85 | 9.82
2413.301796 | 3.380852213 | 8590 | 24.84 | 9.82
2414.618596 | 3.384468384 | 8634 | 24.85 | 9.82
2415.917546 | 3.384797127 | 8681 | 24.85 | 9.82
2417.193625 | 3.384797127 | 8771 | 24.84 | 9.82
2418.464162 | 3.381180956 | 8814 | 24.84 | 9.82
2419.769217 | 3.382989041 | 8854 | 24.84 | 9.82
2421.085092 | 3.385125869 | 8930 | 24.84 | 9.82
2422.425335 | 3.382989041 | 8966 | 24.84 | 9.82
2423.66522 | 3.384961498 | 9002 | 24.83 | 9.82
2424.977543 | 3.381345328 | 9056 | 24.83 | 9.82
2426.24645 | 3.379865985 | 9088 | 24.83 | 9.82
2427.50486 | 3.382167184 | 9114 | 24.83 | 9.82
2428.86907 | 3.385618984 | 9157 | 24.83 | 9.86
2430.174278 | 3.382167184 | 9182 | 24.83 | 9.86
2431.459126 | 3.380523471 | 9204 | 24.83 | 9.86
2432.763865 | 3.381345328 | 9248 | 24.83 | 9.86
2434.053532 | 3.379865985 | 9266 | 24.83 | 9.86
2435.342373 | 3.384468384 | 9291 | 24.83 | 9.86
2436.653164 | 3.383810898 | 9320 | 24.83 | 9.86
2437.950099 | 3.381180956 | 9338 | 24.83 | 9.86
2439.252371 | 3.379537242 | 9352 | 24.82 | 9.86
2440.572073 | 3.38397527 | 9384 | 24.82 | 9.86
2441.814188 | 3.386769583 | 9399 | 24.82 | 9.86
2443.052814 | 3.378386643 | 9417 | 24.82 | 9.86
2444.288412 | 3.38397527 | 9428 | 24.82 | 9.86
2445.568179 | 3.384797127 | 9459 | 24.81 | 9.82
2446.846238 | 3.385125869 | 9467 | 24.82 | 9.86
2448.134853 | 3.38759144 | 9482 | 24.82 | 9.82
2449.44021 | 3.383317784 | 9506 | 24.81 | 9.86
2450.718427 | 3.382002813 | 9517 | 24.81 | 9.86
2451.965021 | 3.382660299 | 9528 | 24.81 | 9.86
2453.211257 | 3.384797127 | 9546 | 24.81 | 9.82
2454.450537 | 3.385947726 | 9557 | 24.81 | 9.82
2455.68657 | 3.382495927 | 9564 | 24.81 | 9.86
2456.978813 | 3.381838442 | 9575 | 24.81 | 9.82
2458.231035 | 3.383810898 | 9596 | 24.8 | 9.82
2459.465191 | 3.385947726 | 9600 | 24.81 | 9.82
2460.697229 | 3.384797127 | 9618 | 24.8 | 9.86
2461.980122 | 3.38397527 | 9636 | 24.8 | 9.86
2463.226577 | 3.381016585 | 9639 | 24.8 | 9.86
2464.474922 | 3.383646527 | 9647 | 24.8 | 9.82
2465.733333 | 3.386769583 | 9654 | 24.8 | 9.86
2467.004577 | 3.386112098 | 9676 | 24.8 | 9.82
2468.255316 | 3.387755812 | 9686 | 24.79 | 9.86
2469.555387 | 3.381345328 | 9693 | 24.79 | 9.86
2470.793224 | 3.384468384 | 9704 | 24.79 | 9.82
2472.02947 | 3.38759144 | 9711 | 24.79 | 9.82
2473.32648 | 3.389563897 | 9715 | 24.79 | 9.82
2474.645032 | 3.385947726 | 9722 | 24.79 | 9.82
2475.962506 | 3.383482156 | 9732 | 24.78 | 9.82
2477.235616 | 3.388413297 | 9733 | 24.79 | 9.82
2478.539075 | 3.388084554 | 9743 | 24.78 | 9.82
2479.844421 | 3.38989264 | 9746 | 24.78 | 9.82
2481.07034 | 3.386605212 | 9757 | 24.78 | 9.82
2482.430969 | 3.383317784 | 9779 | 24.78 | 9.82
2483.714415 | 3.387262697 | 9785 | 24.77 | 9.86
2484.993719 | 3.390385754 | 9789 | 24.77 | 9.86
2486.324056 | 3.38874204 | 9807 | 24.77 | 9.86
2487.600937 | 3.386605212 | 9818 | 24.77 | 9.86
2488.839568 | 3.384961498 | 9818 | 24.77 | 9.86
2490.216234 | 3.388084554 | 9836 | 24.77 | 9.9
2491.442136 | 3.388906411 | 9840 | 24.77 | 9.9
2492.68158 | 3.389399526 | 9843 | 24.77 | 9.9
2493.973195 | 3.385125869 | 9843 | 24.77 | 9.9
2495.219393 | 3.388248926 | 9854 | 24.77 | 9.9
2496.456456 | 3.38874204 | 9861 | 24.77 | 9.9
2497.75597 | 3.388084554 | 9865 | 24.77 | 9.9
2499.058482 | 3.389235154 | 9869 | 24.77 | 9.9
2500.35265 | 3.385618984 | 9876 | 24.77 | 9.9
2501.602615 | 3.385947726 | 9879 | 24.77 | 9.9
2502.891619 | 3.389728268 | 9890 | 24.77 | 9.9
2504.167715 | 3.390221383 | 9890 | 24.77 | 9.9
2505.401869 | 3.391207611 | 9897 | 24.77 | 9.9
2506.648543 | 3.388906411 | 9905 | 24.77 | 9.9
2507.893712 | 3.389070783 | 9905 | 24.77 | 9.9
2509.165772 | 3.389399526 | 9908 | 24.77 | 9.9
2510.455499 | 3.389235154 | 9916 | 24.77 | 9.9
2511.701323 | 3.38989264 | 9926 | 24.77 | 9.9
2512.947421 | 3.388577669 | 9933 | 24.76 | 9.9
2514.240264 | 3.389563897 | 9936 | 24.76 | 9.9
2515.545899 | 3.391371982 | 9940 | 24.76 | 9.9
2516.835536 | 3.396138753 | 9944 | 24.76 | 9.9
2518.102285 | 3.390221383 | 9951 | 24.76 | 9.9
2519.334988 | 3.388577669 | 9951 | 24.76 | 9.9
2520.607224 | 3.390385754 | 9958 | 24.76 | 9.9
2521.849278 | 3.391207611 | 9965 | 24.75 | 9.9
2523.093475 | 3.394988154 | 9968 | 24.75 | 9.9
2524.346561 | 3.391371982 | 9975 | 24.75 | 9.9
2525.644426 | 3.38644084 | 9975 | 24.75 | 9.9
2526.899028 | 3.388084554 | 9975 | 24.75 | 9.9
2528.208566 | 3.393180068 | 9986 | 24.75 | 9.86
2529.51953 | 3.38989264 | 9983 | 24.75 | 9.86
2530.786018 | 3.389399526 | 9989 | 24.74 | 9.86
2532.100745 | 3.389399526 | 10004 | 24.74 | 9.82
2533.349588 | 3.393344439 | 10007 | 24.74 | 9.81
2534.619609 | 3.396467496 | 10007 | 24.74 | 9.81
2535.868238 | 3.393180068 | 10017 | 24.72 | 9.81
2537.149557 | 3.393015697 | 10018 | 24.74 | 9.85
2538.431355 | 3.392358211 | 10025 | 24.72 | 9.85
2539.747961 | 3.392851325 | 10025 | 24.74 | 9.85
2540.997258 | 3.395974382 | 10025 | 24.72 | 9.85
2542.291871 | 3.393508811 | 10032 | 24.72 | 9.85
2543.592646 | 3.391700725 | 10035 | 24.72 | 9.85
2544.880016 | 3.393180068 | 10043 | 24.72 | 9.85
2546.168111 | 3.392029468 | 10046 | 24.72 | 9.85
2547.404006 | 3.395974382 | 10050 | 24.72 | 9.89
2548.69128 | 3.394495039 | 10050 | 24.72 | 9.89
2549.984678 | 3.391700725 | 10057 | 24.72 | 9.89
2551.227631 | 3.389728268 | 10060 | 24.71 | 9.89
2552.567835 | 3.394823782 | 10074 | 24.71 | 9.89
2553.871171 | 3.394495039 | 10078 | 24.71 | 9.89
2555.110334 | 3.395810011 | 10074 | 24.71 | 9.89
2556.353069 | 3.39104324 | 10082 | 24.71 | 9.85
2557.620273 | 3.390714497 | 10089 | 24.71 | 9.85
2558.893786 | 3.394001925 | 10089 | 24.71 | 9.85
2560.126166 | 3.397618096 | 10092 | 24.71 | 9.85
2561.384675 | 3.396796239 | 10099 | 24.7 | 9.85
2562.626008 | 3.394330668 | 10106 | 24.7 | 9.85
2563.85362 | 3.390714497 | 10103 | 24.7 | 9.85
2565.116686 | 3.390550125 | 10103 | 24.7 | 9.85
2566.407829 | 3.394823782 | 10113 | 24.7 | 9.85
2567.682715 | 3.391371982 | 10113 | 24.7 | 9.85
2568.911681 | 3.394988154 | 10113 | 24.7 | 9.85
2570.148425 | 3.395810011 | 10117 | 24.7 | 9.85
2571.425273 | 3.392522582 | 10117 | 24.7 | 9.85
2572.683794 | 3.397124982 | 10117 | 24.7 | 9.85
2574.019364 | 3.397124982 | 10123 | 24.69 | 9.81
2575.301786 | 3.393344439 | 10127 | 24.69 | 9.85
2576.585787 | 3.39219384 | 10124 | 24.7 | 9.85
2577.912536 | 3.395316896 | 10134 | 24.69 | 9.85
2579.210109 | 3.396960611 | 10138 | 24.69 | 9.85
2580.53499 | 3.391207611 | 10142 | 24.69 | 9.85
2581.808409 | 3.393508811 | 10142 | 24.69 | 9.85
2583.042483 | 3.394659411 | 10148 | 24.68 | 9.85
2584.279935 | 3.395316896 | 10145 | 24.69 | 9.85
2585.511366 | 3.397453725 | 10152 | 24.68 | 9.85
2586.744079 | 3.394330668 | 10159 | 24.68 | 9.85
2588.02909 | 3.393508811 | 10166 | 24.68 | 9.81
2589.264601 | 3.396467496 | 10162 | 24.68 | 9.81
2590.586489 | 3.395481268 | 10166 | 24.68 | 9.81
2591.820234 | 3.399426182 | 10166 | 24.68 | 9.81
2593.081585 | 3.396960611 | 10170 | 24.68 | 9.81
2594.34251 | 3.392686954 | 10169 | 24.67 | 9.81
2595.577894 | 3.393673182 | 10176 | 24.67 | 9.81
2596.844058 | 3.398439953 | 10172 | 24.67 | 9.81
2598.107986 | 3.397782468 | 10176 | 24.67 | 9.81
2599.406727 | 3.394659411 | 10172 | 24.67 | 9.81
2600.695727 | 3.394988154 | 10176 | 24.67 | 9.81
2601.962229 | 3.397782468 | 10176 | 24.67 | 9.81
2603.25963 | 3.398111211 | 10176 | 24.67 | 9.81
2604.557738 | 3.398933068 | 10183 | 24.66 | 9.85
2605.811258 | 3.396960611 | 10180 | 24.67 | 9.85
2607.159603 | 3.392358211 | 10183 | 24.67 | 9.85
2608.449157 | 3.395810011 | 10187 | 24.67 | 9.85
2609.738277 | 3.398275582 | 10190 | 24.66 | 9.85
2611.055295 | 3.398768696 | 10190 | 24.66 | 9.85
2612.295132 | 3.393344439 | 10193 | 24.66 | 9.85
2613.555947 | 3.393180068 | 10197 | 24.66 | 9.85
2614.808995 | 3.399754925 | 10197 | 24.66 | 9.85
2616.052515 | 3.399426182 | 10207 | 24.65 | 9.85
2617.308961 | 3.399261811 | 10197 | 24.66 | 9.85
2618.598832 | 3.396138753 | 10197 | 24.66 | 9.85
2619.886139 | 3.395810011 | 10197 | 24.66 | 9.85
2621.171866 | 3.397618096 | 10201 | 24.66 | 9.85
2622.451157 | 3.399426182 | 10211 | 24.65 | 9.85
2623.735616 | 3.400576782 | 10211 | 24.65 | 9.85
2625.016577 | 3.396138753 | 10214 | 24.65 | 9.85
2626.24972 | 3.396138753 | 10221 | 24.65 | 9.85
2627.481852 | 3.397946839 | 10221 | 24.65 | 9.85
2900.513453 | 3.446107687 | 695 | 24.43 | 9.92
2901.761708 | 3.605712698 | 691 | 24.43 | 9.92
2903.045504 | 4.417059359 | 687 | 24.43 | 9.92
2904.35888 | 4.688442747 | 684 | 24.43 | 9.92
2905.638832 | 4.560065544 | 690 | 24.42 | 9.92
2906.931106 | 4.364130745 | 697 | 24.42 | 9.92
2908.20027 | 4.210933973 | 708 | 24.42 | 9.92
2909.48201 | 4.107542865 | 723 | 24.42 | 9.92
2910.768666 | 4.026671116 | 773 | 24.42 | 9.92
2912.035554 | 3.945799497 | 806 | 24.42 | 9.88
2913.345156 | 3.896651969 | 842 | 24.42 | 9.88
2914.628175 | 3.817753027 | 918 | 24.42 | 9.88
2915.904363 | 3.782084168 | 965 | 24.42 | 9.88
2917.189845 | 3.759072015 | 1012 | 24.42 | 9.88
2918.488078 | 3.721923844 | 1117 | 24.42 | 9.88
2919.790294 | 3.691679335 | 1171 | 24.42 | 9.88
2921.064327 | 3.656010561 | 1238 | 24.4 | 9.88
2922.380276 | 3.648285069 | 1357 | 24.4 | 9.85
2923.668815 | 3.635464043 | 1417 | 24.42 | 9.85
2924.97312 | 3.622314275 | 1495 | 24.4 | 9.85
2926.28038 | 3.611136975 | 1632 | 24.4 | 9.88
2927.514495 | 3.603904606 | 1701 | 24.4 | 9.88
2928.750638 | 3.598480329 | 1773 | 24.4 | 9.88
2930.013625 | 3.590426101 | 1845 | 24.4 | 9.88
2931.257681 | 3.584179966 | 1990 | 24.4 | 9.88
2932.509281 | 3.574975137 | 2066 | 24.4 | 9.88
2933.798612 | 3.573331418 | 2142 | 24.4 | 9.88
2935.088003 | 3.569550864 | 2290 | 24.4 | 9.88
2936.349449 | 3.566920913 | 2369 | 24.39 | 9.88
2937.591145 | 3.559524177 | 2445 | 24.39 | 9.88
2938.935704 | 3.562154128 | 2593 | 24.39 | 9.92
2940.182052 | 3.554757393 | 2669 | 24.39 | 9.92
2941.464586 | 3.55015498 | 2749 | 24.39 | 9.92
2942.828118 | 3.550812468 | 2904 | 24.39 | 9.92
2944.100328 | 3.545059453 | 2976 | 24.39 | 9.92
2945.38998 | 3.541936388 | 3052 | 24.39 | 9.92
2946.722854 | 3.544237594 | 3204 | 24.39 | 9.92
2947.971971 | 3.5412789 | 3273 | 24.39 | 9.92
2949.27351 | 3.537498348 | 3349 | 24.39 | 9.92
2950.614906 | 3.534704027 | 3497 | 24.39 | 9.92
2951.874234 | 3.528951014 | 3569 | 24.39 | 9.88
2953.184196 | 3.533224681 | 3648 | 24.38 | 9.88
2954.5063 | 3.530101617 | 3793 | 24.38 | 9.92
2955.747259 | 3.527964783 | 3865 | 24.38 | 9.88
2956.998002 | 3.52763604 | 3934 | 24.38 | 9.92
2958.280179 | 3.524841719 | 4006 | 24.38 | 9.91
2959.570785 | 3.52401986 | 4151 | 24.38 | 9.91
2960.87019 | 3.522869258 | 4227 | 24.38 | 9.88
2962.094004 | 3.521883027 | 4295 | 24.38 | 9.91
2963.327661 | 3.520896796 | 4439 | 24.37 | 9.87
2964.587851 | 3.518102476 | 4501 | 24.37 | 9.91
2965.878168 | 3.522704886 | 4558 | 24.37 | 9.91
2967.171173 | 3.52122554 | 4663 | 24.37 | 9.91
2968.438251 | 3.516458758 | 4707 | 24.37 | 9.92
2969.731507 | 3.512678208 | 4746 | 24.37 | 9.91
2970.959994 | 3.509719516 | 4775 | 24.37 | 9.91
2972.302078 | 3.5156369 | 4837 | 24.37 | 9.91
2973.54253 | 3.514321926 | 4862 | 24.37 | 9.91
2974.81648 | 3.513335695 | 4880 | 24.37 | 9.91
2976.046706 | 3.512020721 | 4909 | 24.37 | 9.91
2977.279419 | 3.508240171 | 4924 | 24.37 | 9.91
2978.562737 | 3.515472528 | 4935 | 24.37 | 9.91
2979.831321 | 3.513006951 | 4945 | 24.37 | 9.91
2981.066236 | 3.512185093 | 4945 | 24.37 | 9.91
2982.298318 | 3.505938966 | 4945 | 24.37 | 9.91
2983.527435 | 3.506596453 | 4942 | 24.37 | 9.91
2984.792717 | 3.508404543 | 4934 | 24.36 | 9.91
2986.069317 | 3.510212632 | 4923 | 24.36 | 9.91
2987.344583 | 3.508404543 | 4916 | 24.36 | 9.91
2988.605916 | 3.504459621 | 4894 | 24.36 | 9.87
2989.865079 | 3.504788364 | 4883 | 24.36 | 9.87
2991.104119 | 3.51004826 | 4872 | 24.36 | 9.87
2992.391885 | 3.506596453 | 4858 | 24.36 | 9.87
2993.687594 | 3.506432082 | 4835 | 24.35 | 9.87
2994.976689 | 3.50347339 | 4814 | 24.36 | 9.87
2996.259651 | 3.501336558 | 4806 | 24.35 | 9.91
2997.502312 | 3.505938966 | 4781 | 24.35 | 9.91
2998.803723 | 3.505445851 | 4763 | 24.35 | 9.91
3000.034992 | 3.506103338 | 4748 | 24.35 | 9.91
3001.27052 | 3.501007815 | 4719 | 24.35 | 9.94
3002.564197 | 3.502651532 | 4705 | 24.35 | 9.94
3003.807904 | 3.506103338 | 4687 | 24.35 | 9.94
3005.044631 | 3.503966506 | 4676 | 24.35 | 9.94
3006.272943 | 3.502651532 | 4647 | 24.35 | 9.94
3007.546848 | 3.500185956 | 4629 | 24.35 | 9.94
3008.831006 | 3.502158417 | 4615 | 24.35 | 9.94
3010.137914 | 3.505117108 | 4586 | 24.35 | 9.94
3011.417368 | 3.505445851 | 4571 | 24.35 | 9.94
3012.687216 | 3.502158417 | 4564 | 24.35 | 9.94
3014.020075 | 3.502651532 | 4531 | 24.35 | 9.94
3015.326448 | 3.506432082 | 4520 | 24.35 | 9.94
3016.564968 | 3.503309019 | 4510 | 24.35 | 9.94
3017.822806 | 3.501007815 | 4494 | 24.34 | 9.94
3019.087514 | 3.503144647 | 4476 | 24.34 | 9.94
3020.31988 | 3.499857213 | 4469 | 24.34 | 9.94
3021.569643 | 3.502322788 | 4454 | 24.34 | 9.94
3022.859831 | 3.504295249 | 4433 | 24.34 | 9.94
3024.094057 | 3.501665302 | 4418 | 24.34 | 9.94
3025.342983 | 3.504295249 | 4407 | 24.34 | 9.94
3026.60658 | 3.500514699 | 4393 | 24.34 | 9.94
3027.917618 | 3.503637762 | 4381 | 24.33 | 9.94
3029.217471 | 3.505117108 | 4375 | 24.34 | 9.94
3030.483883 | 3.502651532 | 4352 | 24.33 | 9.94
3031.739118 | 3.501172186 | 4341 | 24.33 | 9.94
3032.984228 | 3.502158417 | 4331 | 24.33 | 9.94
3034.268319 | 3.502651532 | 4327 | 24.33 | 9.94
3035.505578 | 3.503144647 | 4313 | 24.33 | 9.94
3036.752088 | 3.50626771 | 4305 | 24.33 | 9.91
3038.029245 | 3.500350328 | 4302 | 24.33 | 9.94
3039.264673 | 3.498213495 | 4287 | 24.33 | 9.94
3040.508117 | 3.503637762 | 4280 | 24.33 | 9.91
3041.813892 | 3.503637762 | 4269 | 24.33 | 9.91
3043.144612 | 3.501336558 | 4258 | 24.33 | 9.91
3044.385396 | 3.501994045 | 4255 | 24.33 | 9.91
3045.622343 | 3.500185956 | 4251 | 24.33 | 9.87
3046.873401 | 3.504623993 | 4247 | 24.32 | 9.87
3048.156374 | 3.508404543 | 4240 | 24.33 | 9.87
3049.420351 | 3.509390773 | 4236 | 24.32 | 9.87
3050.706617 | 3.504623993 | 4232 | 24.32 | 9.87
3051.95062 | 3.506103338 | 4228 | 24.31 | 9.87
3053.250445 | 3.504788364 | 4225 | 24.32 | 9.87
3054.526622 | 3.507582684 | 4214 | 24.32 | 9.87
3055.805003 | 3.505445851 | 4210 | 24.32 | 9.87
3057.089498 | 3.501665302 | 4203 | 24.32 | 9.87
3058.358946 | 3.505117108 | 4200 | 24.32 | 9.91
3059.696885 | 3.506760825 | 4195 | 24.31 | 9.91
3060.972391 | 3.509226401 | 4191 | 24.31 | 9.91
3062.26874 | 3.510705747 | 4191 | 24.31 | 9.91
3063.588764 | 3.500514699 | 4188 | 24.31 | 9.91
3064.872008 | 3.503144647 | 4184 | 24.31 | 9.91
3066.115943 | 3.504788364 | 4184 | 24.31 | 9.91
3067.482357 | 3.511363234 | 4181 | 24.31 | 9.91
3068.755556 | 3.504295249 | 4177 | 24.31 | 9.91
3070.00995 | 3.507089569 | 4180 | 24.3 | 9.91
3071.262235 | 3.50528148 | 4172 | 24.3 | 9.91
3072.506895 | 3.508240171 | 4176 | 24.3 | 9.91
3073.814267 | 3.508897658 | 4169 | 24.3 | 9.91
3075.06692 | 3.50626771 | 4165 | 24.3 | 9.91
3076.383031 | 3.50248716 | 4162 | 24.3 | 9.91
3077.726028 | 3.50248716 | 4158 | 24.3 | 9.91
3078.999901 | 3.502322788 | 4154 | 24.3 | 9.91
3080.316488 | 3.507911427 | 4147 | 24.3 | 9.91
3081.616999 | 3.507911427 | 4147 | 24.3 | 9.91
3082.919172 | 3.503309019 | 4151 | 24.3 | 9.91
3084.175448 | 3.504952736 | 4147 | 24.3 | 9.91
3085.415151 | 3.511856349 | 4144 | 24.3 | 9.91
3086.664618 | 3.508404543 | 4147 | 24.3 | 9.91
3087.927234 | 3.505117108 | 4144 | 24.3 | 9.91
3089.166244 | 3.505117108 | 4144 | 24.3 | 9.91
3090.407955 | 3.502322788 | 4140 | 24.3 | 9.91
3091.695523 | 3.507747056 | 4144 | 24.3 | 9.91
3092.956185 | 3.509390773 | 4140 | 24.3 | 9.91
3094.236906 | 3.505610223 | 4140 | 24.3 | 9.91
3095.522213 | 3.50248716 | 4140 | 24.3 | 9.91
3096.765197 | 3.506596453 | 4136 | 24.3 | 9.91
3098.070323 | 3.506760825 | 4133 | 24.3 | 9.94
3099.295613 | 3.506103338 | 4133 | 24.3 | 9.94
3100.589724 | 3.505938966 | 4129 | 24.3 | 9.94
3101.840504 | 3.504459621 | 4125 | 24.3 | 9.94
3103.066143 | 3.503966506 | 4125 | 24.3 | 9.91
3104.368391 | 3.507089569 | 4122 | 24.3 | 9.91
3105.594367 | 3.509226401 | 4115 | 24.3 | 9.91
3106.863621 | 3.505117108 | 4111 | 24.3 | 9.91
3108.126343 | 3.505445851 | 4111 | 24.3 | 9.87
3109.398304 | 3.505610223 | 4107 | 24.3 | 9.91
3110.67733 | 3.508897658 | 4104 | 24.3 | 9.91
3111.959118 | 3.507747056 | 4107 | 24.3 | 9.91
3113.255544 | 3.504623993 | 4107 | 24.3 | 9.91
3114.494429 | 3.503309019 | 4100 | 24.3 | 9.91
3115.787928 | 3.506596453 | 4100 | 24.3 | 9.94
3117.147239 | 3.50725394 | 4104 | 24.3 | 9.94
3118.417358 | 3.505445851 | 4103 | 24.28 | 9.94
3119.686217 | 3.503802134 | 4099 | 24.28 | 9.94
3120.923825 | 3.501994045 | 4093 | 24.3 | 9.94
3122.152803 | 3.510705747 | 4088 | 24.28 | 9.94
3123.439472 | 3.509555145 | 4092 | 24.28 | 9.94
3124.677838 | 3.509390773 | 4085 | 24.28 | 9.94
3125.914043 | 3.505774595 | 4085 | 24.28 | 9.94
3127.151313 | 3.508897658 | 4081 | 24.28 | 9.94
3128.430826 | 3.504295249 | 4081 | 24.28 | 9.94
3129.658496 | 3.506925197 | 4078 | 24.28 | 9.94
3130.893061 | 3.507911427 | 4074 | 24.28 | 9.94
3132.119418 | 3.506925197 | 4078 | 24.28 | 9.94
3133.348544 | 3.505445851 | 4078 | 24.28 | 9.94
3134.686274 | 3.502980275 | 4073 | 24.27 | 9.94
3135.971264 | 3.51103449 | 4070 | 24.28 | 9.94
3137.277401 | 3.50528148 | 4074 | 24.28 | 9.94
3138.580009 | 3.506760825 | 4077 | 24.27 | 9.94
3139.842803 | 3.503144647 | 4074 | 24.28 | 9.94
3141.086122 | 3.509883888 | 4077 | 24.27 | 9.94
3142.371208 | 3.510705747 | 4074 | 24.28 | 9.94
3143.604136 | 3.510212632 | 4073 | 24.27 | 9.94
3144.878321 | 3.506760825 | 4073 | 24.27 | 9.94
3146.160382 | 3.506596453 | 4073 | 24.27 | 9.94
3147.431899 | 3.508075799 | 4069 | 24.27 | 9.94
3148.661894 | 3.513006951 | 4069 | 24.27 | 9.94
3149.943906 | 3.512020721 | 4068 | 24.26 | 9.94
3151.241234 | 3.508240171 | 4066 | 24.27 | 9.94
3152.53355 | 3.511363234 | 4065 | 24.26 | 9.94
3153.764512 | 3.512349464 | 4061 | 24.26 | 9.94
3154.998994 | 3.510212632 | 4065 | 24.26 | 9.94
3156.260586 | 3.51382881 | 4059 | 24.27 | 9.94
3157.520875 | 3.509390773 | 4059 | 24.27 | 9.94
3158.793206 | 3.508733286 | 4062 | 24.27 | 9.94
3160.024643 | 3.513664438 | 4065 | 24.26 | 9.94
3161.263659 | 3.514157554 | 4065 | 24.26 | 9.94
3162.522175 | 3.512513836 | 4061 | 24.26 | 9.91
3163.810442 | 3.505938966 | 4061 | 24.26 | 9.91
3165.099468 | 3.510377003 | 4061 | 24.26 | 9.91
3166.36911 | 3.51382881 | 4061 | 24.26 | 9.87
3167.62996 | 3.512513836 | 4061 | 24.26 | 9.87
3168.922395 | 3.512513836 | 4065 | 24.26 | 9.87
3170.218174 | 3.508897658 | 4058 | 24.26 | 9.87
3171.476037 | 3.51103449 | 4054 | 24.26 | 9.87
3172.745631 | 3.515143784 | 4054 | 24.26 | 9.91
3173.978864 | 3.513664438 | 4057 | 24.25 | 9.91
3175.217021 | 3.510705747 | 4054 | 24.26 | 9.91
3176.568825 | 3.50626771 | 4050 | 24.26 | 9.91
3177.852612 | 3.510212632 | 4050 | 24.26 | 9.91
3179.103217 | 3.514486297 | 4053 | 24.25 | 9.91
3180.350591 | 3.511198862 | 4058 | 24.26 | 9.91
3181.625563 | 3.509226401 | 4050 | 24.26 | 9.94
3182.87213 | 3.51004826 | 4050 | 24.26 | 9.94
3184.153634 | 3.510705747 | 4054 | 24.26 | 9.94
3185.443951 | 3.516130015 | 4047 | 24.26 | 9.94
3186.733697 | 3.514979413 | 4046 | 24.25 | 9.94
3188.040031 | 3.512678208 | 4049 | 24.25 | 9.94
3189.30279 | 3.511527606 | 4053 | 24.25 | 9.94
3190.597758 | 3.514157554 | 4049 | 24.25 | 9.94
3191.837725 | 3.512678208 | 4046 | 24.25 | 9.94
3193.121389 | 3.512185093 | 4046 | 24.25 | 9.94
3194.402143 | 3.516130015 | 4046 | 24.25 | 9.94
3195.63875 | 3.510212632 | 4039 | 24.25 | 9.94
3196.902523 | 3.510705747 | 4039 | 24.25 | 9.94
3198.185335 | 3.517116245 | 4039 | 24.25 | 9.94
3199.4748 | 3.513335695 | 4042 | 24.25 | 9.94
3472.459901 | 3.307871368 | 303 | 24.3 | 10.02
3473.7754 | 3.377893529 | 303 | 24.3 | 10.02
3475.062126 | 3.607192046 | 303 | 24.3 | 10.02
3476.375707 | 3.973578554 | 301 | 24.31 | 10.02
3477.684129 | 4.012699384 | 307 | 24.3 | 10.02
3478.930621 | 3.935937113 | 308 | 24.31 | 10.02
3480.191259 | 3.830902842 | 333 | 24.31 | 9.98
3481.482434 | 3.727019388 | 358 | 24.3 | 9.98
3482.759819 | 3.655681817 | 380 | 24.31 | 9.98
3483.996602 | 3.594535401 | 445 | 24.31 | 9.98
3485.272688 | 3.559524177 | 485 | 24.31 | 9.98
3486.504447 | 3.534375284 | 529 | 24.32 | 9.98
3487.834797 | 3.508075799 | 631 | 24.32 | 10.02
3489.121515 | 3.48506376 | 688 | 24.32 | 10.02
3490.377272 | 3.471256541 | 750 | 24.32 | 10.02
3491.727977 | 3.459257413 | 877 | 24.33 | 10.02
3493.004932 | 3.452518178 | 950 | 24.33 | 10.02
3494.28769 | 3.442327141 | 1026 | 24.33 | 10.02
3495.623072 | 3.437724738 | 1177 | 24.33 | 10.02
3496.876034 | 3.430328019 | 1261 | 24.33 | 10.02
3498.121241 | 3.425068131 | 1347 | 24.33 | 10.02
3499.359174 | 3.421451958 | 1438 | 24.33 | 10.02
3500.609087 | 3.418822014 | 1622 | 24.33 | 10.02
3501.905731 | 3.410932183 | 1717 | 24.34 | 10.02
3503.207802 | 3.407973497 | 1811 | 24.34 | 10.02
3504.463077 | 3.405343554 | 2017 | 24.34 | 10.02
3505.738039 | 3.403699839 | 2119 | 24.34 | 10.02
3507.039964 | 3.398111211 | 2223 | 24.34 | 10.02
3508.297207 | 3.394330668 | 2434 | 24.35 | 10.02
3509.58833 | 3.38989264 | 2546 | 24.35 | 10.02
3510.835289 | 3.392029468 | 2662 | 24.35 | 10.02
3512.188697 | 3.385783355 | 2882 | 24.35 | 10.02
3513.447057 | 3.384304012 | 2995 | 24.35 | 10.02
3514.749319 | 3.378879757 | 3107 | 24.35 | 10.02
3516.085505 | 3.379537242 | 3343 | 24.36 | 10.02
3517.39257 | 3.377729157 | 3462 | 24.36 | 10.02
3518.653893 | 3.3780579 | 3585 | 24.36 | 10.02
3519.981556 | 3.370332446 | 3823 | 24.36 | 10.02
3521.288329 | 3.36835999 | 3944 | 24.37 | 10.02
3522.609092 | 3.368031247 | 4067 | 24.37 | 10.02
3523.920994 | 3.368524361 | 4316 | 24.37 | 10.02
3525.186662 | 3.368031247 | 4443 | 24.37 | 10.02
3526.451737 | 3.366387534 | 4569 | 24.37 | 10.02
3527.807349 | 3.364908192 | 4823 | 24.38 | 10.02
3529.140267 | 3.364743821 | 4956 | 24.37 | 10.04
3530.386465 | 3.361456394 | 5084 | 24.38 | 10.04
3531.664644 | 3.362113879 | 5344 | 24.38 | 10.04
3532.992089 | 3.360141424 | 5474 | 24.38 | 10.04
3534.26904 | 3.359977052 | 5604 | 24.38 | 10.04
3535.563167 | 3.362606993 | 5858 | 24.39 | 10.04
3536.8808 | 3.35964831 | 5985 | 24.39 | 10.04
3538.20045 | 3.358004597 | 6108 | 24.39 | 10.04
3539.457737 | 3.356689626 | 6339 | 24.39 | 10.04
3540.771289 | 3.358333339 | 6444 | 24.39 | 10.04
3542.041499 | 3.358826453 | 6550 | 24.4 | 10.04
3543.35195 | 3.359812681 | 6738 | 24.4 | 10.04
3544.594834 | 3.355539027 | 6832 | 24.4 | 10.04
3545.850045 | 3.355210284 | 6919 | 24.4 | 10.04
3547.122864 | 3.353566571 | 6996 | 24.42 | 10.04
3548.432931 | 3.35586777 | 7159 | 24.42 | 10.04
3549.766658 | 3.355539027 | 7231 | 24.42 | 10.04
3551.031533 | 3.354224056 | 7300 | 24.42 | 10.04
3552.377259 | 3.352744715 | 7430 | 24.42 | 10.04
3553.716804 | 3.353566571 | 7485 | 24.42 | 10.04
3555.04024 | 3.355210284 | 7598 | 24.43 | 10.04
3556.373273 | 3.354881542 | 7645 | 24.43 | 10.04
3557.701142 | 3.354059685 | 7695 | 24.43 | 10.04
3558.999481 | 3.351594116 | 7789 | 24.43 | 10.04
3560.327166 | 3.356032141 | 7833 | 24.45 | 10
3561.580743 | 3.358004597 | 7873 | 24.45 | 10.04
3562.876879 | 3.355539027 | 7956 | 24.45 | 10.04
3564.200653 | 3.356360883 | 7996 | 24.45 | 10.04
3565.476973 | 3.351758487 | 8032 | 24.45 | 10.04
3566.773316 | 3.356032141 | 8098 | 24.46 | 10.04
3568.07645 | 3.355374656 | 8120 | 24.46 | 10.04
3569.325615 | 3.355703398 | 8152 | 24.45 | 10.04
3570.621791 | 3.355210284 | 8210 | 24.46 | 10.04
3571.882404 | 3.353895314 | 8239 | 24.46 | 10.04
3573.165378 | 3.358662082 | 8268 | 24.46 | 10.04
3574.422802 | 3.359812681 | 8287 | 24.47 | 10.07
3575.691227 | 3.359319567 | 8338 | 24.47 | 10.07
3576.930729 | 3.354881542 | 8360 | 24.47 | 10.07
3578.17607 | 3.355210284 | 8385 | 24.47 | 10.07
3579.440942 | 3.360470166 | 8429 | 24.48 | 10.07
3580.723963 | 3.357511483 | 8454 | 24.48 | 10.07
3581.960867 | 3.360798909 | 8469 | 24.48 | 10.07
3583.293444 | 3.354224056 | 8509 | 24.48 | 10.07
3584.533549 | 3.356196512 | 8524 | 24.49 | 10.07
3585.772763 | 3.360470166 | 8545 | 24.48 | 10.07
3587.012922 | 3.358004597 | 8557 | 24.49 | 10.07
3588.29922 | 3.358004597 | 8589 | 24.49 | 10.07
3589.592749 | 3.355374656 | 8607 | 24.49 | 10.07
3590.864179 | 3.353566571 | 8625 | 24.49 | 10.07
3592.111068 | 3.358004597 | 8644 | 24.5 | 10.07
3593.390335 | 3.360470166 | 8659 | 24.5 | 10.07
3594.711314 | 3.358168968 | 8677 | 24.5 | 10.07
3596.00651 | 3.357511483 | 8698 | 24.5 | 10.07
3597.268731 | 3.357018369 | 8716 | 24.5 | 10.07
3598.499827 | 3.359155196 | 8725 | 24.51 | 10.07
3599.865194 | 3.359155196 | 8746 | 24.51 | 10.07
3601.107713 | 3.35964831 | 8761 | 24.51 | 10.07
3602.391984 | 3.358990824 | 8768 | 24.51 | 10.07
3603.655992 | 3.355210284 | 8775 | 24.51 | 10.07
3604.95217 | 3.358662082 | 8797 | 24.51 | 10.07
3606.192106 | 3.360470166 | 8801 | 24.52 | 10.07
3607.49349 | 3.358333339 | 8809 | 24.52 | 10.07
3608.795323 | 3.358333339 | 8830 | 24.52 | 10.07
3610.038921 | 3.358168968 | 8841 | 24.52 | 10.07
3611.274289 | 3.361949508 | 8852 | 24.52 | 10.07
3612.538059 | 3.35718274 | 8871 | 24.53 | 10.07
3613.838348 | 3.356689626 | 8882 | 24.53 | 10.07
3615.118908 | 3.354059685 | 8896 | 24.53 | 10.07
3616.433067 | 3.357675854 | 8911 | 24.53 | 10.07
3617.657641 | 3.357511483 | 8915 | 24.54 | 10.07
3618.988437 | 3.361456394 | 8922 | 24.54 | 10.07
3620.335479 | 3.358004597 | 8933 | 24.54 | 10.04
3621.671711 | 3.361620766 | 8938 | 24.55 | 10.04
3623.019187 | 3.361456394 | 8945 | 24.55 | 10.04
3624.311481 | 3.362935736 | 8963 | 24.55 | 10.04
3625.590016 | 3.359812681 | 8974 | 24.55 | 10.04
3626.889352 | 3.357511483 | 8988 | 24.55 | 10.04
3628.169116 | 3.35849771 | 9003 | 24.55 | 10.07
3629.453061 | 3.363921964 | 9011 | 24.56 | 10.07
3630.763935 | 3.362771365 | 9014 | 24.56 | 10.07
3632.067678 | 3.36342885 | 9029 | 24.56 | 10.07
3633.344579 | 3.361785137 | 9036 | 24.56 | 10.07
3634.632841 | 3.363593221 | 9041 | 24.57 | 10.07
3635.971684 | 3.364743821 | 9051 | 24.57 | 10.07
3637.247562 | 3.366716277 | 9055 | 24.57 | 10.07
3638.593642 | 3.364250707 | 9062 | 24.57 | 10.07
3639.9276 | 3.362771365 | 9070 | 24.58 | 10.08
3641.239171 | 3.362442622 | 9078 | 24.58 | 10.08
3642.539902 | 3.364086335 | 9085 | 24.58 | 10.08
3643.84983 | 3.364579449 | 9096 | 24.6 | 10.08
3645.144675 | 3.363593221 | 9096 | 24.6 | 10.08
3646.457778 | 3.362606993 | 9100 | 24.6 | 10.08
3647.769686 | 3.364415078 | 9118 | 24.6 | 10.08
3649.011493 | 3.365565677 | 9115 | 24.61 | 10.08
3650.308773 | 3.366387534 | 9126 | 24.61 | 10.08
3651.621079 | 3.361785137 | 9141 | 24.61 | 10.08
3652.921212 | 3.364579449 | 9144 | 24.61 | 10.08
3654.171315 | 3.365072563 | 9145 | 24.62 | 10.08
3655.450222 | 3.364250707 | 9156 | 24.62 | 10.08
3656.703596 | 3.366880648 | 9163 | 24.62 | 10.08
3657.978041 | 3.365401306 | 9170 | 24.62 | 10.08
3659.288162 | 3.362771365 | 9181 | 24.62 | 10.08
3660.578341 | 3.365565677 | 9188 | 24.62 | 10.08
3661.860484 | 3.364086335 | 9189 | 24.63 | 10.08
3663.183007 | 3.363264479 | 9204 | 24.63 | 10.08
3664.437869 | 3.361456394 | 9207 | 24.63 | 10.08
3665.737208 | 3.361292023 | 9212 | 24.64 | 10.08
3666.969423 | 3.364908192 | 9215 | 24.64 | 10.08
3668.2042 | 3.364908192 | 9226 | 24.64 | 10.08
3669.4466 | 3.364250707 | 9226 | 24.64 | 10.08
3670.680961 | 3.363100107 | 9227 | 24.65 | 10.08
3671.960798 | 3.362606993 | 9238 | 24.65 | 10.08
3673.207622 | 3.364908192 | 9242 | 24.65 | 10.08
3674.51076 | 3.363757593 | 9246 | 24.66 | 10.08
3675.854765 | 3.362935736 | 9257 | 24.66 | 10.04
3677.111827 | 3.361127652 | 9260 | 24.66 | 10.04
3678.427086 | 3.360470166 | 9268 | 24.66 | 10.04
3679.751613 | 3.363264479 | 9279 | 24.66 | 10.04
3680.987906 | 3.364086335 | 9276 | 24.67 | 10.04
3682.240136 | 3.364250707 | 9268 | 24.67 | 10.04
3683.486997 | 3.363100107 | 9272 | 24.67 | 10.01
3684.774553 | 3.364086335 | 9284 | 24.68 | 10.01
3686.068406 | 3.366716277 | 9284 | 24.68 | 10.01
3687.324525 | 3.369839332 | 9287 | 24.68 | 10.01
3688.611698 | 3.365236935 | 9298 | 24.68 | 10.01
3689.921977 | 3.363757593 | 9305 | 24.68 | 10.04
3691.211182 | 3.365236935 | 9303 | 24.69 | 10.04
3692.520621 | 3.366223163 | 9310 | 24.69 | 10.04
3693.827636 | 3.368195619 | 9317 | 24.69 | 10.04
3695.160517 | 3.362935736 | 9321 | 24.69 | 10.04
3696.414036 | 3.364908192 | 9325 | 24.7 | 10.04
3697.742392 | 3.363264479 | 9325 | 24.7 | 10.04
3699.046295 | 3.365401306 | 9332 | 24.7 | 10.04
3700.379314 | 3.367209391 | 9340 | 24.7 | 10.04
3701.637143 | 3.364579449 | 9347 | 24.7 | 10.04
3702.970846 | 3.365730049 | 9340 | 24.71 | 10.04
3704.293101 | 3.369346218 | 9355 | 24.71 | 10.04
3705.623196 | 3.366880648 | 9358 | 24.71 | 10.04
3706.907894 | 3.36951059 | 9358 | 24.71 | 10.04
3708.155788 | 3.366058791 | 9369 | 24.71 | 10.04
3709.409129 | 3.367373762 | 9366 | 24.72 | 10.04
3710.715104 | 3.368031247 | 9374 | 24.72 | 10.04
3711.964354 | 3.370989932 | 9381 | 24.72 | 10.04
3713.206647 | 3.368853104 | 9377 | 24.72 | 10.04
3714.509525 | 3.366551905 | 9385 | 24.74 | 10.04
3715.806231 | 3.366880648 | 9386 | 24.75 | 10.04
3717.112805 | 3.370661189 | 9393 | 24.74 | 10.04
3718.364421 | 3.372633645 | 9396 | 24.74 | 10.05
3719.700478 | 3.370332446 | 9404 | 24.75 | 10.05
3721.005498 | 3.370661189 | 9408 | 24.75 | 10.05
3722.318459 | 3.370168075 | 9411 | 24.75 | 10.05
3723.608354 | 3.370168075 | 9412 | 24.76 | 10.05
3724.869095 | 3.37197616 | 9416 | 24.76 | 10.05
3726.115281 | 3.370496818 | 9416 | 24.76 | 10.05
3727.400007 | 3.366387534 | 9419 | 24.76 | 10.01
3728.700446 | 3.369181847 | 9430 | 24.76 | 10.01
3729.959476 | 3.374770473 | 9424 | 24.77 | 9.97
3731.238323 | 3.372798017 | 9431 | 24.77 | 10.01
3732.486769 | 3.369839332 | 9435 | 24.77 | 10.01
3733.80244 | 3.36951059 | 9442 | 24.77 | 10.01
3735.063357 | 3.370496818 | 9442 | 24.77 | 10.01
3736.340085 | 3.372962388 | 9456 | 24.77 | 10.05
3737.62933 | 3.371154303 | 9460 | 24.77 | 10.01
3738.870229 | 3.370332446 | 9464 | 24.77 | 10.05
3740.169645 | 3.369839332 | 9489 | 24.77 | 10.05
3741.463731 | 3.37082556 | 9492 | 24.77 | 10.05
3742.697352 | 3.371154303 | 9486 | 24.78 | 10.05
3743.933808 | 3.368688733 | 9490 | 24.78 | 10.05
3745.195319 | 3.370168075 | 9497 | 24.78 | 10.05
3746.441675 | 3.365730049 | 9497 | 24.78 | 10.05
3747.746897 | 3.367866876 | 9501 | 24.79 | 10.05
3749.01602 | 3.369181847 | 9501 | 24.79 | 10.05
3750.273687 | 3.369017476 | 9505 | 24.79 | 10.05
3751.514809 | 3.366058791 | 9505 | 24.79 | 10.05
3752.844617 | 3.366551905 | 9512 | 24.79 | 10.05
3754.085664 | 3.367209391 | 9516 | 24.8 | 10.05
3755.360699 | 3.370168075 | 9516 | 24.8 | 10.05
3756.587783 | 3.371154303 | 9516 | 24.8 | 10.05
3757.889391 | 3.370661189 | 9520 | 24.8 | 10.05
3759.131535 | 3.369674961 | 9524 | 24.8 | 10.05
3760.371056 | 3.365565677 | 9524 | 24.81 | 10.05
3761.626822 | 3.370168075 | 9532 | 24.81 | 10.05
3762.896708 | 3.371483046 | 9535 | 24.81 | 10.05
3764.159582 | 3.371647417 | 9535 | 24.81 | 10.05
3765.523318 | 3.371154303 | 9536 | 24.82 | 10.05
3766.752087 | 3.370989932 | 9536 | 24.82 | 10.05
3767.988624 | 3.371154303 | 9540 | 24.82 | 10.05
3769.260481 | 3.37444173 | 9543 | 24.82 | 10.05
3770.490442 | 3.3780579 | 9551 | 24.82 | 10.05
3771.753341 | 3.372469274 | 9551 | 24.83 | 10.05
4044.777752 | 3.545059453 | 539 | 25.21 | 10.11
4046.013512 | 3.932156533 | 539 | 25.21 | 10.11
4047.246712 | 4.576338691 | 536 | 25.22 | 10.11
4048.4602 | 4.56022992 | 532 | 25.22 | 10.11
4049.668828 | 4.439578694 | 532 | 25.22 | 10.11
4050.893244 | 4.288354168 | 536 | 25.22 | 10.11
4052.080091 | 4.181511044 | 543 | 25.22 | 10.11
4053.269092 | 4.081407468 | 554 | 25.22 | 10.11
4054.533571 | 3.973742928 | 568 | 25.22 | 10.11
4055.709409 | 3.939717693 | 584 | 25.23 | 10.11
4056.921385 | 3.897145088 | 602 | 25.23 | 10.11
4058.122716 | 3.854572518 | 620 | 25.23 | 10.11
4059.309966 | 3.82712227 | 641 | 25.23 | 10.11
4060.491331 | 3.772221816 | 692 | 25.23 | 10.11
4061.675848 | 3.764496307 | 717 | 25.23 | 10.11
4062.864588 | 3.747894686 | 750 | 25.23 | 10.11
4064.061124 | 3.736059871 | 779 | 25.23 | 10.11
4065.275841 | 3.720115748 | 844 | 25.23 | 10.11
4066.480744 | 3.701541673 | 876 | 25.23 | 10.11
4067.674324 | 3.697925483 | 909 | 25.23 | 10.11
4068.87819 | 3.693487431 | 942 | 25.23 | 10.11
4070.157476 | 3.68329635 | 1010 | 25.23 | 10.11
4071.354595 | 3.676557087 | 1047 | 25.24 | 10.11
4072.542122 | 3.666859126 | 1083 | 25.24 | 10.11
4073.743011 | 3.663900426 | 1127 | 25.24 | 10.11
4074.926283 | 3.660612982 | 1163 | 25.24 | 10.11
4076.103729 | 3.660612982 | 1242 | 25.24 | 10.11
4077.295017 | 3.656996794 | 1278 | 25.24 | 10.11
4078.506403 | 3.64680572 | 1318 | 25.24 | 10.11
4079.686624 | 3.644833254 | 1355 | 25.25 | 10.11
4080.911208 | 3.645983859 | 1438 | 25.25 | 10.11
4082.110009 | 3.638258369 | 1478 | 25.25 | 10.11
4083.310983 | 3.639408974 | 1514 | 25.25 | 10.11
4084.503021 | 3.631190368 | 1558 | 25.25 | 10.11
4085.794913 | 3.621821159 | 1637 | 25.25 | 10.11
4086.975483 | 3.618369345 | 1677 | 25.25 | 10.11
4088.177376 | 3.616889997 | 1717 | 25.25 | 10.11
4089.371144 | 3.615739392 | 1760 | 25.25 | 10.11
4090.556667 | 3.612616323 | 1800 | 25.25 | 10.11
4091.759972 | 3.598809073 | 1880 | 25.26 | 10.11
4092.962827 | 3.603411489 | 1920 | 25.26 | 10.11
4094.175264 | 3.600945909 | 1956 | 25.26 | 10.11
4095.388835 | 3.598151585 | 1996 | 25.26 | 10.07
4096.591739 | 3.592562937 | 2069 | 25.27 | 10.07
4097.781578 | 3.587303034 | 2105 | 25.27 | 10.07
4099.009707 | 3.586316802 | 2151 | 25.26 | 10.07
4100.198297 | 3.585494942 | 2188 | 25.27 | 10.07
4101.429264 | 3.578920064 | 2267 | 25.27 | 10.07
4102.623878 | 3.578755692 | 2304 | 25.27 | 10.07
4103.806852 | 3.571523327 | 2343 | 25.27 | 10.07
4105.026159 | 3.565934681 | 2380 | 25.27 | 10.07
4106.314324 | 3.569057748 | 2452 | 25.27 | 10.07
4107.505538 | 3.563469103 | 2484 | 25.27 | 10.07
4108.70047 | 3.558209202 | 2521 | 25.27 | 10.08
4109.949805 | 3.555907996 | 2546 | 25.28 | 10.08
4111.197442 | 3.552456186 | 2601 | 25.28 | 10.08
4117.232539 | 3.536676489 | 2706 | 25.28 | 10.12
4118.412321 | 3.534539655 | 2713 | 25.28 | 10.12
4119.576744 | 3.532567194 | 2717 | 25.29 | 10.12
4120.762262 | 3.527307296 | 2731 | 25.28 | 10.12
4121.928236 | 3.526649809 | 2732 | 25.29 | 10.12
4123.091142 | 3.520074937 | 2732 | 25.29 | 10.12
4124.256373 | 3.519581822 | 2728 | 25.29 | 10.12
4125.427809 | 3.51662313 | 2728 | 25.29 | 10.12
4126.636521 | 3.516787502 | 2721 | 25.29 | 10.12
4127.809721 | 3.510541375 | 2717 | 25.29 | 10.12
4128.979478 | 3.511363234 | 2713 | 25.29 | 10.12
4130.156468 | 3.508404543 | 2706 | 25.29 | 10.12
4131.32749 | 3.505938966 | 2699 | 25.29 | 10.12
4134.861179 | 3.495254805 | 2663 | 25.29 | 10.12
4136.042253 | 3.495912292 | 2653 | 25.3 | 10.12
4137.28762 | 3.49574792 | 2631 | 25.3 | 10.12
4138.45232 | 3.492131742 | 2624 | 25.3 | 10.12
4139.6263 | 3.486871848 | 2609 | 25.3 | 10.12
4140.815036 | 3.485556875 | 2602 | 25.3 | 10.12
4141.988889 | 3.48407753 | 2591 | 25.3 | 10.08
4143.176672 | 3.48506376 | 2563 | 25.31 | 10.12
4144.363628 | 3.480296982 | 2555 | 25.3 | 10.12
4145.560909 | 3.478488893 | 2537 | 25.31 | 10.12
4146.754425 | 3.47520146 | 2527 | 25.31 | 10.12
4147.941648 | 3.476680805 | 2512 | 25.31 | 10.12
4149.144929 | 3.474215231 | 2490 | 25.31 | 10.12
4150.332487 | 3.473064629 | 2480 | 25.31 | 10.12
4151.521273 | 3.468790967 | 2469 | 25.31 | 10.12
4152.702881 | 3.466982879 | 2458 | 25.31 | 10.12
4153.915581 | 3.465503534 | 2433 | 25.32 | 10.12
4155.113318 | 3.467969109 | 2425 | 25.31 | 10.08
4156.29611 | 3.462873588 | 2418 | 25.31 | 10.08
4157.500493 | 3.461065501 | 2401 | 25.32 | 10.08
4158.683369 | 3.461229872 | 2390 | 25.32 | 10.08
4159.865698 | 3.460901129 | 2368 | 25.32 | 10.08
4161.043537 | 3.462873588 | 2357 | 25.32 | 10.08
4162.250846 | 3.461558616 | 2350 | 25.32 | 10.08
4163.460387 | 3.456298724 | 2339 | 25.32 | 10.08
4164.668837 | 3.454655008 | 2321 | 25.32 | 10.08
4165.855364 | 3.452353806 | 2314 | 25.32 | 10.08
4167.038704 | 3.454326265 | 2300 | 25.34 | 10.08
4168.21744 | 3.454326265 | 2296 | 25.34 | 10.08
4169.400347 | 3.45169632 | 2282 | 25.34 | 10.08
4170.599834 | 3.44955949 | 2260 | 25.34 | 10.12
4171.779434 | 3.446600801 | 2257 | 25.34 | 10.12
4172.96459 | 3.445943315 | 2249 | 25.34 | 10.12
4174.173144 | 3.446765173 | 2242 | 25.34 | 10.12
4175.425001 | 3.445943315 | 2231 | 25.34 | 10.12
4176.628468 | 3.442162769 | 2224 | 25.34 | 10.12
4177.841758 | 3.439861568 | 2213 | 25.34 | 10.12
4179.057823 | 3.440025939 | 2206 | 25.34 | 10.12
4180.309307 | 3.444792714 | 2191 | 25.34 | 10.12
4181.514697 | 3.43903971 | 2188 | 25.34 | 10.12
4182.737088 | 3.439368453 | 2174 | 25.35 | 10.12
4183.93024 | 3.436574137 | 2173 | 25.34 | 10.12
4185.191128 | 3.435587908 | 2166 | 25.34 | 10.12
4186.378367 | 3.444299599 | 2160 | 25.35 | 10.12
4187.603149 | 3.435094793 | 2152 | 25.35 | 10.12
4188.815356 | 3.433779821 | 2149 | 25.35 | 10.12
4190.075216 | 3.430985505 | 2138 | 25.35 | 10.12
4191.294654 | 3.43049239 | 2131 | 25.35 | 10.12
4192.498111 | 3.435259165 | 2127 | 25.35 | 10.12
4193.708671 | 3.432957963 | 2127 | 25.35 | 10.12
4194.959418 | 3.430656762 | 2117 | 25.36 | 10.12
4196.144579 | 3.428355561 | 2113 | 25.36 | 10.12
4197.332006 | 3.427533703 | 2106 | 25.36 | 10.12
4198.534909 | 3.429670533 | 2106 | 25.36 | 10.12
4199.720552 | 3.432136106 | 2099 | 25.36 | 10.12
4200.926655 | 3.427040589 | 2091 | 25.36 | 10.12
4202.121202 | 3.424903759 | 2088 | 25.36 | 10.12
4203.315139 | 3.424410645 | 2091 | 25.36 | 10.12
4204.517009 | 3.425889988 | 2091 | 25.36 | 10.12
4205.71558 | 3.431642991 | 2081 | 25.36 | 10.12
4206.896017 | 3.42391753 | 2077 | 25.36 | 10.12
4208.090212 | 3.422931301 | 2073 | 25.36 | 10.12
4209.292108 | 3.419315128 | 2070 | 25.36 | 10.12
4210.478255 | 3.421616329 | 2066 | 25.36 | 10.12
4211.674439 | 3.426383103 | 2059 | 25.36 | 10.12
4212.86966 | 3.421451958 | 2059 | 25.36 | 10.12
4214.064063 | 3.420794472 | 2052 | 25.36 | 10.12
4215.254001 | 3.417013928 | 2049 | 25.37 | 10.12
4216.468455 | 3.4194795 | 2049 | 25.37 | 10.12
4217.659039 | 3.42391753 | 2044 | 25.36 | 10.12
4218.88056 | 3.417178299 | 2045 | 25.37 | 10.12
4220.077935 | 3.417178299 | 2041 | 25.37 | 10.12
4221.353713 | 3.414219612 | 2041 | 25.37 | 10.12
4222.539876 | 3.415534584 | 2038 | 25.37 | 10.12
4223.739257 | 3.422931301 | 2034 | 25.37 | 10.12
4224.934249 | 3.415863327 | 2027 | 25.37 | 10.12
4226.129044 | 3.412740269 | 2030 | 25.37 | 10.12
4227.307838 | 3.412411526 | 2017 | 25.39 | 10.12
4228.498435 | 3.412575898 | 2017 | 25.39 | 10.12
4229.705686 | 3.41734267 | 2014 | 25.39 | 10.12
4230.887616 | 3.413562127 | 2006 | 25.39 | 10.12
4232.109987 | 3.410767812 | 2006 | 25.39 | 10.12
4233.298786 | 3.409781583 | 2003 | 25.39 | 10.12
4234.503258 | 3.410110326 | 1999 | 25.39 | 10.12
4235.689796 | 3.413069012 | 1995 | 25.39 | 10.12
4236.891942 | 3.416520813 | 1999 | 25.39 | 10.12
4238.078586 | 3.412904641 | 1992 | 25.39 | 10.12
4239.262154 | 3.408466611 | 1992 | 25.39 | 10.12
4240.445173 | 3.408630983 | 1992 | 25.39 | 10.08
4241.613446 | 3.408795354 | 1992 | 25.39 | 10.08
4242.865421 | 3.413726498 | 1992 | 25.39 | 10.08
4244.076661 | 3.411425298 | 1992 | 25.39 | 10.08
4245.256889 | 3.407973497 | 1988 | 25.39 | 10.08
4246.424553 | 3.405507925 | 1985 | 25.39 | 10.08
4247.608863 | 3.408137868 | 1982 | 25.4 | 10.12
4248.805805 | 3.409781583 | 1982 | 25.4 | 10.12
4249.987733 | 3.40715164 | 1982 | 25.4 | 10.12
4251.160346 | 3.407644754 | 1982 | 25.4 | 10.12
4252.334316 | 3.404686068 | 1978 | 25.4 | 10.12
4253.50715 | 3.404192954 | 1974 | 25.4 | 10.12
4254.689502 | 3.408630983 | 1967 | 25.4 | 10.12
4255.871567 | 3.406658525 | 1967 | 25.4 | 10.12
4257.067087 | 3.402549239 | 1963 | 25.4 | 10.12
4258.242245 | 3.402220496 | 1960 | 25.41 | 10.12
4259.492769 | 3.399919296 | 1960 | 25.41 | 10.12
4260.661131 | 3.406165411 | 1957 | 25.41 | 10.12
4261.828499 | 3.410439069 | 1953 | 25.41 | 10.12
4263.023637 | 3.403371096 | 1950 | 25.41 | 10.12
4264.214512 | 3.405014811 | 1946 | 25.41 | 10.12
4265.411134 | 3.401234268 | 1942 | 25.41 | 10.12
4266.593199 | 3.402220496 | 1939 | 25.42 | 10.12
4267.78804 | 3.405179182 | 1942 | 25.41 | 10.12
4268.973657 | 3.401891753 | 1942 | 25.41 | 10.12
4270.251115 | 3.397124982 | 1939 | 25.42 | 10.12
4271.421758 | 3.399590553 | 1939 | 25.42 | 10.12
4272.616878 | 3.397124982 | 1943 | 25.42 | 10.12
4273.786513 | 3.404192954 | 1943 | 25.42 | 10.12
4274.969473 | 3.402713611 | 1936 | 25.42 | 10.12
4276.153383 | 3.396631868 | 1936 | 25.42 | 10.12
4277.342067 | 3.397289353 | 1929 | 25.43 | 10.12
4278.536299 | 3.396467496 | 1928 | 25.42 | 10.12
4279.717092 | 3.398768696 | 1925 | 25.43 | 10.12
4281.003424 | 3.404521696 | 1918 | 25.43 | 10.12
4282.177457 | 3.401398639 | 1925 | 25.42 | 10.12
4283.354335 | 3.395974382 | 1925 | 25.42 | 10.12
4284.544447 | 3.394495039 | 1918 | 25.43 | 10.12
4285.740812 | 3.396960611 | 1921 | 25.42 | 10.12
4286.933192 | 3.398439953 | 1915 | 25.43 | 10.12
4288.106334 | 3.394823782 | 1915 | 25.43 | 10.12
4289.291023 | 3.394166296 | 1918 | 25.43 | 10.12
4290.498539 | 3.391865097 | 1918 | 25.43 | 10.08
4291.756222 | 3.394330668 | 1915 | 25.43 | 10.12
4292.95385 | 3.397289353 | 1918 | 25.43 | 10.12
4294.131806 | 3.395645639 | 1918 | 25.43 | 10.12
4295.33359 | 3.395974382 | 1911 | 25.43 | 10.08
4296.52767 | 3.391700725 | 1908 | 25.44 | 10.13
4297.715401 | 3.393344439 | 1908 | 25.44 | 10.08
4298.901171 | 3.398604325 | 1904 | 25.44 | 10.08
4300.085995 | 3.395645639 | 1901 | 25.44 | 10.12
4301.272797 | 3.393015697 | 1901 | 25.44 | 10.08
4302.513566 | 3.39219384 | 1893 | 25.44 | 10.08
4303.694235 | 3.38989264 | 1893 | 25.44 | 10.12
4304.882671 | 3.395152525 | 1897 | 25.44 | 10.08
4306.062311 | 3.395810011 | 1887 | 25.45 | 10.08
4307.241289 | 3.389563897 | 1890 | 25.44 | 10.09
4308.422573 | 3.388577669 | 1883 | 25.45 | 10.13
4309.615131 | 3.38874204 | 1879 | 25.45 | 10.09
4310.808345 | 3.391700725 | 1876 | 25.45 | 10.09
4312.014598 | 3.395481268 | 1876 | 25.45 | 10.09
4313.270498 | 3.390221383 | 1879 | 25.45 | 10.09
4314.458072 | 3.388413297 | 1879 | 25.45 | 10.09
4315.630795 | 3.38874204 | 1876 | 25.45 | 10.09
4316.821775 | 3.39104324 | 1873 | 25.46 | 10.09
4318.024111 | 3.400412411 | 1872 | 25.45 | 10.09
4319.225084 | 3.391536354 | 1869 | 25.46 | 10.09
4320.410293 | 3.390057011 | 1869 | 25.45 | 10.09
4321.591308 | 3.388413297 | 1872 | 25.45 | 10.09
4322.77697 | 3.38874204 | 1873 | 25.46 | 10.09
4324.025548 | 3.396303125 | 1866 | 25.46 | 10.09
4325.222292 | 3.392686954 | 1866 | 25.46 | 10.09
4326.409511 | 3.388577669 | 1862 | 25.46 | 10.09
4327.597183 | 3.385290241 | 1858 | 25.46 | 10.09
4328.802259 | 3.38759144 | 1855 | 25.46 | 10.13
4329.988981 | 3.393508811 | 1852 | 25.48 | 10.13
4331.170757 | 3.390221383 | 1855 | 25.46 | 10.13
4332.36984 | 3.389070783 | 1851 | 25.46 | 10.13
4333.547054 | 3.385783355 | 1848 | 25.48 | 10.13
4334.779311 | 3.387262697 | 1848 | 25.48 | 10.13
4335.977603 | 3.391700725 | 1841 | 25.48 | 10.13
4337.174539 | 3.38989264 | 1844 | 25.48 | 10.13
4338.361204 | 3.391700725 | 1841 | 25.48 | 10.13
4339.552434 | 3.385125869 | 1837 | 25.48 | 10.13
4340.742163 | 3.386112098 | 1837 | 25.48 | 10.13
4341.934444 | 3.387920183 | 1834 | 25.49 | 10.13
4343.152561 | 3.391371982 | 1834 | 25.49 | 10.13
4344.342775 | 3.388084554 | 1834 | 25.49 | 10.13
4617.349111 | 3.334663875 | 31 | 25.67 | 10.07
4618.698724 | 3.406987268 | 31 | 25.67 | 10.07
4620.051492 | 3.76203072 | 24 | 25.67 | 10.07
4621.376486 | 4.195647198 | 31 | 25.67 | 10.03
4622.725099 | 4.251205609 | 31 | 25.67 | 10.03
4624.036777 | 4.182661661 | 49 | 25.67 | 10.03
4625.383501 | 4.069408203 | 67 | 25.67 | 10.03
4626.730834 | 3.947443227 | 118 | 25.67 | 10.03
4628.044436 | 3.814136828 | 147 | 25.67 | 9.99
4629.35732 | 3.715020205 | 183 | 25.68 | 9.99
4630.680053 | 3.676228343 | 285 | 25.68 | 9.99
4632.05982 | 3.63990209 | 339 | 25.68 | 9.99
4633.339373 | 3.594371029 | 400 | 25.68 | 9.99
4634.646044 | 3.557880458 | 534 | 25.68 | 10.03
4635.948395 | 3.546703171 | 603 | 25.68 | 10.03
4637.24968 | 3.537827092 | 679 | 25.68 | 10.03
4638.540184 | 3.522704886 | 834 | 25.68 | 10.03
4639.849893 | 3.511527606 | 921 | 25.68 | 10.03
4641.119629 | 3.495583548 | 1011 | 25.68 | 10.03
4642.359458 | 3.493282344 | 1189 | 25.69 | 10.03
4643.647674 | 3.488515565 | 1279 | 25.69 | 10.03
4644.937967 | 3.480296982 | 1384 | 25.68 | 10.03
4646.250248 | 3.473557744 | 1583 | 25.69 | 10.03
4647.590832 | 3.470434683 | 1681 | 25.69 | 10.03
4648.859353 | 3.468626595 | 1786 | 25.69 | 10.03
4650.186826 | 3.463695446 | 1995 | 25.69 | 10.03
4651.508656 | 3.46402419 | 2107 | 25.69 | 10.03
4652.829531 | 3.458435555 | 2220 | 25.69 | 10.03
4654.201359 | 3.456463096 | 2447 | 25.69 | 10.03
4655.533856 | 3.455969981 | 2556 | 25.69 | 10.03
4656.898509 | 3.453833151 | 2791 | 25.69 | 9.99
4658.164893 | 3.449395118 | 2910 | 25.69 | 9.99
4659.450582 | 3.443477742 | 3022 | 25.69 | 10.03
4660.795969 | 3.441834026 | 3265 | 25.69 | 9.99
4662.124018 | 3.442984627 | 3384 | 25.69 | 9.99
4663.4503 | 3.438710967 | 3503 | 25.69 | 9.99
4664.783757 | 3.437231623 | 3746 | 25.69 | 9.99
4666.099216 | 3.434272935 | 3865 | 25.69 | 9.99
4667.442755 | 3.434108564 | 3988 | 25.69 | 9.99
4668.692149 | 3.433615449 | 4227 | 25.7 | 9.99
4670.049779 | 3.430656762 | 4353 | 25.7 | 9.99
4671.48678 | 3.428191189 | 4603 | 25.69 | 9.99
4672.75226 | 3.427698075 | 4725 | 25.69 | 9.99
4674.039849 | 3.430163647 | 4852 | 25.69 | 9.99
4675.383182 | 3.431314248 | 5098 | 25.7 | 9.99
4676.675076 | 3.425232502 | 5224 | 25.69 | 9.99
4677.936489 | 3.425232502 | 5348 | 25.7 | 9.99
4679.288615 | 3.423588787 | 5593 | 25.69 | 9.99
4680.610745 | 3.42605436 | 5713 | 25.7 | 9.99
4681.927869 | 3.421945072 | 5825 | 25.7 | 9.99
4683.273515 | 3.421451958 | 6046 | 25.7 | 9.95
4684.606252 | 3.420136986 | 6154 | 25.7 | 9.95
4685.92329 | 3.420958843 | 6252 | 25.7 | 9.95
4687.234656 | 3.4206301 | 6425 | 25.7 | 9.95
4688.554964 | 3.417671413 | 6505 | 25.7 | 9.95
4689.870583 | 3.418493271 | 6581 | 25.7 | 9.95
4691.207515 | 3.414055241 | 6722 | 25.7 | 9.95
4692.494764 | 3.418000156 | 6791 | 25.7 | 9.95
4693.863803 | 3.416849556 | 6906 | 25.7 | 9.95
4695.15209 | 3.418164528 | 6961 | 25.7 | 9.95
4696.403484 | 3.416849556 | 7008 | 25.7 | 9.99
4697.75375 | 3.415863327 | 7098 | 25.7 | 9.99
4699.036076 | 3.413233384 | 7134 | 25.7 | 9.99
4700.318153 | 3.416520813 | 7174 | 25.7 | 9.99
4701.647248 | 3.414219612 | 7243 | 25.71 | 9.99
4702.984294 | 3.412575898 | 7275 | 25.7 | 9.99
4704.282597 | 3.414712727 | 7304 | 25.7 | 10.03
4705.543703 | 3.41734267 | 7355 | 25.71 | 10.03
4706.847686 | 3.417178299 | 7387 | 25.7 | 10.03
4708.123785 | 3.415863327 | 7409 | 25.71 | 10.03
4709.438357 | 3.418000156 | 7449 | 25.71 | 10.03
4710.762659 | 3.41619207 | 7471 | 25.71 | 9.99
4712.069765 | 3.416027699 | 7485 | 25.71 | 9.99
4713.42129 | 3.415534584 | 7518 | 25.71 | 10.03
4714.729471 | 3.412082783 | 7529 | 25.71 | 9.99
4716.003406 | 3.410767812 | 7547 | 25.71 | 10.03
4717.247121 | 3.414055241 | 7576 | 25.71 | 9.99
4718.524161 | 3.41389087 | 7590 | 25.71 | 9.99
4719.847717 | 3.412740269 | 7598 | 25.71 | 9.99
4721.126819 | 3.413069012 | 7623 | 25.71 | 9.99
4722.3896 | 3.415370213 | 7634 | 25.71 | 9.99
4723.652001 | 3.413562127 | 7641 | 25.71 | 9.99
4725.013003 | 3.41389087 | 7659 | 25.71 | 9.99
4726.331617 | 3.413726498 | 7670 | 25.71 | 9.99
4727.625557 | 3.414219612 | 7677 | 25.71 | 9.99
4728.908344 | 3.414383984 | 7695 | 25.71 | 9.99
4730.170299 | 3.41619207 | 7706 | 25.71 | 9.99
4731.426886 | 3.415534584 | 7713 | 25.71 | 9.99
4732.801265 | 3.410932183 | 7731 | 25.71 | 9.99
4734.098949 | 3.412247155 | 7739 | 25.71 | 9.99
4735.403447 | 3.411096555 | 7749 | 25.71 | 9.99
4736.68901 | 3.410439069 | 7757 | 25.72 | 9.99
4737.954028 | 3.41389087 | 7767 | 25.71 | 9.99
4739.270735 | 3.412247155 | 7772 | 25.72 | 9.99
4740.58682 | 3.40945284 | 7793 | 25.72 | 9.99
4741.822377 | 3.404686068 | 7797 | 25.72 | 9.99
4743.07535 | 3.40945284 | 7800 | 25.72 | 9.99
4744.381089 | 3.41060344 | 7804 | 25.72 | 9.99
4745.656559 | 3.410110326 | 7819 | 25.72 | 9.95
4746.947627 | 3.409781583 | 7822 | 25.72 | 9.95
4748.22967 | 3.409781583 | 7840 | 25.71 | 9.95
4749.52549 | 3.406822897 | 7844 | 25.72 | 9.99
4750.801812 | 3.41060344 | 7851 | 25.72 | 9.99
4752.099652 | 3.409781583 | 7858 | 25.72 | 9.99
4753.358095 | 3.408959726 | 7873 | 25.72 | 9.99
4754.647685 | 3.409945954 | 7880 | 25.72 | 9.99
4755.95999 | 3.412247155 | 7891 | 25.72 | 9.99
4757.279526 | 3.411096555 | 7905 | 25.72 | 10.03
4758.62191 | 3.409781583 | 7909 | 25.73 | 10.03
4759.928239 | 3.409781583 | 7920 | 25.72 | 10.03
4761.250971 | 3.412575898 | 7931 | 25.72 | 10.03
4762.565149 | 3.412247155 | 7938 | 25.72 | 10.03
4763.847908 | 3.414548355 | 7952 | 25.72 | 10.03
4765.155781 | 3.412247155 | 7953 | 25.73 | 10.03
4766.484922 | 3.410439069 | 7964 | 25.73 | 10.03
4767.844999 | 3.412082783 | 7981 | 25.72 | 10.03
4769.114147 | 3.411096555 | 7985 | 25.72 | 10.03
4770.474771 | 3.411260926 | 7989 | 25.73 | 10.03
4771.736415 | 3.411260926 | 8007 | 25.73 | 10.03
4772.949679 | 3.408795354 | 8014 | 25.73 | 10.03
4774.17356 | 3.41175404 | 8018 | 25.73 | 10.03
4775.367123 | 3.411096555 | 8025 | 25.72 | 10.03
4776.618772 | 3.413397755 | 8032 | 25.73 | 10.03
4777.804661 | 3.412411526 | 8043 | 25.73 | 10.03
4779.005886 | 3.411096555 | 8047 | 25.73 | 10.03
4780.209339 | 3.41389087 | 8050 | 25.73 | 10.03
4781.402258 | 3.411260926 | 8058 | 25.73 | 10.03
4782.600571 | 3.411918412 | 8079 | 25.73 | 10.03
4783.791348 | 3.41175404 | 8087 | 25.73 | 10.03
4784.995971 | 3.412411526 | 8090 | 25.73 | 10.03
4786.202476 | 3.416685185 | 8094 | 25.73 | 10.03
4787.385924 | 3.418328899 | 8115 | 25.73 | 10.03
4788.609394 | 3.4194795 | 8123 | 25.73 | 10.03
4789.805968 | 3.41734267 | 8130 | 25.73 | 10.03
4790.999905 | 3.418000156 | 8134 | 25.73 | 10.03
4792.257185 | 3.416520813 | 8148 | 25.73 | 10.03
4793.442342 | 3.415205841 | 8152 | 25.73 | 10.03
4794.648921 | 3.415534584 | 8159 | 25.73 | 10.03
4795.841788 | 3.413562127 | 8170 | 25.73 | 9.99
4797.136638 | 3.416027699 | 8181 | 25.73 | 9.99
4798.361066 | 3.414877098 | 8191 | 25.73 | 9.99
4799.581077 | 3.414055241 | 8195 | 25.73 | 9.99
4800.778673 | 3.417835785 | 8195 | 25.74 | 9.99
4802.016978 | 3.414877098 | 8210 | 25.74 | 9.95
4803.213896 | 3.412740269 | 8217 | 25.74 | 9.95
4804.42442 | 3.41504147 | 8224 | 25.74 | 9.95
4805.639691 | 3.417013928 | 8228 | 25.74 | 9.95
4806.893233 | 3.417507042 | 8239 | 25.74 | 9.95
4808.075935 | 3.415205841 | 8249 | 25.73 | 9.95
4809.26037 | 3.411425298 | 8250 | 25.74 | 9.95
4810.468457 | 3.414877098 | 8253 | 25.74 | 9.95
4811.775375 | 3.415863327 | 8264 | 25.74 | 9.95
4813.012403 | 3.416027699 | 8268 | 25.74 | 9.95
4814.218746 | 3.416520813 | 8275 | 25.73 | 9.95
4815.401453 | 3.414712727 | 8279 | 25.74 | 9.95
4816.650944 | 3.415534584 | 8286 | 25.74 | 9.99
4817.856631 | 3.4206301 | 8293 | 25.74 | 9.99
4819.036725 | 3.421780701 | 8300 | 25.74 | 9.99
4820.219366 | 3.417835785 | 8308 | 25.74 | 9.99
4821.408509 | 3.415534584 | 8308 | 25.74 | 9.99
4822.602758 | 3.414712727 | 8315 | 25.74 | 9.99
4823.805187 | 3.416027699 | 8322 | 25.74 | 9.99
4824.996874 | 3.418657642 | 8326 | 25.74 | 9.99
4826.198955 | 3.417835785 | 8329 | 25.74 | 9.99
4827.400117 | 3.418493271 | 8340 | 25.74 | 9.99
4828.59689 | 3.41619207 | 8344 | 25.74 | 9.99
4829.805779 | 3.418328899 | 8347 | 25.74 | 9.99
4831.007552 | 3.415698956 | 8351 | 25.74 | 9.99
4832.273806 | 3.418657642 | 8362 | 25.75 | 9.95
4833.462572 | 3.415205841 | 8373 | 25.74 | 9.99
4834.679222 | 3.417507042 | 8380 | 25.74 | 9.95
4835.895837 | 3.417671413 | 8377 | 25.75 | 9.95
4837.153629 | 3.419315128 | 8384 | 25.75 | 9.95
4838.361533 | 3.418986385 | 8384 | 25.75 | 9.95
4839.559008 | 3.417178299 | 8391 | 25.74 | 9.95
4840.751342 | 3.416520813 | 8391 | 25.75 | 9.95
4842.03347 | 3.419315128 | 8395 | 25.75 | 9.95
4843.219514 | 3.419972614 | 8402 | 25.75 | 9.95
4844.408746 | 3.418164528 | 8409 | 25.75 | 9.95
4845.592411 | 3.41619207 | 8409 | 25.75 | 9.95
4846.779884 | 3.415863327 | 8409 | 25.75 | 9.95
4847.955275 | 3.418493271 | 8417 | 25.75 | 9.95
4849.148172 | 3.421451958 | 8420 | 25.75 | 9.95
4850.316701 | 3.421451958 | 8420 | 25.75 | 9.95
4851.484921 | 3.418493271 | 8424 | 25.75 | 9.95
4852.657103 | 3.419315128 | 8427 | 25.75 | 9.95
4853.834309 | 3.415370213 | 8435 | 25.75 | 9.95
4855.025042 | 3.419643871 | 8438 | 25.75 | 9.95
4856.194679 | 3.420301357 | 8438 | 25.75 | 9.95
4857.382528 | 3.4206301 | 8438 | 25.75 | 9.95
4858.643055 | 3.416356442 | 8449 | 25.75 | 9.95
4859.83365 | 3.416356442 | 8453 | 25.75 | 9.91
4861.028758 | 3.421123215 | 8460 | 25.75 | 9.91
4862.207072 | 3.422931301 | 8456 | 25.75 | 9.91
4863.393643 | 3.422273815 | 8464 | 25.75 | 9.91
4864.579049 | 3.418822014 | 8471 | 25.75 | 9.91
4865.760911 | 3.420136986 | 8474 | 25.75 | 9.91
4866.945944 | 3.422438187 | 8478 | 25.75 | 9.95
4868.122667 | 3.422931301 | 8485 | 25.75 | 9.95
4869.292905 | 3.421780701 | 8485 | 25.75 | 9.95
4870.496599 | 3.421616329 | 8489 | 25.75 | 9.95
4871.669801 | 3.417671413 | 8492 | 25.75 | 9.95
4872.835347 | 3.418822014 | 8492 | 25.75 | 9.95
4873.999668 | 3.421287586 | 8492 | 25.75 | 9.95
4875.253309 | 3.424575016 | 8492 | 25.75 | 9.95
4876.452934 | 3.422109444 | 8493 | 25.76 | 9.95
4877.655472 | 3.419972614 | 8496 | 25.75 | 9.95
4878.833934 | 3.418328899 | 8496 | 25.76 | 9.99
4880.131451 | 3.421780701 | 8503 | 25.75 | 9.99
4881.320035 | 3.425889988 | 8507 | 25.76 | 9.99
4882.506469 | 3.42391753 | 8511 | 25.75 | 9.99
4883.700344 | 3.421123215 | 8511 | 25.75 | 9.99
4884.893383 | 3.418822014 | 8511 | 25.76 | 9.99
4886.074454 | 3.421616329 | 8518 | 25.76 | 9.99
4887.269969 | 3.423753159 | 8525 | 25.75 | 9.99
4888.450688 | 3.424575016 | 8522 | 25.76 | 9.99
4889.657704 | 3.420958843 | 8522 | 25.76 | 9.95
4890.877425 | 3.421945072 | 8522 | 25.76 | 9.99
4892.059919 | 3.424410645 | 8522 | 25.76 | 9.95
4893.26582 | 3.42276693 | 8522 | 25.76 | 9.99
4894.458017 | 3.424410645 | 8525 | 25.76 | 9.99
4895.635074 | 3.424410645 | 8533 | 25.76 | 9.99
4896.815677 | 3.42276693 | 8536 | 25.76 | 9.95
4898.026561 | 3.419643871 | 8536 | 25.76 | 9.95
4899.261893 | 3.421945072 | 8536 | 25.76 | 9.95
4900.439017 | 3.425725617 | 8536 | 25.76 | 9.95
4901.631234 | 3.419808243 | 8536 | 25.76 | 9.95
4902.840314 | 3.420136986 | 8536 | 25.76 | 9.95
4904.034472 | 3.42276693 | 8529 | 25.76 | 9.95
4905.216035 | 3.422438187 | 8536 | 25.76 | 9.95
4906.50197 | 3.423260044 | 8540 | 25.76 | 9.95
4907.682382 | 3.424739388 | 8540 | 25.76 | 9.95
4908.879598 | 3.422438187 | 8540 | 25.76 | 9.95
4910.065716 | 3.4206301 | 8544 | 25.76 | 9.91
4911.262159 | 3.422438187 | 8544 | 25.76 | 9.95
4912.441904 | 3.426218731 | 8554 | 25.76 | 9.95
4913.63056 | 3.423260044 | 8555 | 25.78 | 9.95
4914.813252 | 3.430163647 | 8558 | 25.78 | 9.95
4915.99229 | 3.42605436 | 8562 | 25.78 | 9.95
4917.245922 | 3.428355561 | 8566 | 25.79 | 9.96
5192.035918 | 3.32874651 | 339 | 25.86 | 10.04
5193.225407 | 3.395645639 | 339 | 25.86 | 10.04
5194.505635 | 3.727348133 | 346 | 25.86 | 10.04
5195.801049 | 4.221618281 | 339 | 25.86 | 10.04
5197.072698 | 4.287203549 | 343 | 25.86 | 10.04
5198.384291 | 4.176744203 | 357 | 25.86 | 10.04
5199.683333 | 4.002015121 | 371 | 25.86 | 10.04
5200.967706 | 3.840600833 | 396 | 25.85 | 10.04
5202.279853 | 3.764331935 | 451 | 25.86 | 10
5203.523307 | 3.690857474 | 487 | 25.86 | 10
5204.832411 | 3.628889159 | 523 | 25.86 | 10
5206.074407 | 3.576618857 | 567 | 25.86 | 9.96
5207.316924 | 3.551469955 | 675 | 25.86 | 9.96
5208.574631 | 3.537005233 | 733 | 25.86 | 10
5209.841931 | 3.520239309 | 798 | 25.86 | 10
5211.090234 | 3.513006951 | 939 | 25.86 | 10
5212.382118 | 3.496241035 | 1011 | 25.86 | 10
5213.671906 | 3.487529335 | 1095 | 25.86 | 10
5214.951632 | 3.484406273 | 1265 | 25.86 | 10
5216.267701 | 3.476516434 | 1359 | 25.86 | 10
5217.573772 | 3.470927798 | 1445 | 25.86 | 10
5218.92513 | 3.462380474 | 1634 | 25.88 | 10
5220.207286 | 3.456627468 | 1742 | 25.86 | 10
5221.478961 | 3.455148123 | 1840 | 25.88 | 10.04
5222.770054 | 3.453833151 | 2060 | 25.86 | 10.04
5224.077881 | 3.446929544 | 2166 | 25.88 | 10.04
5225.329468 | 3.443970856 | 2284 | 25.86 | 10
5226.640407 | 3.443806485 | 2509 | 25.88 | 10
5227.888954 | 3.444135228 | 2629 | 25.88 | 10
5229.170524 | 3.445121457 | 2741 | 25.88 | 10
5230.535461 | 3.435752279 | 2989 | 25.86 | 10
5231.773982 | 3.429834904 | 3106 | 25.88 | 10
5233.071782 | 3.433451078 | 3229 | 25.88 | 10
5234.433454 | 3.431314248 | 3486 | 25.88 | 10
5235.720029 | 3.42720496 | 3612 | 25.88 | 10
5236.987685 | 3.426876217 | 3742 | 25.88 | 9.96
5238.329435 | 3.423424416 | 3999 | 25.88 | 9.96
5239.574166 | 3.42276693 | 4133 | 25.88 | 9.96
5240.818977 | 3.421780701 | 4266 | 25.86 | 9.96
5242.071327 | 3.418986385 | 4393 | 25.88 | 9.96
5243.311269 | 3.416849556 | 4664 | 25.88 | 9.96
5244.557742 | 3.418493271 | 4795 | 25.88 | 9.96
5245.808544 | 3.417013928 | 4928 | 25.88 | 9.96
5247.103177 | 3.418657642 | 5203 | 25.88 | 9.96
5248.408604 | 3.415370213 | 5344 | 25.88 | 9.96
5249.657442 | 3.417835785 | 5478 | 25.88 | 9.96
5250.997451 | 3.412247155 | 5760 | 25.88 | 9.96
5252.315469 | 3.418000156 | 5901 | 25.88 | 9.96
5253.624639 | 3.412575898 | 6042 | 25.88 | 9.96
5254.931172 | 3.411425298 | 6317 | 25.88 | 9.96
5256.182423 | 3.411918412 | 6451 | 25.88 | 9.92
5257.431406 | 3.413562127 | 6585 | 25.88 | 9.92
5258.671287 | 3.412411526 | 6708 | 25.88 | 9.92
5259.924555 | 3.411918412 | 6946 | 25.88 | 9.88
5261.212681 | 3.416356442 | 7058 | 25.88 | 9.88
5262.533609 | 3.409288469 | 7167 | 25.88 | 9.88
5263.787655 | 3.411918412 | 7369 | 25.88 | 9.88
5265.080939 | 3.415205841 | 7463 | 25.88 | 9.88
5266.389515 | 3.414712727 | 7550 | 25.88 | 9.88
5267.714549 | 3.406822897 | 7724 | 25.88 | 9.88
5269.035956 | 3.408466611 | 7807 | 25.88 | 9.88
5270.261903 | 3.412904641 | 7883 | 25.88 | 9.92
5271.494806 | 3.410274697 | 8020 | 25.88 | 9.92
5272.727944 | 3.411589669 | 8082 | 25.88 | 9.92
5273.956625 | 3.410932183 | 8143 | 25.88 | 9.92
5275.188462 | 3.406987268 | 8197 | 25.88 | 9.92
5276.438304 | 3.405343554 | 8309 | 25.88 | 9.92
5277.689198 | 3.411260926 | 8356 | 25.88 | 9.96
5278.950275 | 3.408466611 | 8400 | 25.88 | 9.96
5280.272652 | 3.40945284 | 8490 | 25.88 | 9.96
5281.519989 | 3.405507925 | 8530 | 25.88 | 9.92
5282.776008 | 3.412082783 | 8566 | 25.88 | 9.96
5284.119908 | 3.413069012 | 8635 | 25.88 | 9.92
5285.346059 | 3.411425298 | 8671 | 25.88 | 9.92
5286.584966 | 3.410274697 | 8700 | 25.88 | 9.92
5287.900607 | 3.407809125 | 8736 | 25.88 | 9.92
5289.193995 | 3.415698956 | 8790 | 25.88 | 9.92
5290.491855 | 3.410274697 | 8829 | 25.86 | 9.92
5291.729048 | 3.408795354 | 8845 | 25.88 | 9.92
5292.994959 | 3.406658525 | 8895 | 25.88 | 9.92
5294.241478 | 3.402220496 | 8917 | 25.88 | 9.92
5295.541431 | 3.412082783 | 8942 | 25.88 | 9.92
5296.832413 | 3.411425298 | 8982 | 25.88 | 9.92
5298.075234 | 3.411260926 | 8996 | 25.88 | 9.92
5299.32737 | 3.40945284 | 9021 | 25.86 | 9.92
5300.684356 | 3.406165411 | 9047 | 25.88 | 9.88
5301.923576 | 3.41060344 | 9062 | 25.88 | 9.88
5303.203774 | 3.411425298 | 9080 | 25.88 | 9.88
5304.579684 | 3.415534584 | 9109 | 25.88 | 9.88
5305.877644 | 3.410932183 | 9127 | 25.88 | 9.88
5307.123945 | 3.407809125 | 9141 | 25.88 | 9.88
5308.486605 | 3.414877098 | 9170 | 25.88 | 9.88
5309.791292 | 3.41389087 | 9184 | 25.88 | 9.88
5311.091426 | 3.412575898 | 9209 | 25.86 | 9.88
5312.364878 | 3.417671413 | 9221 | 25.88 | 9.88
5313.613835 | 3.414712727 | 9242 | 25.86 | 9.88
5314.935732 | 3.413397755 | 9249 | 25.86 | 9.92
5316.257953 | 3.419643871 | 9278 | 25.86 | 9.92
5317.557535 | 3.415863327 | 9292 | 25.86 | 9.92
5318.88317 | 3.415370213 | 9299 | 25.86 | 9.92
5320.15874 | 3.41175404 | 9321 | 25.86 | 9.92
5321.424109 | 3.417178299 | 9336 | 25.86 | 9.92
5322.704344 | 3.417507042 | 9346 | 25.86 | 9.92
5324.046261 | 3.41734267 | 9354 | 25.86 | 9.92
5325.296267 | 3.418328899 | 9361 | 25.86 | 9.92
5326.532184 | 3.419315128 | 9364 | 25.86 | 9.92
5327.774098 | 3.41619207 | 9368 | 25.86 | 9.92
5329.082484 | 3.416685185 | 9383 | 25.86 | 9.92
5330.324102 | 3.415698956 | 9390 | 25.86 | 9.92
5331.562141 | 3.414712727 | 9397 | 25.86 | 9.92
5332.821147 | 3.418164528 | 9408 | 25.86 | 9.92
5334.132216 | 3.421616329 | 9415 | 25.86 | 9.92
5335.376712 | 3.418657642 | 9422 | 25.86 | 9.92
5336.715036 | 3.420465729 | 9433 | 25.86 | 9.92
5337.952183 | 3.41734267 | 9440 | 25.86 | 9.92
5339.211978 | 3.417835785 | 9444 | 25.86 | 9.92
5340.50081 | 3.421780701 | 9448 | 25.86 | 9.92
5341.778819 | 3.41175404 | 9459 | 25.86 | 9.92
5343.012821 | 3.414055241 | 9462 | 25.86 | 9.92
5344.294833 | 3.414219612 | 9466 | 25.86 | 9.92
5345.586985 | 3.409124097 | 9477 | 25.86 | 9.92
5346.820672 | 3.413562127 | 9484 | 25.86 | 9.92
5348.060533 | 3.417013928 | 9491 | 25.86 | 9.92
5349.385305 | 3.414055241 | 9495 | 25.86 | 9.92
5350.641333 | 3.415863327 | 9498 | 25.86 | 9.92
5351.880012 | 3.419643871 | 9502 | 25.86 | 9.92
5353.172111 | 3.417013928 | 9506 | 25.86 | 9.92
5354.46023 | 3.41619207 | 9513 | 25.86 | 9.92
5355.742322 | 3.415370213 | 9523 | 25.85 | 9.92
5356.989593 | 3.411589669 | 9531 | 25.86 | 9.92
5358.27086 | 3.421287586 | 9541 | 25.85 | 9.92
5359.55626 | 3.418657642 | 9545 | 25.85 | 9.92
5360.840736 | 3.419315128 | 9549 | 25.86 | 9.92
5362.176501 | 3.416685185 | 9560 | 25.86 | 9.92
5363.509721 | 3.416685185 | 9563 | 25.86 | 9.92
5364.818385 | 3.424739388 | 9570 | 25.85 | 9.92
5366.111535 | 3.423260044 | 9574 | 25.86 | 9.92
5367.422737 | 3.421123215 | 9574 | 25.86 | 9.88
5368.739272 | 3.419150757 | 9571 | 25.86 | 9.88
5369.979511 | 3.4194795 | 9578 | 25.86 | 9.88
5371.271414 | 3.421616329 | 9585 | 25.85 | 9.88
5372.560942 | 3.421287586 | 9585 | 25.86 | 9.88
5373.795238 | 3.420136986 | 9599 | 25.85 | 9.88
5375.04014 | 3.418000156 | 9603 | 25.85 | 9.88
5376.283999 | 3.422273815 | 9606 | 25.85 | 9.88
5377.632257 | 3.418493271 | 9614 | 25.85 | 9.88
5378.943805 | 3.419808243 | 9621 | 25.85 | 9.88
5380.197324 | 3.416356442 | 9618 | 25.86 | 9.88
5381.525994 | 3.417835785 | 9639 | 25.85 | 9.92
5382.768268 | 3.424081902 | 9639 | 25.86 | 9.92
5384.02181 | 3.418986385 | 9653 | 25.85 | 9.92
5385.258203 | 3.417013928 | 9657 | 25.85 | 9.92
5386.49628 | 3.421287586 | 9661 | 25.85 | 9.92
5387.733157 | 3.421616329 | 9668 | 25.85 | 9.92
5389.042812 | 3.421780701 | 9671 | 25.85 | 9.96
5390.355217 | 3.422602558 | 9679 | 25.85 | 9.92
5391.607239 | 3.419150757 | 9686 | 25.85 | 9.92
5392.914976 | 3.419808243 | 9686 | 25.85 | 9.96
5394.208805 | 3.420465729 | 9693 | 25.85 | 9.96
5395.476036 | 3.424903759 | 9700 | 25.85 | 9.96
5396.784914 | 3.416849556 | 9704 | 25.85 | 9.92
5398.085024 | 3.419972614 | 9715 | 25.85 | 9.92
5399.324463 | 3.421287586 | 9718 | 25.85 | 9.92
5400.652199 | 3.424903759 | 9718 | 25.85 | 9.92
5401.981752 | 3.424410645 | 9726 | 25.85 | 9.92
5403.233554 | 3.425889988 | 9729 | 25.85 | 9.92
5404.472678 | 3.422931301 | 9729 | 25.85 | 9.92
5405.717008 | 3.422931301 | 9733 | 25.85 | 9.92
5406.997268 | 3.420465729 | 9754 | 25.84 | 9.92
5408.230451 | 3.424081902 | 9751 | 25.85 | 9.92
5409.499641 | 3.422109444 | 9758 | 25.85 | 9.92
5410.768531 | 3.422273815 | 9769 | 25.84 | 9.92
5412.031543 | 3.421780701 | 9773 | 25.85 | 9.92
5413.310055 | 3.4194795 | 9773 | 25.85 | 9.92
5414.648826 | 3.426711846 | 9776 | 25.85 | 9.92
5415.934119 | 3.422273815 | 9784 | 25.85 | 9.92
5417.224869 | 3.423753159 | 9790 | 25.84 | 9.92
5418.544005 | 3.423095673 | 9798 | 25.84 | 9.92
5419.772557 | 3.423095673 | 9801 | 25.84 | 9.92
5421.042943 | 3.422438187 | 9808 | 25.84 | 9.92
5422.292233 | 3.424410645 | 9809 | 25.85 | 9.92
5423.539717 | 3.422602558 | 9819 | 25.84 | 9.92
5424.798827 | 3.421123215 | 9823 | 25.84 | 9.92
5426.089624 | 3.421287586 | 9827 | 25.84 | 9.92
5427.325338 | 3.421945072 | 9834 | 25.84 | 9.92
5428.611362 | 3.424410645 | 9834 | 25.84 | 9.88
5429.898884 | 3.42391753 | 9837 | 25.84 | 9.88
5431.211858 | 3.420136986 | 9841 | 25.84 | 9.88
5432.47089 | 3.426711846 | 9845 | 25.84 | 9.88
5433.755654 | 3.424410645 | 9848 | 25.84 | 9.88
5435.104696 | 3.425396874 | 9852 | 25.84 | 9.88
5436.352115 | 3.420465729 | 9855 | 25.84 | 9.92
5437.582585 | 3.421123215 | 9855 | 25.84 | 9.92
5438.820999 | 3.4206301 | 9859 | 25.83 | 9.92
5440.093328 | 3.42276693 | 9855 | 25.84 | 9.92
5441.367655 | 3.42720496 | 9859 | 25.83 | 9.92
5442.604032 | 3.425889988 | 9855 | 25.83 | 9.96
5443.87839 | 3.424575016 | 9859 | 25.83 | 9.96
5445.167922 | 3.428848675 | 9862 | 25.83 | 9.96
5446.394351 | 3.422273815 | 9862 | 25.83 | 9.96
5447.624505 | 3.42276693 | 9862 | 25.83 | 9.96
5448.898066 | 3.421123215 | 9873 | 25.83 | 9.96
5450.177654 | 3.418328899 | 9870 | 25.83 | 9.96
5451.448568 | 3.430985505 | 9873 | 25.83 | 9.96
5452.673764 | 3.423095673 | 9880 | 25.83 | 9.96
5453.902882 | 3.423095673 | 9877 | 25.83 | 9.96
5455.185044 | 3.427862446 | 9880 | 25.83 | 9.96
5456.408091 | 3.426547474 | 9888 | 25.83 | 9.96
5457.645377 | 3.42276693 | 9888 | 25.83 | 9.96
5458.923764 | 3.425232502 | 9888 | 25.83 | 9.96
5460.21188 | 3.428519932 | 9891 | 25.83 | 9.96
5461.497819 | 3.427040589 | 9898 | 25.83 | 9.96
5462.751795 | 3.421123215 | 9902 | 25.83 | 9.96
5464.035085 | 3.424081902 | 9906 | 25.83 | 9.96
5465.320586 | 3.425068131 | 9906 | 25.83 | 9.96
5466.549786 | 3.423753159 | 9909 | 25.83 | 9.96
5467.784296 | 3.421616329 | 9909 | 25.83 | 9.96
5469.034293 | 3.428355561 | 9913 | 25.83 | 9.96
5470.317022 | 3.427533703 | 9913 | 25.83 | 9.96
5471.546034 | 3.426547474 | 9920 | 25.83 | 9.96
5472.807044 | 3.429670533 | 9927 | 25.81 | 9.96
5474.094354 | 3.428848675 | 9920 | 25.83 | 9.96
5475.358639 | 3.427862446 | 9924 | 25.83 | 9.96
5476.653724 | 3.429506161 | 9924 | 25.83 | 9.96
5477.987826 | 3.431314248 | 9937 | 25.81 | 9.96
5479.271066 | 3.431642991 | 9937 | 25.81 | 9.96
5480.507313 | 3.432300477 | 9937 | 25.81 | 9.96
5481.747559 | 3.430985505 | 9941 | 25.81 | 9.96
5482.979989 | 3.433451078 | 9948 | 25.81 | 9.96
5484.208122 | 3.429506161 | 9948 | 25.81 | 9.96
5485.500517 | 3.428191189 | 9955 | 25.81 | 9.96
5486.786343 | 3.428684304 | 9963 | 25.81 | 9.96
5488.079018 | 3.421123215 | 9963 | 25.81 | 9.96
5489.358324 | 3.429834904 | 9966 | 25.81 | 9.96
5490.656626 | 3.434601678 | 9970 | 25.81 | 9.96
5491.921253 | 3.429177418 | 9966 | 25.81 | 9.96
5765.719922 | 3.356196512 | 507 | 25.73 | 9.95
5767.151614 | 3.466161021 | 507 | 25.73 | 9.95
5768.478412 | 4.01598685 | 504 | 25.73 | 9.95
5769.916712 | 4.435140576 | 511 | 25.73 | 9.95
5771.240759 | 4.347857674 | 515 | 25.73 | 9.95
5772.548335 | 4.24479502 | 529 | 25.72 | 9.95
5773.909725 | 4.070394444 | 561 | 25.72 | 9.95
5775.235214 | 3.937745216 | 583 | 25.72 | 9.95
5776.508509 | 3.811013747 | 609 | 25.73 | 9.95
5777.833762 | 3.726855016 | 691 | 25.72 | 9.95
5779.167822 | 3.676392715 | 735 | 25.72 | 9.95
5780.501437 | 3.630861624 | 782 | 25.72 | 9.95
5781.889773 | 3.594206657 | 897 | 25.72 | 9.95
5783.2271 | 3.56494845 | 955 | 25.72 | 9.95
5784.570486 | 3.554099905 | 1093 | 25.72 | 9.95
5785.866873 | 3.53947081 | 1169 | 25.72 | 9.95
5787.147845 | 3.529937245 | 1248 | 25.72 | 9.95
5788.49223 | 3.514157554 | 1415 | 25.72 | 9.95
5789.822684 | 3.506925197 | 1505 | 25.72 | 9.95
5791.147769 | 3.504952736 | 1595 | 25.72 | 9.95
5792.497876 | 3.502322788 | 1780 | 25.72 | 9.95
5793.790804 | 3.495583548 | 1874 | 25.72 | 9.95
5795.196677 | 3.48506376 | 2080 | 25.72 | 9.95
5796.535303 | 3.486871848 | 2181 | 25.72 | 9.95
5797.818624 | 3.48506376 | 2286 | 25.72 | 9.95
5799.143469 | 3.482433813 | 2510 | 25.72 | 9.91
5800.427073 | 3.480954468 | 2619 | 25.72 | 9.91
5801.710595 | 3.474872717 | 2731 | 25.72 | 9.91
5803.022583 | 3.476516434 | 2962 | 25.72 | 9.88
5804.300404 | 3.477009549 | 3078 | 25.72 | 9.88
5805.573695 | 3.475365832 | 3197 | 25.72 | 9.88
5806.87854 | 3.471914028 | 3432 | 25.72 | 9.88
5808.140555 | 3.468955338 | 3559 | 25.72 | 9.88
5809.412198 | 3.469448453 | 3682 | 25.72 | 9.88
5810.773382 | 3.470599055 | 3935 | 25.72 | 9.91
5812.090777 | 3.466818507 | 4065 | 25.72 | 9.91
5813.415479 | 3.464681676 | 4198 | 25.71 | 9.91
5814.737531 | 3.461229872 | 4448 | 25.72 | 9.91
5816.075729 | 3.461229872 | 4582 | 25.71 | 9.91
5817.357028 | 3.462709217 | 4709 | 25.72 | 9.95
5818.635157 | 3.459093041 | 4969 | 25.72 | 9.95
5819.909533 | 3.45580561 | 5099 | 25.72 | 9.95
5821.229459 | 3.45794244 | 5233 | 25.72 | 9.95
5822.590091 | 3.459421785 | 5500 | 25.71 | 9.95
5823.905268 | 3.456463096 | 5631 | 25.72 | 9.95
5825.191987 | 3.456627468 | 5761 | 25.72 | 9.95
5826.522139 | 3.449723861 | 6032 | 25.71 | 9.95
5827.886906 | 3.45481938 | 6152 | 25.72 | 9.95
5829.258415 | 3.456134353 | 6411 | 25.71 | 9.95
5830.53399 | 3.452846921 | 6534 | 25.71 | 9.95
5831.816224 | 3.450216976 | 6654 | 25.71 | 9.95
5833.15227 | 3.450381347 | 6882 | 25.71 | 9.95
5834.517985 | 3.453833151 | 6986 | 25.71 | 9.95
5835.790883 | 3.45481938 | 7088 | 25.71 | 9.95
5837.116357 | 3.450216976 | 7272 | 25.71 | 9.95
5838.455188 | 3.449888233 | 7359 | 25.71 | 9.95
5839.744341 | 3.449230746 | 7438 | 25.71 | 9.95
5841.044637 | 3.451367577 | 7590 | 25.71 | 9.95
5842.314779 | 3.451203205 | 7655 | 25.71 | 9.95
5843.638316 | 3.446107687 | 7720 | 25.71 | 9.95
5844.96225 | 3.447915774 | 7836 | 25.71 | 9.91
5846.254249 | 3.444957086 | 7887 | 25.71 | 9.91
5847.584494 | 3.452518178 | 7941 | 25.71 | 9.91
5848.858198 | 3.448902003 | 8021 | 25.71 | 9.88
5850.125346 | 3.447093916 | 8060 | 25.71 | 9.88
5851.481756 | 3.449395118 | 8107 | 25.7 | 9.88
5852.741464 | 3.453504407 | 8180 | 25.71 | 9.91
5854.089874 | 3.450710091 | 8212 | 25.71 | 9.91
5855.397036 | 3.451038834 | 8248 | 25.71 | 9.91
5856.656389 | 3.446272058 | 8309 | 25.7 | 9.91
5857.921164 | 3.448408889 | 8332 | 25.71 | 9.91
5859.218541 | 3.448737632 | 8360 | 25.7 | 9.95
5860.48589 | 3.451531948 | 8407 | 25.71 | 9.95
5861.815663 | 3.450710091 | 8432 | 25.7 | 9.95
5863.080494 | 3.447258288 | 8450 | 25.7 | 9.95
5864.347617 | 3.445121457 | 8483 | 25.71 | 9.95
5865.637169 | 3.448080145 | 8501 | 25.7 | 9.95
5866.957903 | 3.449230746 | 8509 | 25.71 | 9.95
5868.23419 | 3.450710091 | 8541 | 25.7 | 9.95
5869.564299 | 3.447422659 | 8555 | 25.7 | 9.95
5870.894564 | 3.446272058 | 8566 | 25.7 | 9.95
5872.165851 | 3.445943315 | 8581 | 25.7 | 9.95
5873.494596 | 3.448737632 | 8591 | 25.7 | 9.95
5874.768448 | 3.449230746 | 8595 | 25.7 | 9.95
5876.044372 | 3.447422659 | 8613 | 25.7 | 9.95
5877.351263 | 3.447587031 | 8624 | 25.7 | 9.95
5878.648423 | 3.45169632 | 8631 | 25.7 | 9.95
5880.002188 | 3.448902003 | 8646 | 25.7 | 9.95
5881.2823 | 3.452518178 | 8653 | 25.7 | 9.95
5882.544831 | 3.44857326 | 8660 | 25.7 | 9.95
5883.817732 | 3.450216976 | 8671 | 25.7 | 9.95
5885.104473 | 3.450710091 | 8682 | 25.7 | 9.95
5886.3825 | 3.452025063 | 8693 | 25.7 | 9.95
5887.699621 | 3.447915774 | 8704 | 25.7 | 9.95
5889.037637 | 3.44955949 | 8707 | 25.7 | 9.95
5890.343955 | 3.452189435 | 8711 | 25.7 | 9.95
5891.660005 | 3.451203205 | 8714 | 25.7 | 9.95
5892.999922 | 3.453175664 | 8714 | 25.7 | 9.95
5894.306071 | 3.44955949 | 8722 | 25.7 | 9.95
5895.583588 | 3.445285829 | 8722 | 25.7 | 9.95
5896.891021 | 3.450545719 | 8729 | 25.7 | 9.95
5898.225022 | 3.44857326 | 8732 | 25.7 | 9.95
5899.549723 | 3.454161894 | 8740 | 25.7 | 9.95
5900.882114 | 3.451531948 | 8743 | 25.7 | 9.95
5902.266852 | 3.452682549 | 8751 | 25.7 | 9.95
5903.539874 | 3.453833151 | 8754 | 25.7 | 9.95
5904.816619 | 3.453668779 | 8765 | 25.7 | 9.95
5906.160766 | 3.452846921 | 8779 | 25.7 | 9.95
5907.431777 | 3.446107687 | 8787 | 25.7 | 9.95
5908.717994 | 3.449395118 | 8790 | 25.7 | 9.95
5910.057845 | 3.452189435 | 8794 | 25.7 | 9.99
5911.334383 | 3.451860692 | 8798 | 25.7 | 9.95
5912.612329 | 3.45169632 | 8801 | 25.7 | 9.95
5913.951716 | 3.445614572 | 8808 | 25.7 | 9.95
5915.276833 | 3.453011293 | 8812 | 25.7 | 9.95
5916.582295 | 3.454655008 | 8816 | 25.7 | 9.95
5917.849881 | 3.452189435 | 8823 | 25.7 | 9.95
5919.135255 | 3.451860692 | 8826 | 25.7 | 9.95
5920.406949 | 3.449066375 | 8823 | 25.7 | 9.95
5921.738846 | 3.453668779 | 8834 | 25.7 | 9.95
5923.014961 | 3.456627468 | 8837 | 25.7 | 9.95
5924.333898 | 3.452846921 | 8841 | 25.7 | 9.95
5925.635503 | 3.454655008 | 8848 | 25.7 | 9.95
5926.904962 | 3.449888233 | 8848 | 25.7 | 9.95
5928.259794 | 3.453997522 | 8848 | 25.7 | 9.95
5929.572028 | 3.45481938 | 8855 | 25.7 | 9.95
5930.848805 | 3.456134353 | 8863 | 25.7 | 9.95
5932.12094 | 3.451367577 | 8866 | 25.69 | 9.95
5933.422746 | 3.451203205 | 8870 | 25.7 | 9.95
5934.696096 | 3.453011293 | 8877 | 25.69 | 9.95
5936.012008 | 3.455641238 | 8877 | 25.69 | 9.95
5937.318635 | 3.454655008 | 8880 | 25.69 | 9.95
5938.687252 | 3.454490637 | 8877 | 25.7 | 9.95
5939.998782 | 3.451367577 | 8881 | 25.7 | 9.95
5941.270624 | 3.454655008 | 8884 | 25.69 | 9.95
5942.570922 | 3.451860692 | 8884 | 25.69 | 9.91
5943.881306 | 3.452846921 | 8884 | 25.69 | 9.91
5945.198812 | 3.456463096 | 8888 | 25.69 | 9.91
5946.501251 | 3.456956211 | 8888 | 25.7 | 9.91
5947.833776 | 3.45892867 | 8888 | 25.7 | 9.91
5949.170729 | 3.457449326 | 8899 | 25.7 | 9.91
5950.506156 | 3.453997522 | 8906 | 25.69 | 9.91
5951.913891 | 3.454490637 | 8909 | 25.69 | 9.91
5953.258443 | 3.458106812 | 8913 | 25.7 | 9.91
5954.651739 | 3.458599927 | 8916 | 25.69 | 9.91
5955.980197 | 3.455148123 | 8920 | 25.69 | 9.91
5957.263948 | 3.455312495 | 8920 | 25.69 | 9.91
5958.598079 | 3.454655008 | 8924 | 25.69 | 9.91
5959.942855 | 3.457449326 | 8920 | 25.69 | 9.91
5961.222621 | 3.455476866 | 8920 | 25.69 | 9.91
5962.608469 | 3.453997522 | 8916 | 25.69 | 9.88
5963.880853 | 3.450381347 | 8920 | 25.69 | 9.88
5965.225842 | 3.457449326 | 8920 | 25.69 | 9.88
5966.557954 | 3.457449326 | 8924 | 25.69 | 9.88
5967.818543 | 3.453175664 | 8924 | 25.69 | 9.88
5969.135799 | 3.453504407 | 8931 | 25.69 | 9.88
5970.44728 | 3.454490637 | 8938 | 25.69 | 9.88
5971.709126 | 3.458599927 | 8938 | 25.69 | 9.88
5973.028369 | 3.458599927 | 8942 | 25.69 | 9.91
5974.374068 | 3.460243643 | 8949 | 25.69 | 9.91
5975.708012 | 3.454326265 | 8953 | 25.69 | 9.91
5977.037776 | 3.455148123 | 8956 | 25.69 | 9.91
5978.356422 | 3.456791839 | 8960 | 25.69 | 9.91
5979.608776 | 3.460901129 | 8960 | 25.69 | 9.91
5980.874453 | 3.458271183 | 8967 | 25.69 | 9.91
5982.178524 | 3.457120582 | 8967 | 25.69 | 9.95
5983.456473 | 3.456791839 | 8971 | 25.69 | 9.95
5984.747725 | 3.455969981 | 8974 | 25.69 | 9.95
5986.006176 | 3.45794244 | 8985 | 25.69 | 9.95
5987.325731 | 3.456298724 | 8989 | 25.69 | 9.95
5988.667279 | 3.455969981 | 8982 | 25.69 | 9.95
5989.934226 | 3.455641238 | 8989 | 25.69 | 9.95
5991.22945 | 3.459586156 | 8989 | 25.69 | 9.95
5992.543925 | 3.459914899 | 8992 | 25.69 | 9.91
5993.843386 | 3.456298724 | 8989 | 25.69 | 9.95
5995.159805 | 3.455476866 | 8992 | 25.68 | 9.91
5996.513965 | 3.456791839 | 8992 | 25.69 | 9.91
5997.856263 | 3.453833151 | 9000 | 25.69 | 9.91
5999.127995 | 3.453340036 | 9003 | 25.69 | 9.91
6000.42748 | 3.452025063 | 9007 | 25.69 | 9.91
6001.701216 | 3.456134353 | 9018 | 25.69 | 9.91
6002.990479 | 3.451531948 | 9018 | 25.69 | 9.91
6004.295627 | 3.458599927 | 9021 | 25.69 | 9.91
6005.618369 | 3.462709217 | 9028 | 25.68 | 9.91
6006.879931 | 3.459257413 | 9025 | 25.69 | 9.91
6008.200064 | 3.456463096 | 9028 | 25.68 | 9.91
6009.466502 | 3.45794244 | 9032 | 25.68 | 9.91
6010.730293 | 3.454326265 | 9035 | 25.68 | 9.91
6012.037761 | 3.454326265 | 9039 | 25.68 | 9.91
6013.359474 | 3.452518178 | 9043 | 25.68 | 9.91
6014.682332 | 3.45794244 | 9046 | 25.68 | 9.91
6015.998367 | 3.451860692 | 9050 | 25.68 | 9.91
6017.339383 | 3.458106812 | 9053 | 25.68 | 9.91
6018.647961 | 3.454655008 | 9061 | 25.68 | 9.91
6019.902668 | 3.454983752 | 9064 | 25.68 | 9.91
6021.168534 | 3.455148123 | 9071 | 25.68 | 9.91
6022.492265 | 3.452518178 | 9068 | 25.68 | 9.91
6023.807199 | 3.459093041 | 9071 | 25.68 | 9.91
6025.069433 | 3.453504407 | 9079 | 25.68 | 9.91
6026.379306 | 3.451367577 | 9082 | 25.68 | 9.91
6027.697396 | 3.453504407 | 9082 | 25.68 | 9.91
6029.0311 | 3.457449326 | 9086 | 25.68 | 9.91
6030.34417 | 3.457284954 | 9082 | 25.68 | 9.91
6031.714022 | 3.455476866 | 9079 | 25.68 | 9.95
6032.979319 | 3.455641238 | 9082 | 25.68 | 9.91
6034.275216 | 3.458764298 | 9082 | 25.68 | 9.91
6035.612452 | 3.455969981 | 9086 | 25.68 | 9.91
6036.925385 | 3.461394244 | 9090 | 25.68 | 9.91
6038.189605 | 3.457449326 | 9090 | 25.68 | 9.95
6039.513257 | 3.456463096 | 9090 | 25.68 | 9.91
6040.787635 | 3.460243643 | 9093 | 25.68 | 9.95
6042.057983 | 3.458764298 | 9093 | 25.68 | 9.91
6043.399999 | 3.454161894 | 9100 | 25.68 | 9.95
6044.664742 | 3.457449326 | 9100 | 25.68 | 9.95
6045.916784 | 3.453668779 | 9100 | 25.68 | 9.95
6047.189945 | 3.458599927 | 9111 | 25.68 | 9.95
6048.501908 | 3.460079271 | 9118 | 25.67 | 9.95
6049.792692 | 3.459257413 | 9122 | 25.68 | 9.95
6051.187898 | 3.459257413 | 9136 | 25.67 | 9.95
6052.46201 | 3.456298724 | 9140 | 25.67 | 9.95
6053.73852 | 3.460079271 | 9143 | 25.67 | 9.95
6055.085873 | 3.459421785 | 9140 | 25.67 | 9.95
6056.411743 | 3.456956211 | 9143 | 25.67 | 9.95
6057.7077 | 3.458106812 | 9147 | 25.67 | 9.95
6058.978039 | 3.456463096 | 9147 | 25.67 | 9.95
6060.246399 | 3.459586156 | 9147 | 25.67 | 9.95
6061.599318 | 3.457449326 | 9147 | 25.67 | 9.95
6062.915155 | 3.456627468 | 9151 | 25.67 | 9.95
6064.184617 | 3.457613697 | 9151 | 25.67 | 9.91
6065.488802 | 3.460079271 | 9154 | 25.67 | 9.91
6339.216463 | 3.327760283 | 503 | 25.63 | 9.97
6340.870762 | 3.444299599 | 499 | 25.63 | 9.97
6342.181635 | 3.921965406 | 499 | 25.63 | 9.97
6343.477245 | 4.209618982 | 499 | 25.63 | 9.97
6344.80948 | 4.1598137 | 499 | 25.63 | 9.97
6346.083855 | 4.00448072 | 521 | 25.63 | 9.94
6347.403185 | 3.856380619 | 539 | 25.63 | 9.94
6348.67928 | 3.773536796 | 553 | 25.63 | 9.94
6349.999261 | 3.691350591 | 611 | 25.63 | 9.94
6351.330578 | 3.623793624 | 647 | 25.63 | 9.9
6352.664471 | 3.567578401 | 691 | 25.63 | 9.9
6353.935776 | 3.547853774 | 792 | 25.63 | 9.9
6355.287996 | 3.528786642 | 846 | 25.63 | 9.9
6356.704031 | 3.518102476 | 976 | 25.61 | 9.9
6357.974938 | 3.496076663 | 1038 | 25.63 | 9.9
6359.30719 | 3.488679937 | 1117 | 25.63 | 9.9
6360.676172 | 3.472735886 | 1273 | 25.63 | 9.9
6361.997434 | 3.475365832 | 1353 | 25.63 | 9.94
6363.31268 | 3.464846048 | 1439 | 25.63 | 9.94
6364.641987 | 3.463366703 | 1616 | 25.63 | 9.94
6365.933118 | 3.454983752 | 1714 | 25.61 | 9.94
6367.211009 | 3.453011293 | 1811 | 25.61 | 9.94
6368.491653 | 3.452682549 | 2014 | 25.61 | 9.94
6369.801751 | 3.447258288 | 2115 | 25.63 | 9.94
6371.107903 | 3.441834026 | 2220 | 25.63 | 9.94
6372.428882 | 3.439697196 | 2434 | 25.63 | 9.94
6373.757414 | 3.441834026 | 2546 | 25.63 | 9.94
6375.031124 | 3.436245394 | 2662 | 25.63 | 9.94
6376.364516 | 3.435259165 | 2893 | 25.63 | 9.94
6377.662583 | 3.431807363 | 3009 | 25.63 | 9.94
6379.078872 | 3.431971734 | 3255 | 25.63 | 9.94
6380.35894 | 3.429834904 | 3377 | 25.63 | 9.94
6381.713965 | 3.425068131 | 3500 | 25.63 | 9.94
6383.003948 | 3.4206301 | 3754 | 25.63 | 9.94
6384.351938 | 3.421287586 | 3884 | 25.63 | 9.94
6385.619888 | 3.418657642 | 4007 | 25.63 | 9.94
6386.899675 | 3.418493271 | 4271 | 25.63 | 9.94
6388.218135 | 3.415205841 | 4401 | 25.63 | 9.94
6389.541045 | 3.412904641 | 4531 | 25.63 | 9.94
6390.875137 | 3.406822897 | 4799 | 25.63 | 9.94
6392.223352 | 3.420958843 | 4936 | 25.63 | 9.9
6393.492978 | 3.418164528 | 5066 | 25.63 | 9.9
6394.845494 | 3.416849556 | 5345 | 25.63 | 9.94
6396.114279 | 3.412904641 | 5482 | 25.63 | 9.9
6397.42036 | 3.412411526 | 5619 | 25.63 | 9.9
6398.746995 | 3.409945954 | 5901 | 25.63 | 9.9
6400.113916 | 3.413397755 | 6046 | 25.63 | 9.94
6401.45751 | 3.41060344 | 6325 | 25.63 | 9.9
6402.761421 | 3.406987268 | 6462 | 25.63 | 9.9
6404.057533 | 3.40945284 | 6592 | 25.63 | 9.94
6405.379037 | 3.407809125 | 6842 | 25.63 | 9.9
6406.713496 | 3.408795354 | 6961 | 25.63 | 9.9
6408.039183 | 3.400576782 | 7080 | 25.63 | 9.9
6409.334137 | 3.404357325 | 7301 | 25.63 | 9.86
6410.683214 | 3.406658525 | 7395 | 25.63 | 9.86
6412.007753 | 3.403206725 | 7496 | 25.63 | 9.86
6413.278873 | 3.405014811 | 7677 | 25.63 | 9.86
6414.594291 | 3.400741153 | 7764 | 25.63 | 9.86
6415.905063 | 3.404028582 | 7843 | 25.63 | 9.86
6417.234316 | 3.398439953 | 7992 | 25.63 | 9.9
6418.578724 | 3.409288469 | 8060 | 25.63 | 9.9
6419.934201 | 3.405672297 | 8190 | 25.63 | 9.9
6421.204396 | 3.404850439 | 8255 | 25.63 | 9.9
6422.519871 | 3.407973497 | 8313 | 25.63 | 9.94
6423.832425 | 3.405179182 | 8425 | 25.61 | 9.94
6425.108453 | 3.406987268 | 8472 | 25.61 | 9.94
6426.43168 | 3.408466611 | 8519 | 25.63 | 9.94
6427.724073 | 3.402713611 | 8606 | 25.63 | 9.94
6429.038479 | 3.404686068 | 8646 | 25.63 | 9.94
6430.357719 | 3.403864211 | 8693 | 25.63 | 9.94
6431.690337 | 3.407316011 | 8769 | 25.63 | 9.94
6432.993726 | 3.402384868 | 8802 | 25.63 | 9.94
6434.320486 | 3.400248039 | 8838 | 25.63 | 9.94
6435.633511 | 3.402384868 | 8899 | 25.61 | 9.94
6436.952127 | 3.411425298 | 8935 | 25.61 | 9.94
6438.297128 | 3.407644754 | 8957 | 25.61 | 9.94
6439.575959 | 3.409124097 | 9008 | 25.63 | 9.94
6440.854464 | 3.409124097 | 9033 | 25.63 | 9.94
6442.197975 | 3.406165411 | 9065 | 25.61 | 9.94
6443.524413 | 3.407480383 | 9112 | 25.61 | 9.94
6444.842527 | 3.405343554 | 9126 | 25.61 | 9.94
6446.207346 | 3.402549239 | 9170 | 25.63 | 9.94
6447.48225 | 3.405179182 | 9195 | 25.61 | 9.94
6448.826188 | 3.407316011 | 9214 | 25.63 | 9.94
6450.096731 | 3.411260926 | 9253 | 25.61 | 9.94
6451.372878 | 3.408630983 | 9268 | 25.63 | 9.94
6452.731525 | 3.407644754 | 9286 | 25.61 | 9.94
6454.052625 | 3.40830224 | 9318 | 25.61 | 9.94
6455.328231 | 3.404028582 | 9326 | 25.63 | 9.94
6456.593854 | 3.404357325 | 9343 | 25.61 | 9.94
6457.93105 | 3.409781583 | 9369 | 25.63 | 9.94
6459.194951 | 3.406165411 | 9383 | 25.61 | 9.94
6460.471394 | 3.406165411 | 9398 | 25.61 | 9.94
6461.813475 | 3.411260926 | 9419 | 25.61 | 9.94
6463.081808 | 3.407480383 | 9430 | 25.61 | 9.94
6464.366455 | 3.406658525 | 9441 | 25.61 | 9.9
6465.673303 | 3.410110326 | 9456 | 25.61 | 9.9
6466.948798 | 3.407480383 | 9467 | 25.63 | 9.9
6468.23524 | 3.413233384 | 9481 | 25.63 | 9.9
6469.5644 | 3.40830224 | 9499 | 25.61 | 9.9
6470.832803 | 3.407316011 | 9510 | 25.61 | 9.9
6472.17515 | 3.411425298 | 9521 | 25.61 | 9.9
6473.512949 | 3.408630983 | 9539 | 25.61 | 9.94
6474.857995 | 3.412740269 | 9550 | 25.61 | 9.94
6476.194675 | 3.415205841 | 9557 | 25.61 | 9.94
6477.502965 | 3.404357325 | 9571 | 25.61 | 9.94
6478.825637 | 3.409617211 | 9578 | 25.61 | 9.94
6480.153104 | 3.406165411 | 9582 | 25.61 | 9.94
6481.424046 | 3.412411526 | 9597 | 25.61 | 9.94
6482.734217 | 3.40715164 | 9607 | 25.61 | 9.94
6483.99816 | 3.408630983 | 9615 | 25.61 | 9.94
6485.33482 | 3.406822897 | 9622 | 25.61 | 9.94
6486.611892 | 3.409288469 | 9633 | 25.63 | 9.97
6487.881982 | 3.408466611 | 9640 | 25.63 | 9.94
6489.143021 | 3.410274697 | 9654 | 25.61 | 9.94
6490.475771 | 3.411096555 | 9662 | 25.61 | 9.94
6491.809556 | 3.411096555 | 9665 | 25.61 | 9.94
6493.115186 | 3.41619207 | 9680 | 25.61 | 9.94
6494.46068 | 3.410439069 | 9687 | 25.61 | 9.94
6495.832848 | 3.412411526 | 9701 | 25.61 | 9.94
6497.116504 | 3.413397755 | 9709 | 25.61 | 9.94
6498.424506 | 3.413726498 | 9716 | 25.61 | 9.94
6499.728436 | 3.414712727 | 9723 | 25.61 | 9.94
6501.080381 | 3.412411526 | 9730 | 25.61 | 9.94
6502.388487 | 3.41060344 | 9738 | 25.61 | 9.94
6503.660903 | 3.409288469 | 9752 | 25.61 | 9.94
6504.958581 | 3.412082783 | 9756 | 25.61 | 9.94
6506.299437 | 3.41619207 | 9756 | 25.61 | 9.94
6507.578882 | 3.412247155 | 9773 | 25.6 | 9.94
6508.855794 | 3.412082783 | 9777 | 25.6 | 9.94
6510.192497 | 3.406165411 | 9777 | 25.61 | 9.94
6511.543513 | 3.412247155 | 9788 | 25.6 | 9.94
6512.892423 | 3.413726498 | 9795 | 25.6 | 9.94
6514.166155 | 3.411260926 | 9802 | 25.6 | 9.94
6515.515841 | 3.413069012 | 9806 | 25.61 | 9.94
6516.801582 | 3.41389087 | 9813 | 25.6 | 9.94
6518.209067 | 3.414877098 | 9821 | 25.61 | 9.9
6519.522806 | 3.416356442 | 9824 | 25.61 | 9.9
6520.828405 | 3.415205841 | 9827 | 25.6 | 9.9
6522.110636 | 3.409945954 | 9835 | 25.6 | 9.86
6523.385615 | 3.412411526 | 9842 | 25.6 | 9.86
6524.696179 | 3.415205841 | 9842 | 25.61 | 9.86
6526.027275 | 3.413726498 | 9849 | 25.6 | 9.86
6527.363859 | 3.414548355 | 9856 | 25.6 | 9.86
6528.673322 | 3.409781583 | 9864 | 25.6 | 9.86
6529.949796 | 3.414055241 | 9867 | 25.6 | 9.9
6531.238295 | 3.41734267 | 9871 | 25.6 | 9.9
6532.563808 | 3.418657642 | 9874 | 25.6 | 9.9
6533.849363 | 3.412082783 | 9885 | 25.6 | 9.9
6535.181257 | 3.419643871 | 9885 | 25.6 | 9.9
6536.507003 | 3.417178299 | 9889 | 25.6 | 9.9
6537.816444 | 3.41619207 | 9896 | 25.6 | 9.9
6539.118416 | 3.416520813 | 9900 | 25.6 | 9.94
6540.424847 | 3.415534584 | 9903 | 25.6 | 9.94
6541.686208 | 3.415863327 | 9907 | 25.6 | 9.94
6542.947176 | 3.417178299 | 9911 | 25.6 | 9.94
6544.213218 | 3.416356442 | 9918 | 25.6 | 9.94
6545.530214 | 3.414877098 | 9921 | 25.6 | 9.9
6546.803588 | 3.416027699 | 9929 | 25.6 | 9.94
6548.068805 | 3.41619207 | 9936 | 25.6 | 9.94
6549.385268 | 3.4194795 | 9940 | 25.6 | 9.9
6550.650498 | 3.421123215 | 9940 | 25.6 | 9.9
6551.93913 | 3.412247155 | 9943 | 25.6 | 9.9
6553.267228 | 3.416849556 | 9958 | 25.6 | 9.9
6554.588017 | 3.415534584 | 9954 | 25.6 | 9.9
6555.86655 | 3.423260044 | 9954 | 25.6 | 9.9
6557.200796 | 3.415205841 | 9961 | 25.6 | 9.9
6558.46435 | 3.414877098 | 9965 | 25.6 | 9.9
6559.7685 | 3.417013928 | 9968 | 25.6 | 9.9
6561.058448 | 3.421945072 | 9965 | 25.6 | 9.9
6562.383203 | 3.420794472 | 9965 | 25.6 | 9.9
6563.701705 | 3.419150757 | 9972 | 25.6 | 9.9
6564.993538 | 3.413726498 | 9972 | 25.6 | 9.9
6566.306122 | 3.420136986 | 9972 | 25.6 | 9.9
6567.575977 | 3.419643871 | 9976 | 25.6 | 9.9
6568.926101 | 3.418986385 | 9986 | 25.59 | 9.9
6570.218699 | 3.416520813 | 9987 | 25.6 | 9.9
6571.536899 | 3.416520813 | 9990 | 25.6 | 9.9
6572.864723 | 3.4194795 | 9990 | 25.6 | 9.9
6574.166279 | 3.418328899 | 9997 | 25.59 | 9.9
6575.425316 | 3.418822014 | 9994 | 25.6 | 9.9
6576.685695 | 3.421780701 | 9997 | 25.6 | 9.9
6578.000287 | 3.413069012 | 10001 | 25.6 | 9.9
6579.30539 | 3.424739388 | 10001 | 25.6 | 9.9
6580.575069 | 3.4206301 | 10012 | 25.6 | 9.9
6581.832109 | 3.419315128 | 10012 | 25.6 | 9.9
6583.173095 | 3.418000156 | 10016 | 25.6 | 9.9
6584.443937 | 3.418328899 | 10019 | 25.6 | 9.86
6585.723852 | 3.422109444 | 10022 | 25.59 | 9.86
6587.020916 | 3.423095673 | 10019 | 25.6 | 9.86
6588.338206 | 3.418986385 | 10023 | 25.6 | 9.86
6589.6589 | 3.4206301 | 10029 | 25.59 | 9.86
6590.995787 | 3.419808243 | 10029 | 25.59 | 9.86
6592.297217 | 3.421451958 | 10029 | 25.59 | 9.86
6593.56766 | 3.421123215 | 10033 | 25.59 | 9.86
6594.951444 | 3.420301357 | 10037 | 25.59 | 9.86
6596.227725 | 3.418822014 | 10044 | 25.59 | 9.86
6597.56723 | 3.417671413 | 10044 | 25.59 | 9.9
6598.848598 | 3.419150757 | 10048 | 25.59 | 9.9
6600.153591 | 3.417835785 | 10052 | 25.6 | 9.9
6601.410153 | 3.428191189 | 10062 | 25.59 | 9.9
6602.728792 | 3.424081902 | 10062 | 25.59 | 9.9
6604.035624 | 3.424410645 | 10066 | 25.59 | 9.94
6605.344465 | 3.412740269 | 10062 | 25.59 | 9.94
6606.629082 | 3.422109444 | 10066 | 25.59 | 9.94
6607.972747 | 3.423095673 | 10076 | 25.59 | 9.94
6609.290523 | 3.4194795 | 10073 | 25.59 | 9.94
6610.705678 | 3.423753159 | 10080 | 25.59 | 9.94
6612.002288 | 3.416027699 | 10076 | 25.59 | 9.94
6613.314493 | 3.423260044 | 10076 | 25.59 | 9.94
6614.624751 | 3.423424416 | 10080 | 25.59 | 9.94
6615.918505 | 3.421287586 | 10084 | 25.59 | 9.94
6617.243563 | 3.4206301 | 10084 | 25.59 | 9.94
6618.574419 | 3.422931301 | 10098 | 25.59 | 9.94
6619.879494 | 3.4194795 | 10098 | 25.59 | 9.94
6621.168663 | 3.418822014 | 10102 | 25.59 | 9.94
6622.426392 | 3.424575016 | 10098 | 25.59 | 9.94
6623.695992 | 3.422273815 | 10102 | 25.59 | 9.94
6625.014484 | 3.425889988 | 10102 | 25.59 | 9.94
6626.352961 | 3.420958843 | 10109 | 25.59 | 9.94
6627.694556 | 3.423588787 | 10113 | 25.59 | 9.94
6629.038038 | 3.422273815 | 10113 | 25.59 | 9.9
6630.37186 | 3.4206301 | 10120 | 25.59 | 9.94
6631.639795 | 3.420794472 | 10123 | 25.58 | 9.94
6633.096682 | 3.418822014 | 10123 | 25.59 | 9.94
6634.381129 | 3.417507042 | 10127 | 25.59 | 9.94
6635.708746 | 3.423753159 | 10134 | 25.58 | 9.94
6636.993393 | 3.421287586 | 10138 | 25.59 | 9.94
6638.335336 | 3.423260044 | 10138 | 25.59 | 9.94
6912.058483 | 3.315925556 | 557 | 25.55 | 9.97
6913.554319 | 3.402877982 | 557 | 25.54 | 9.97
6914.823807 | 3.721759472 | 557 | 25.54 | 9.97
6916.182487 | 4.027657356 | 553 | 25.54 | 9.97
6917.555676 | 3.985906544 | 553 | 25.54 | 9.97
6918.842635 | 3.894843867 | 564 | 25.54 | 9.94
6920.135409 | 3.801480134 | 596 | 25.54 | 9.94
6921.488308 | 3.70762345 | 614 | 25.54 | 9.94
6922.763421 | 3.620670554 | 643 | 25.54 | 9.94
6924.060612 | 3.567907144 | 712 | 25.54 | 9.9
6925.409016 | 3.550812468 | 752 | 25.54 | 9.9
6926.690714 | 3.526485437 | 802 | 25.54 | 9.9
6927.968446 | 3.506925197 | 907 | 25.54 | 9.94
6929.316622 | 3.489337424 | 972 | 25.54 | 9.9
6930.600924 | 3.476680805 | 1038 | 25.54 | 9.9
6931.953667 | 3.471256541 | 1179 | 25.55 | 9.94
6933.303428 | 3.463531075 | 1258 | 25.54 | 9.94
6934.657519 | 3.462216102 | 1417 | 25.54 | 9.94
6936.008742 | 3.447258288 | 1504 | 25.54 | 9.94
6937.36307 | 3.448408889 | 1594 | 25.54 | 9.94
6938.636651 | 3.446765173 | 1782 | 25.54 | 9.94
6939.994578 | 3.440847797 | 1887 | 25.54 | 9.94
6941.327764 | 3.431807363 | 1981 | 25.54 | 9.94
6942.648214 | 3.430985505 | 2187 | 25.54 | 9.94
6944.024641 | 3.432300477 | 2296 | 25.54 | 9.94
6945.365993 | 3.427698075 | 2509 | 25.54 | 9.94
6946.734138 | 3.424903759 | 2618 | 25.54 | 9.94
6948.059989 | 3.418164528 | 2730 | 25.54 | 9.94
6949.410976 | 3.416520813 | 2961 | 25.54 | 9.94
6950.741235 | 3.416685185 | 3085 | 25.55 | 9.94
6952.038037 | 3.415534584 | 3207 | 25.54 | 9.94
6953.383181 | 3.408959726 | 3457 | 25.54 | 9.94
6954.700265 | 3.409781583 | 3580 | 25.54 | 9.94
6956.04754 | 3.407644754 | 3825 | 25.54 | 9.94
6957.318299 | 3.404686068 | 3956 | 25.54 | 9.94
6958.605428 | 3.404028582 | 4086 | 25.54 | 9.94
6959.940664 | 3.401069896 | 4343 | 25.54 | 9.94
6961.252601 | 3.399919296 | 4473 | 25.54 | 9.94
6962.579932 | 3.402384868 | 4607 | 25.54 | 9.94
6963.854098 | 3.402384868 | 4867 | 25.54 | 9.94
6965.192916 | 3.398604325 | 5004 | 25.54 | 9.94
6966.526089 | 3.393673182 | 5138 | 25.54 | 9.94
6967.845743 | 3.396960611 | 5413 | 25.54 | 9.94
6969.123233 | 3.394823782 | 5550 | 25.54 | 9.94
6970.436487 | 3.395481268 | 5691 | 25.54 | 9.94
6971.751779 | 3.393344439 | 5966 | 25.54 | 9.94
6973.079435 | 3.398604325 | 6107 | 25.54 | 9.94
6974.532022 | 3.390057011 | 6382 | 25.54 | 9.9
6975.877571 | 3.393673182 | 6519 | 25.54 | 9.9
6977.171738 | 3.393180068 | 6646 | 25.54 | 9.9
6978.493202 | 3.395481268 | 6895 | 25.54 | 9.86
6979.763279 | 3.392522582 | 7015 | 25.54 | 9.86
6981.024681 | 3.394330668 | 7127 | 25.54 | 9.86
6982.316913 | 3.393015697 | 7340 | 25.54 | 9.86
6983.633768 | 3.397453725 | 7442 | 25.54 | 9.86
6984.94008 | 3.389728268 | 7536 | 25.54 | 9.9
6986.253046 | 3.390550125 | 7713 | 25.55 | 9.9
6987.588014 | 3.389235154 | 7803 | 25.54 | 9.9
6988.950898 | 3.388906411 | 7879 | 25.54 | 9.9
6990.211608 | 3.38874204 | 8027 | 25.54 | 9.9
6991.476761 | 3.39104324 | 8100 | 25.54 | 9.94
6992.794614 | 3.389399526 | 8172 | 25.54 | 9.94
6994.068068 | 3.397782468 | 8302 | 25.54 | 9.94
6995.400094 | 3.386933955 | 8356 | 25.54 | 9.94
6996.738467 | 3.392851325 | 8414 | 25.54 | 9.94
6998.041254 | 3.392029468 | 8519 | 25.54 | 9.94
6999.314396 | 3.391700725 | 8566 | 25.54 | 9.94
7000.646322 | 3.391536354 | 8613 | 25.54 | 9.94
7001.944913 | 3.389399526 | 8703 | 25.54 | 9.94
7003.227575 | 3.390878868 | 8743 | 25.54 | 9.94
7004.524827 | 3.386605212 | 8779 | 25.54 | 9.94
7005.863773 | 3.392851325 | 8859 | 25.54 | 9.94
7007.146976 | 3.395481268 | 8895 | 25.54 | 9.94
7008.471953 | 3.394659411 | 8924 | 25.54 | 9.94
7009.750002 | 3.392358211 | 8986 | 25.54 | 9.94
7011.034636 | 3.395152525 | 9014 | 25.54 | 9.94
7012.35877 | 3.396467496 | 9043 | 25.54 | 9.94
7013.683984 | 3.399097439 | 9098 | 25.54 | 9.94
7014.973905 | 3.393837554 | 9116 | 25.54 | 9.94
7016.369201 | 3.394659411 | 9155 | 25.54 | 9.94
7017.686535 | 3.393508811 | 9181 | 25.54 | 9.94
7018.971183 | 3.397946839 | 9203 | 25.54 | 9.94
7020.273946 | 3.397782468 | 9242 | 25.54 | 9.9
7021.584728 | 3.400083668 | 9264 | 25.54 | 9.9
7022.92523 | 3.395974382 | 9286 | 25.54 | 9.9
7024.196509 | 3.397453725 | 9318 | 25.54 | 9.9
7025.483711 | 3.398111211 | 9333 | 25.54 | 9.9
7026.810856 | 3.402713611 | 9351 | 25.54 | 9.9
7028.14546 | 3.399754925 | 9380 | 25.54 | 9.9
7029.441716 | 3.399426182 | 9394 | 25.54 | 9.94
7030.714847 | 3.397453725 | 9405 | 25.54 | 9.94
7032.035968 | 3.401398639 | 9441 | 25.53 | 9.94
7033.306306 | 3.400248039 | 9448 | 25.54 | 9.94
7034.588535 | 3.398439953 | 9462 | 25.53 | 9.94
7035.914872 | 3.396138753 | 9492 | 25.54 | 9.94
7037.251355 | 3.403042354 | 9503 | 25.54 | 9.94
7038.597583 | 3.401398639 | 9517 | 25.54 | 9.94
7039.906173 | 3.402220496 | 9539 | 25.54 | 9.94
7041.232213 | 3.396138753 | 9553 | 25.53 | 9.97
7042.509225 | 3.400905525 | 9564 | 25.53 | 9.97
7043.852836 | 3.399590553 | 9582 | 25.53 | 9.97
7045.211111 | 3.403371096 | 9585 | 25.53 | 9.97
7046.53153 | 3.401398639 | 9600 | 25.54 | 9.97
7047.839525 | 3.399097439 | 9611 | 25.53 | 9.97
7049.109313 | 3.398768696 | 9615 | 25.54 | 9.97
7050.424664 | 3.400248039 | 9626 | 25.54 | 9.97
7051.702144 | 3.402220496 | 9640 | 25.53 | 9.94
7053.025083 | 3.398768696 | 9647 | 25.53 | 9.97
7054.318333 | 3.399097439 | 9661 | 25.53 | 9.94
7055.623602 | 3.401398639 | 9662 | 25.54 | 9.97
7056.94591 | 3.404192954 | 9665 | 25.53 | 9.94
7058.316908 | 3.396796239 | 9680 | 25.54 | 9.94
7059.598394 | 3.396467496 | 9687 | 25.54 | 9.94
7060.89502 | 3.399919296 | 9687 | 25.54 | 9.94
7062.258558 | 3.399097439 | 9701 | 25.53 | 9.94
7063.566009 | 3.404028582 | 9708 | 25.53 | 9.94
7064.835003 | 3.400083668 | 9708 | 25.53 | 9.94
7066.096327 | 3.400248039 | 9716 | 25.54 | 9.9
7067.409841 | 3.397453725 | 9726 | 25.53 | 9.9
7068.701695 | 3.402549239 | 9730 | 25.53 | 9.9
7069.97084 | 3.396138753 | 9741 | 25.54 | 9.9
7071.294418 | 3.400412411 | 9752 | 25.53 | 9.94
7072.603835 | 3.396467496 | 9759 | 25.53 | 9.94
7073.87173 | 3.399590553 | 9766 | 25.53 | 9.94
7075.142002 | 3.395645639 | 9777 | 25.53 | 9.94
7076.421106 | 3.398604325 | 9781 | 25.53 | 9.94
7077.746009 | 3.396796239 | 9796 | 25.54 | 9.94
7079.054185 | 3.399261811 | 9803 | 25.54 | 9.94
7080.329737 | 3.395974382 | 9806 | 25.54 | 9.94
7081.670288 | 3.401727382 | 9821 | 25.54 | 9.94
7082.951737 | 3.399919296 | 9824 | 25.53 | 9.94
7084.2335 | 3.399919296 | 9828 | 25.53 | 9.94
7085.532587 | 3.399426182 | 9838 | 25.53 | 9.94
7086.88754 | 3.398933068 | 9842 | 25.53 | 9.94
7088.156451 | 3.400083668 | 9846 | 25.53 | 9.94
7089.49144 | 3.400412411 | 9853 | 25.53 | 9.94
7090.829391 | 3.396138753 | 9860 | 25.53 | 9.94
7092.268551 | 3.399590553 | 9867 | 25.53 | 9.94
7093.5854 | 3.401891753 | 9875 | 25.53 | 9.94
7094.854964 | 3.399754925 | 9878 | 25.53 | 9.94
7096.173485 | 3.402877982 | 9882 | 25.53 | 9.94
7097.455974 | 3.396960611 | 9882 | 25.53 | 9.94
7098.802111 | 3.397782468 | 9889 | 25.53 | 9.94
7100.109868 | 3.394988154 | 9889 | 25.53 | 9.94
7101.456712 | 3.399097439 | 9896 | 25.53 | 9.94
7102.724425 | 3.404192954 | 9903 | 25.53 | 9.94
7104.068956 | 3.401069896 | 9911 | 25.53 | 9.94
7105.391091 | 3.396631868 | 9914 | 25.53 | 9.94
7106.658112 | 3.402220496 | 9918 | 25.53 | 9.94
7107.960621 | 3.397453725 | 9929 | 25.53 | 9.94
7109.306019 | 3.403699839 | 9929 | 25.53 | 9.94
7110.57058 | 3.399261811 | 9929 | 25.53 | 9.94
7111.821323 | 3.400083668 | 9936 | 25.53 | 9.94
7113.159951 | 3.404686068 | 9943 | 25.53 | 9.9
7114.427193 | 3.404192954 | 9947 | 25.53 | 9.94
7115.738489 | 3.401398639 | 9951 | 25.53 | 9.9
7117.044288 | 3.403699839 | 9954 | 25.53 | 9.9
7118.304242 | 3.404192954 | 9961 | 25.53 | 9.9
7119.594502 | 3.405343554 | 9965 | 25.53 | 9.9
7120.852713 | 3.404192954 | 9972 | 25.53 | 9.9
7122.197367 | 3.400412411 | 9969 | 25.53 | 9.86
7123.519636 | 3.398439953 | 9983 | 25.53 | 9.86
7124.82496 | 3.405014811 | 9987 | 25.53 | 9.86
7126.084459 | 3.407480383 | 9990 | 25.53 | 9.86
7127.350332 | 3.404192954 | 9994 | 25.53 | 9.86
7128.665192 | 3.400248039 | 9994 | 25.53 | 9.86
7130.010281 | 3.402220496 | 9998 | 25.53 | 9.86
7131.280881 | 3.404521696 | 10011 | 25.52 | 9.86
7132.585812 | 3.404357325 | 10011 | 25.52 | 9.9
7133.857439 | 3.402220496 | 10012 | 25.53 | 9.9
7135.170921 | 3.401069896 | 10022 | 25.52 | 9.9
7136.492805 | 3.407480383 | 10019 | 25.53 | 9.9
7137.844408 | 3.405507925 | 10023 | 25.53 | 9.9
7139.159491 | 3.405507925 | 10030 | 25.53 | 9.94
7140.430693 | 3.403535468 | 10030 | 25.53 | 9.94
7141.756288 | 3.403206725 | 10034 | 25.53 | 9.94
7143.040414 | 3.402056125 | 10037 | 25.53 | 9.94
7144.342795 | 3.405014811 | 10048 | 25.53 | 9.94
7145.606428 | 3.402056125 | 10051 | 25.52 | 9.94
7146.895783 | 3.402713611 | 10048 | 25.53 | 9.94
7148.158849 | 3.406001039 | 10051 | 25.52 | 9.94
7149.419391 | 3.400083668 | 10051 | 25.52 | 9.94
7150.763358 | 3.404028582 | 10059 | 25.53 | 9.94
7152.019439 | 3.405343554 | 10062 | 25.52 | 9.94
7153.336986 | 3.403206725 | 10069 | 25.52 | 9.94
7154.60541 | 3.402056125 | 10080 | 25.52 | 9.94
7155.888526 | 3.403371096 | 10080 | 25.52 | 9.94
7157.206606 | 3.405672297 | 10084 | 25.52 | 9.94
7158.520566 | 3.406822897 | 10091 | 25.52 | 9.94
7159.841694 | 3.405343554 | 10091 | 25.52 | 9.94
7161.152157 | 3.404192954 | 10084 | 25.53 | 9.94
7162.420026 | 3.406001039 | 10088 | 25.53 | 9.94
7163.698119 | 3.40715164 | 10091 | 25.52 | 9.94
7165.038484 | 3.408466611 | 10095 | 25.52 | 9.94
7166.363929 | 3.403371096 | 10095 | 25.53 | 9.94
7167.694954 | 3.406822897 | 10102 | 25.53 | 9.94
7169.053768 | 3.406165411 | 10102 | 25.53 | 9.94
7170.363897 | 3.406494154 | 10113 | 25.52 | 9.94
7171.685292 | 3.406494154 | 10113 | 25.52 | 9.9
7173.080896 | 3.405672297 | 10109 | 25.52 | 9.9
7174.439653 | 3.405672297 | 10116 | 25.52 | 9.9
7175.75964 | 3.40830224 | 10116 | 25.52 | 9.86
7177.028892 | 3.405179182 | 10120 | 25.52 | 9.86
7178.358092 | 3.406494154 | 10124 | 25.52 | 9.86
7179.68053 | 3.401234268 | 10131 | 25.52 | 9.86
7180.98012 | 3.406822897 | 10138 | 25.52 | 9.86
7182.277003 | 3.404521696 | 10134 | 25.52 | 9.9
7183.547615 | 3.40715164 | 10142 | 25.52 | 9.9
7184.88087 | 3.405014811 | 10142 | 25.52 | 9.9
7186.192938 | 3.408466611 | 10145 | 25.52 | 9.9
7187.515614 | 3.40945284 | 10152 | 25.52 | 9.9
7188.857619 | 3.415534584 | 10156 | 25.52 | 9.94
7190.133206 | 3.410767812 | 10160 | 25.52 | 9.94
7191.474127 | 3.408795354 | 10160 | 25.52 | 9.94
7192.809587 | 3.409617211 | 10163 | 25.52 | 9.94
7194.076972 | 3.412247155 | 10163 | 25.52 | 9.94
7195.474777 | 3.412740269 | 10167 | 25.52 | 9.94
7196.827575 | 3.405343554 | 10167 | 25.52 | 9.94
7198.096102 | 3.406822897 | 10171 | 25.52 | 9.94
7199.380058 | 3.410110326 | 10167 | 25.52 | 9.94
7200.689975 | 3.408959726 | 10174 | 25.52 | 9.94
7201.95661 | 3.407973497 | 10171 | 25.52 | 9.94
7203.293307 | 3.409781583 | 10174 | 25.52 | 9.94
7204.563238 | 3.408137868 | 10185 | 25.52 | 9.94
7205.889458 | 3.40715164 | 10189 | 25.52 | 9.94
7207.199932 | 3.406987268 | 10195 | 25.51 | 9.94
7208.530864 | 3.403042354 | 10189 | 25.52 | 9.94
7209.867366 | 3.410274697 | 10192 | 25.52 | 9.94
7211.190507 | 3.405672297 | 10189 | 25.52 | 9.94
7484.875109 | 3.321678548 | 626 | 25.34 | 9.93
7486.398376 | 3.412575898 | 611 | 25.34 | 9.93
7487.697708 | 3.764989425 | 611 | 25.34 | 9.93
7489.029342 | 4.116090293 | 611 | 25.34 | 9.93
7490.366971 | 4.10458414 | 619 | 25.34 | 9.93
7491.70464 | 3.984098438 | 626 | 25.34 | 9.93
7492.989103 | 3.83682026 | 643 | 25.32 | 9.93
7494.31699 | 3.716006439 | 687 | 25.32 | 9.89
7495.657676 | 3.659462377 | 716 | 25.32 | 9.89
7496.951211 | 3.609657627 | 741 | 25.32 | 9.89
7498.231443 | 3.569550864 | 824 | 25.32 | 9.85
7499.520204 | 3.542922619 | 870 | 25.31 | 9.85
7500.80278 | 3.518759963 | 914 | 25.32 | 9.85
7502.088878 | 3.508733286 | 1030 | 25.31 | 9.85
7503.364942 | 3.49673415 | 1098 | 25.31 | 9.85
7504.732828 | 3.483913158 | 1171 | 25.31 | 9.85
7506.086565 | 3.473229001 | 1315 | 25.31 | 9.85
7507.399427 | 3.471749656 | 1394 | 25.3 | 9.85
7508.762103 | 3.465010419 | 1564 | 25.3 | 9.85
7510.049957 | 3.465832277 | 1655 | 25.3 | 9.85
7511.320108 | 3.453011293 | 1745 | 25.3 | 9.85
7512.655403 | 3.451367577 | 1947 | 25.29 | 9.85
7513.931534 | 3.449888233 | 2044 | 25.29 | 9.85
7515.245789 | 3.447751402 | 2142 | 25.29 | 9.85
7516.548687 | 3.45169632 | 2355 | 25.29 | 9.85
7517.829019 | 3.445943315 | 2460 | 25.29 | 9.85
7519.147238 | 3.438710967 | 2569 | 25.29 | 9.89
7520.444167 | 3.441669655 | 2793 | 25.29 | 9.85
7521.794082 | 3.43476605 | 2915 | 25.28 | 9.85
7523.127539 | 3.430656762 | 3027 | 25.28 | 9.85
7524.476919 | 3.431971734 | 3259 | 25.28 | 9.85
7525.802672 | 3.430328019 | 3382 | 25.28 | 9.85
7527.080397 | 3.42720496 | 3508 | 25.28 | 9.85
7528.382915 | 3.420794472 | 3757 | 25.27 | 9.85
7529.728608 | 3.423260044 | 3880 | 25.27 | 9.85
7531.139653 | 3.417507042 | 4130 | 25.27 | 9.85
7532.417438 | 3.424246273 | 4260 | 25.27 | 9.85
7533.753831 | 3.420301357 | 4394 | 25.27 | 9.85
7535.115675 | 3.416849556 | 4654 | 25.27 | 9.85
7536.398073 | 3.413562127 | 4791 | 25.26 | 9.85
7537.729416 | 3.40945284 | 4925 | 25.26 | 9.85
7539.01153 | 3.412247155 | 5185 | 25.26 | 9.85
7540.390066 | 3.41619207 | 5319 | 25.26 | 9.85
7541.704284 | 3.411425298 | 5456 | 25.25 | 9.85
7542.981387 | 3.411589669 | 5723 | 25.25 | 9.81
7544.25433 | 3.40830224 | 5861 | 25.25 | 9.81
7545.540373 | 3.415370213 | 6002 | 25.25 | 9.81
7546.826474 | 3.414219612 | 6280 | 25.25 | 9.81
7548.121261 | 3.409781583 | 6414 | 25.25 | 9.81
7549.413415 | 3.411918412 | 6554 | 25.24 | 9.81
7550.73548 | 3.411425298 | 6811 | 25.24 | 9.85
7552.016736 | 3.412411526 | 6934 | 25.24 | 9.85
7553.327599 | 3.411589669 | 7050 | 25.24 | 9.85
7554.603767 | 3.407973497 | 7273 | 25.23 | 9.85
7555.900525 | 3.407480383 | 7374 | 25.23 | 9.85
7557.244659 | 3.410767812 | 7479 | 25.23 | 9.85
7558.595489 | 3.413726498 | 7671 | 25.23 | 9.85
7559.91228 | 3.412247155 | 7758 | 25.23 | 9.85
7561.192453 | 3.409781583 | 7841 | 25.23 | 9.85
7562.518931 | 3.411096555 | 7989 | 25.23 | 9.85
7563.837519 | 3.412082783 | 8061 | 25.23 | 9.85
7565.194706 | 3.406822897 | 8198 | 25.22 | 9.85
7566.46295 | 3.408630983 | 8260 | 25.22 | 9.85
7567.789732 | 3.409945954 | 8318 | 25.22 | 9.85
7569.124631 | 3.404192954 | 8429 | 25.21 | 9.85
7570.43144 | 3.405343554 | 8476 | 25.21 | 9.85
7571.765678 | 3.402549239 | 8523 | 25.21 | 9.85
7573.05837 | 3.407973497 | 8610 | 25.21 | 9.85
7574.336646 | 3.410439069 | 8650 | 25.21 | 9.85
7575.648118 | 3.407480383 | 8689 | 25.21 | 9.85
7576.976443 | 3.411260926 | 8768 | 25.2 | 9.85
7578.25793 | 3.409288469 | 8808 | 25.2 | 9.85
7579.586967 | 3.409124097 | 8837 | 25.2 | 9.85
7580.909462 | 3.406987268 | 8902 | 25.2 | 9.85
7582.181499 | 3.410932183 | 8931 | 25.2 | 9.85
7583.497912 | 3.413562127 | 8963 | 25.19 | 9.85
7584.817149 | 3.411589669 | 9014 | 25.19 | 9.85
7586.153058 | 3.408466611 | 9039 | 25.19 | 9.85
7587.57062 | 3.410110326 | 9090 | 25.19 | 9.85
7588.84994 | 3.413069012 | 9111 | 25.19 | 9.85
7590.178135 | 3.413397755 | 9133 | 25.19 | 9.85
7591.49132 | 3.413726498 | 9172 | 25.17 | 9.85
7592.805481 | 3.410274697 | 9194 | 25.17 | 9.85
7594.143267 | 3.412575898 | 9212 | 25.17 | 9.85
7595.459621 | 3.413726498 | 9248 | 25.17 | 9.85
7596.801335 | 3.416356442 | 9265 | 25.16 | 9.85
7598.116108 | 3.415863327 | 9284 | 25.17 | 9.85
7599.431758 | 3.412247155 | 9316 | 25.16 | 9.85
7600.730136 | 3.41389087 | 9327 | 25.16 | 9.85
7602.155375 | 3.417013928 | 9352 | 25.16 | 9.85
7603.438023 | 3.417507042 | 9370 | 25.15 | 9.85
7604.746578 | 3.416685185 | 9381 | 25.15 | 9.85
7606.047043 | 3.415534584 | 9399 | 25.15 | 9.85
7607.318844 | 3.416356442 | 9413 | 25.15 | 9.85
7608.591603 | 3.412082783 | 9420 | 25.15 | 9.85
7609.939708 | 3.414055241 | 9441 | 25.14 | 9.85
7611.219503 | 3.411589669 | 9456 | 25.14 | 9.85
7612.565751 | 3.41389087 | 9467 | 25.14 | 9.85
7613.901321 | 3.417835785 | 9485 | 25.14 | 9.85
7615.215593 | 3.418164528 | 9492 | 25.14 | 9.85
7616.492904 | 3.418328899 | 9499 | 25.14 | 9.88
7617.76803 | 3.417507042 | 9517 | 25.13 | 9.88
7619.126677 | 3.417671413 | 9527 | 25.13 | 9.88
7620.406532 | 3.421616329 | 9531 | 25.13 | 9.88
7621.725359 | 3.421945072 | 9549 | 25.12 | 9.88
7623.058487 | 3.418328899 | 9556 | 25.12 | 9.92
7624.333431 | 3.419643871 | 9567 | 25.12 | 9.88
7625.668066 | 3.419808243 | 9577 | 25.12 | 9.88
7626.936574 | 3.421616329 | 9585 | 25.12 | 9.92
7628.231345 | 3.420465729 | 9591 | 25.11 | 9.92
7629.498767 | 3.421451958 | 9609 | 25.11 | 9.88
7630.827911 | 3.4194795 | 9617 | 25.11 | 9.92
7632.173576 | 3.417671413 | 9624 | 25.11 | 9.92
7633.484274 | 3.41734267 | 9641 | 25.1 | 9.92
7634.812343 | 3.420958843 | 9648 | 25.1 | 9.92
7636.207257 | 3.414548355 | 9659 | 25.1 | 9.92
7637.485768 | 3.417178299 | 9663 | 25.1 | 9.92
7638.794676 | 3.417178299 | 9670 | 25.1 | 9.92
7640.1005 | 3.419972614 | 9681 | 25.1 | 9.88
7641.425069 | 3.417507042 | 9688 | 25.1 | 9.88
7642.752524 | 3.416520813 | 9688 | 25.1 | 9.92
7644.042027 | 3.409781583 | 9702 | 25.09 | 9.87
7645.356375 | 3.414055241 | 9713 | 25.09 | 9.87
7646.683958 | 3.417178299 | 9713 | 25.09 | 9.87
7648.004342 | 3.418328899 | 9724 | 25.09 | 9.87
7649.339976 | 3.411425298 | 9730 | 25.08 | 9.87
7650.662787 | 3.412904641 | 9734 | 25.08 | 9.87
7651.98561 | 3.417013928 | 9734 | 25.08 | 9.87
7653.326132 | 3.415534584 | 9734 | 25.08 | 9.87
7654.685291 | 3.416027699 | 9738 | 25.08 | 9.87
7656.014717 | 3.413562127 | 9744 | 25.07 | 9.87
7657.352674 | 3.416027699 | 9741 | 25.08 | 9.83
7658.669273 | 3.4194795 | 9759 | 25.07 | 9.83
7659.944745 | 3.421287586 | 9762 | 25.07 | 9.83
7661.22819 | 3.418822014 | 9772 | 25.06 | 9.83
7662.554231 | 3.416520813 | 9780 | 25.06 | 9.83
7663.835127 | 3.418328899 | 9780 | 25.06 | 9.83
7665.108434 | 3.418493271 | 9790 | 25.05 | 9.83
7666.439731 | 3.4194795 | 9793 | 25.05 | 9.83
7667.71379 | 3.4194795 | 9797 | 25.05 | 9.83
7669.056177 | 3.418493271 | 9797 | 25.05 | 9.83
7670.377097 | 3.424246273 | 9801 | 25.05 | 9.87
7671.685608 | 3.424410645 | 9804 | 25.05 | 9.87
7672.982723 | 3.420794472 | 9808 | 25.05 | 9.87
7674.323675 | 3.420136986 | 9811 | 25.05 | 9.87
7675.651161 | 3.420794472 | 9815 | 25.05 | 9.87
7676.948441 | 3.424410645 | 9822 | 25.04 | 9.87
7678.298239 | 3.427040589 | 9832 | 25.04 | 9.87
7679.623404 | 3.424081902 | 9832 | 25.04 | 9.87
7680.949967 | 3.426218731 | 9839 | 25.02 | 9.87
7682.230759 | 3.428519932 | 9839 | 25.02 | 9.87
7683.497885 | 3.430328019 | 9843 | 25.02 | 9.87
7684.845503 | 3.42720496 | 9853 | 25.02 | 9.87
7686.183665 | 3.423260044 | 9860 | 25.01 | 9.87
7687.459381 | 3.420301357 | 9860 | 25.01 | 9.87
7688.768267 | 3.425889988 | 9864 | 25.01 | 9.87
7690.044965 | 3.428355561 | 9867 | 25.01 | 9.87
7691.372827 | 3.428026818 | 9867 | 25.01 | 9.87
7692.708008 | 3.425889988 | 9867 | 25.01 | 9.87
7694.018897 | 3.423753159 | 9874 | 25 | 9.87
7695.362347 | 3.426711846 | 9874 | 25 | 9.87
7696.681538 | 3.426876217 | 9881 | 25 | 9.83
7697.961137 | 3.426218731 | 9881 | 25 | 9.83
7699.286846 | 3.42276693 | 9881 | 25 | 9.83
7700.611757 | 3.426711846 | 9884 | 24.99 | 9.83
7701.935031 | 3.423095673 | 9884 | 24.99 | 9.83
7703.323238 | 3.425232502 | 9891 | 24.99 | 9.83
7704.675849 | 3.425561245 | 9891 | 24.99 | 9.83
7705.981677 | 3.427862446 | 9894 | 24.98 | 9.83
7707.250125 | 3.424903759 | 9905 | 24.98 | 9.83
7708.588276 | 3.423753159 | 9905 | 24.98 | 9.83
7709.914306 | 3.427698075 | 9909 | 24.98 | 9.83
7711.249659 | 3.42720496 | 9915 | 24.97 | 9.83
7712.526616 | 3.423424416 | 9922 | 24.97 | 9.83
7713.81161 | 3.424903759 | 9922 | 24.97 | 9.83
7715.11763 | 3.4206301 | 9933 | 24.97 | 9.83
7716.459986 | 3.427533703 | 9937 | 24.97 | 9.83
7717.733595 | 3.424081902 | 9940 | 24.97 | 9.87
7719.026352 | 3.4194795 | 9940 | 24.97 | 9.87
7720.359486 | 3.42934179 | 9940 | 24.97 | 9.87
7721.675894 | 3.430328019 | 9944 | 24.97 | 9.87
7722.988312 | 3.429013047 | 9951 | 24.96 | 9.87
7724.322659 | 3.424903759 | 9950 | 24.95 | 9.87
7725.694214 | 3.429177418 | 9953 | 24.95 | 9.87
7727.018592 | 3.431807363 | 9953 | 24.95 | 9.87
7728.303225 | 3.430821133 | 9957 | 24.95 | 9.87
7729.668953 | 3.430821133 | 9961 | 24.95 | 9.83
7730.981122 | 3.426547474 | 9963 | 24.93 | 9.87
7732.306906 | 3.431314248 | 9957 | 24.95 | 9.87
7733.612358 | 3.436409765 | 9963 | 24.93 | 9.87
7734.95623 | 3.434437307 | 9966 | 24.93 | 9.83
7736.278922 | 3.431149876 | 9959 | 24.93 | 9.83
7737.602021 | 3.430821133 | 9966 | 24.92 | 9.82
7738.965752 | 3.426383103 | 9969 | 24.92 | 9.82
7740.288488 | 3.431314248 | 9969 | 24.92 | 9.82
7741.603972 | 3.43049239 | 9962 | 24.92 | 9.82
7742.865349 | 3.428684304 | 9962 | 24.92 | 9.82
7744.169558 | 3.42720496 | 9962 | 24.92 | 9.82
7745.43367 | 3.429177418 | 9962 | 24.92 | 9.82
7746.765299 | 3.428684304 | 9969 | 24.91 | 9.82
7748.07566 | 3.427040589 | 9966 | 24.92 | 9.82
7749.333678 | 3.425068131 | 9979 | 24.9 | 9.82
7750.643672 | 3.42934179 | 9982 | 24.9 | 9.82
7751.956141 | 3.431971734 | 9986 | 24.9 | 9.82
7753.273965 | 3.431642991 | 9990 | 24.9 | 9.82
7754.585056 | 3.428848675 | 9986 | 24.9 | 9.82
7755.890253 | 3.428519932 | 9993 | 24.9 | 9.82
7757.190316 | 3.432300477 | 9996 | 24.89 | 9.82
7758.452797 | 3.435094793 | 10000 | 24.89 | 9.86
7759.760618 | 3.435752279 | 10007 | 24.89 | 9.86
7761.07042 | 3.433122335 | 10003 | 24.89 | 9.86
7762.345438 | 3.431314248 | 10007 | 24.89 | 9.86
7763.658687 | 3.432464849 | 10010 | 24.87 | 9.86
7764.941569 | 3.436574137 | 10013 | 24.87 | 9.86
7766.199092 | 3.435916651 | 10010 | 24.87 | 9.86
7767.530423 | 3.433122335 | 10013 | 24.87 | 9.86
7768.795615 | 3.429834904 | 10016 | 24.86 | 9.86
7770.11846 | 3.435423536 | 10021 | 24.87 | 9.86
7771.438537 | 3.440025939 | 10027 | 24.86 | 9.86
7772.767546 | 3.435423536 | 10024 | 24.86 | 9.86
7774.084968 | 3.432136106 | 10031 | 24.86 | 9.86
7775.342069 | 3.433122335 | 10031 | 24.86 | 9.86
7776.648929 | 3.43690288 | 10034 | 24.85 | 9.86
7777.915505 | 3.437560366 | 10041 | 24.85 | 9.86
7779.25999 | 3.43690288 | 10041 | 24.85 | 9.86
7780.583887 | 3.43476605 | 10041 | 24.85 | 9.86
7781.906309 | 3.429999276 | 10037 | 24.85 | 9.86
7783.177418 | 3.438546595 | 10034 | 24.85 | 9.86
7784.435782 | 3.435916651 | 10040 | 24.84 | 9.86
8058.222832 | 3.339430641 | 690 | 24.42 | 10
8059.643099 | 3.428026818 | 692 | 24.4 | 9.96
8060.973061 | 3.837642124 | 688 | 24.4 | 9.96
8062.308084 | 4.214385826 | 688 | 24.4 | 9.96
8063.605026 | 4.17707295 | 688 | 24.4 | 9.96
8064.961854 | 4.023054902 | 696 | 24.4 | 9.96
8066.283766 | 3.902076276 | 724 | 24.39 | 9.96
8067.658492 | 3.791946523 | 749 | 24.39 | 9.96
8069.035175 | 3.709924662 | 800 | 24.39 | 9.92
8070.37407 | 3.626094833 | 835 | 24.38 | 9.92
8071.699337 | 3.599795305 | 872 | 24.39 | 9.92
8073.018518 | 3.575139509 | 965 | 24.38 | 9.92
8074.288457 | 3.557551715 | 1019 | 24.38 | 9.92
8075.571836 | 3.537005233 | 1073 | 24.38 | 9.92
8076.894009 | 3.522704886 | 1204 | 24.38 | 9.91
8078.178764 | 3.515801271 | 1271 | 24.37 | 9.92
8079.458208 | 3.510705747 | 1344 | 24.37 | 9.91
8080.800927 | 3.499857213 | 1503 | 24.37 | 9.91
8082.134584 | 3.494926061 | 1582 | 24.37 | 9.91
8083.445504 | 3.487200592 | 1666 | 24.37 | 9.91
8084.729975 | 3.4830913 | 1839 | 24.37 | 9.94
8086.002176 | 3.480625725 | 1933 | 24.37 | 9.91
8087.347782 | 3.48111884 | 2024 | 24.37 | 9.91
8088.62042 | 3.477338292 | 2215 | 24.37 | 9.94
8089.960782 | 3.467475994 | 2319 | 24.36 | 9.91
8091.244271 | 3.47520146 | 2424 | 24.36 | 9.91
8092.596952 | 3.470599055 | 2634 | 24.36 | 9.91
8093.899775 | 3.465339163 | 2746 | 24.36 | 9.91
8095.295375 | 3.461558616 | 2963 | 24.36 | 9.91
8096.571205 | 3.461558616 | 3078 | 24.35 | 9.91
8097.865404 | 3.458435555 | 3193 | 24.35 | 9.91
8099.187242 | 3.45580561 | 3428 | 24.35 | 9.91
8100.500822 | 3.449723861 | 3548 | 24.35 | 9.91
8101.837192 | 3.454326265 | 3670 | 24.34 | 9.91
8103.203371 | 3.449066375 | 3916 | 24.34 | 9.91
8104.530749 | 3.451203205 | 4036 | 24.35 | 9.91
8105.846121 | 3.452518178 | 4166 | 24.35 | 9.91
8107.128112 | 3.442327141 | 4421 | 24.33 | 9.91
8108.471081 | 3.4454502 | 4549 | 24.34 | 9.91
8109.686031 | 3.443642113 | 4675 | 24.34 | 9.91
8110.899935 | 3.441998398 | 4938 | 24.33 | 9.87
8112.120106 | 3.443970856 | 5065 | 24.33 | 9.87
8113.318227 | 3.435752279 | 5191 | 24.33 | 9.87
8114.537533 | 3.438546595 | 5325 | 24.33 | 9.87
8115.797757 | 3.4454502 | 5593 | 24.33 | 9.87
8117.036164 | 3.442655884 | 5726 | 24.33 | 9.87
8118.268348 | 3.440683425 | 5860 | 24.33 | 9.87
8119.491607 | 3.441012168 | 6004 | 24.32 | 9.87
8120.694142 | 3.437889109 | 6268 | 24.32 | 9.87
8121.946492 | 3.441834026 | 6402 | 24.32 | 9.87
8123.18031 | 3.442984627 | 6531 | 24.31 | 9.87
8124.406532 | 3.44331337 | 6658 | 24.31 | 9.87
8125.655444 | 3.44117654 | 6893 | 24.31 | 9.91
8126.910094 | 3.438710967 | 7008 | 24.31 | 9.91
8128.168903 | 3.444628343 | 7113 | 24.31 | 9.91
8129.390627 | 3.442162769 | 7318 | 24.3 | 9.91
8130.593201 | 3.444299599 | 7416 | 24.3 | 9.91
8131.810699 | 3.441505283 | 7503 | 24.3 | 9.91
8133.03173 | 3.440847797 | 7586 | 24.3 | 9.91
8134.269296 | 3.444792714 | 7745 | 24.3 | 9.91
8135.499429 | 3.443806485 | 7817 | 24.3 | 9.91
8136.699289 | 3.443148999 | 7890 | 24.3 | 9.91
8137.897804 | 3.441834026 | 7955 | 24.3 | 9.91
8139.147405 | 3.443642113 | 8078 | 24.3 | 9.91
8140.343817 | 3.444299599 | 8136 | 24.3 | 9.91
8141.544577 | 3.446272058 | 8186 | 24.3 | 9.91
8142.748794 | 3.440519054 | 8240 | 24.3 | 9.91
8144.022964 | 3.438546595 | 8345 | 24.3 | 9.91
8145.244022 | 3.435916651 | 8389 | 24.3 | 9.91
8146.489732 | 3.442655884 | 8432 | 24.3 | 9.91
8147.699626 | 3.441834026 | 8472 | 24.3 | 9.91
8148.903674 | 3.442327141 | 8551 | 24.3 | 9.91
8150.131893 | 3.438382224 | 8588 | 24.3 | 9.91
8151.340015 | 3.441505283 | 8627 | 24.3 | 9.91
8152.527766 | 3.442491512 | 8656 | 24.3 | 9.91
8153.781229 | 3.44117654 | 8720 | 24.28 | 9.91
8154.965334 | 3.44117654 | 8746 | 24.28 | 9.91
8156.150037 | 3.438875338 | 8775 | 24.28 | 9.87
8157.360933 | 3.435916651 | 8804 | 24.28 | 9.87
8158.658091 | 3.438546595 | 8851 | 24.28 | 9.87
8159.854229 | 3.438053481 | 8882 | 24.27 | 9.87
8161.073307 | 3.442162769 | 8908 | 24.27 | 9.87
8162.279503 | 3.440190311 | 8929 | 24.27 | 9.87
8163.537239 | 3.437067251 | 8965 | 24.27 | 9.87
8164.746257 | 3.441998398 | 8990 | 24.26 | 9.91
8165.974572 | 3.441012168 | 9004 | 24.26 | 9.91
8167.169977 | 3.440847797 | 9022 | 24.26 | 9.91
8168.417382 | 3.43690288 | 9055 | 24.26 | 9.91
8169.620882 | 3.436738508 | 9073 | 24.26 | 9.91
8170.805532 | 3.440025939 | 9091 | 24.26 | 9.94
8171.993652 | 3.438053481 | 9108 | 24.25 | 9.94
8173.291583 | 3.446272058 | 9134 | 24.25 | 9.94
8174.483775 | 3.445778944 | 9145 | 24.26 | 9.94
8175.683149 | 3.44331337 | 9162 | 24.25 | 9.94
8176.892844 | 3.441012168 | 9173 | 24.25 | 9.94
8178.170599 | 3.441998398 | 9191 | 24.25 | 9.94
8179.389011 | 3.442655884 | 9202 | 24.25 | 9.94
8180.588343 | 3.442655884 | 9216 | 24.24 | 9.94
8181.800112 | 3.440683425 | 9223 | 24.24 | 9.94
8183.046812 | 3.437724738 | 9241 | 24.24 | 9.94
8184.251836 | 3.444628343 | 9252 | 24.24 | 9.94
8185.448748 | 3.444957086 | 9256 | 24.24 | 9.94
8186.663253 | 3.444957086 | 9266 | 24.24 | 9.94
8187.926675 | 3.442984627 | 9281 | 24.24 | 9.94
8189.147431 | 3.440683425 | 9284 | 24.23 | 9.94
8190.34166 | 3.446929544 | 9294 | 24.23 | 9.94
8191.563388 | 3.447751402 | 9302 | 24.23 | 9.94
8192.803002 | 3.448080145 | 9312 | 24.23 | 9.94
8194.000352 | 3.444957086 | 9316 | 24.23 | 9.94
8195.194586 | 3.445943315 | 9323 | 24.23 | 9.94
8196.380891 | 3.451367577 | 9331 | 24.23 | 9.94
8197.572541 | 3.448902003 | 9334 | 24.23 | 9.94
8198.76026 | 3.448408889 | 9345 | 24.23 | 9.94
8199.955412 | 3.449888233 | 9359 | 24.22 | 9.94
8201.15218 | 3.449888233 | 9362 | 24.22 | 9.9
8202.355451 | 3.449395118 | 9369 | 24.22 | 9.9
8203.543237 | 3.44857326 | 9384 | 24.22 | 9.9
8204.73647 | 3.450216976 | 9387 | 24.22 | 9.9
8205.91799 | 3.450874462 | 9398 | 24.22 | 9.94
8207.105223 | 3.446929544 | 9402 | 24.22 | 9.94
8208.286257 | 3.447751402 | 9409 | 24.22 | 9.94
8209.474171 | 3.452682549 | 9420 | 24.22 | 9.94
8210.671764 | 3.451860692 | 9431 | 24.22 | 9.94
8211.863991 | 3.451531948 | 9434 | 24.22 | 9.94
8213.060616 | 3.44955949 | 9442 | 24.22 | 9.94
8214.283605 | 3.448244517 | 9455 | 24.21 | 9.94
8215.478563 | 3.444628343 | 9459 | 24.21 | 9.94
8216.680885 | 3.451203205 | 9462 | 24.21 | 9.94
8217.877376 | 3.451367577 | 9466 | 24.21 | 9.97
8219.162718 | 3.449395118 | 9473 | 24.21 | 9.97
8220.375006 | 3.448737632 | 9473 | 24.21 | 9.97
8221.569834 | 3.451038834 | 9477 | 24.21 | 9.97
8222.783454 | 3.453997522 | 9483 | 24.2 | 9.97
8224.042009 | 3.452846921 | 9490 | 24.2 | 9.97
8225.239078 | 3.452189435 | 9494 | 24.2 | 9.97
8226.427563 | 3.449230746 | 9494 | 24.2 | 9.97
8227.625339 | 3.454655008 | 9498 | 24.2 | 9.97
8228.917969 | 3.452518178 | 9501 | 24.2 | 9.97
8230.107504 | 3.454326265 | 9505 | 24.2 | 9.94
8231.299142 | 3.453668779 | 9505 | 24.2 | 9.97
8232.485612 | 3.451367577 | 9511 | 24.19 | 9.97
8233.682289 | 3.454161894 | 9509 | 24.2 | 9.94
8234.886412 | 3.456134353 | 9515 | 24.19 | 9.94
8236.081023 | 3.455312495 | 9518 | 24.19 | 9.94
8237.293001 | 3.453833151 | 9522 | 24.19 | 9.94
8238.476942 | 3.454326265 | 9522 | 24.19 | 9.94
8239.671774 | 3.454161894 | 9522 | 24.19 | 9.94
8240.86286 | 3.451531948 | 9526 | 24.19 | 9.94
8242.066853 | 3.455148123 | 9522 | 24.19 | 9.94
8243.276786 | 3.455476866 | 9526 | 24.19 | 9.94
8244.53411 | 3.453340036 | 9536 | 24.18 | 9.9
8245.716812 | 3.45481938 | 9537 | 24.19 | 9.94
8246.900956 | 3.457284954 | 9539 | 24.18 | 9.9
8248.099311 | 3.458106812 | 9543 | 24.18 | 9.94
8249.306982 | 3.455476866 | 9546 | 24.18 | 9.94
8250.498458 | 3.455148123 | 9554 | 24.18 | 9.94
8251.698557 | 3.454490637 | 9557 | 24.18 | 9.94
8252.904397 | 3.456956211 | 9564 | 24.17 | 9.94
8254.096243 | 3.458599927 | 9571 | 24.17 | 9.94
8255.290222 | 3.458271183 | 9578 | 24.17 | 9.94
8256.48193 | 3.455312495 | 9582 | 24.17 | 9.94
8257.690169 | 3.458764298 | 9589 | 24.17 | 9.94
8258.892899 | 3.455641238 | 9589 | 24.17 | 9.94
8260.152533 | 3.461065501 | 9592 | 24.17 | 9.94
8261.352751 | 3.457778069 | 9592 | 24.17 | 9.94
8262.561587 | 3.45580561 | 9599 | 24.16 | 9.94
8263.764474 | 3.454655008 | 9595 | 24.16 | 9.94
8265.033167 | 3.456791839 | 9599 | 24.16 | 9.94
8266.250779 | 3.453011293 | 9592 | 24.16 | 9.94
8267.461137 | 3.454161894 | 9592 | 24.16 | 9.94
8268.655422 | 3.457449326 | 9595 | 24.16 | 9.94
8269.908776 | 3.456298724 | 9598 | 24.15 | 9.94
8271.108356 | 3.457284954 | 9601 | 24.15 | 9.94
8272.311739 | 3.45580561 | 9605 | 24.15 | 9.94
8273.533907 | 3.455641238 | 9605 | 24.15 | 9.94
8274.783051 | 3.457449326 | 9605 | 24.15 | 9.94
8275.972647 | 3.454161894 | 9605 | 24.15 | 9.94
8277.184837 | 3.454983752 | 9605 | 24.15 | 9.94
8278.38406 | 3.454983752 | 9611 | 24.13 | 9.94
8279.661292 | 3.455312495 | 9615 | 24.13 | 9.94
8280.872038 | 3.45580561 | 9615 | 24.13 | 9.94
8282.083479 | 3.456791839 | 9622 | 24.13 | 9.94
8283.296217 | 3.452189435 | 9622 | 24.13 | 9.9
8284.539122 | 3.457449326 | 9625 | 24.12 | 9.9
8285.743769 | 3.462216102 | 9619 | 24.13 | 9.9
8286.939932 | 3.458435555 | 9625 | 24.12 | 9.9
8288.138398 | 3.458271183 | 9628 | 24.12 | 9.86
8289.416007 | 3.460079271 | 9632 | 24.12 | 9.9
8290.622893 | 3.461229872 | 9636 | 24.12 | 9.9
8291.817147 | 3.462709217 | 9636 | 24.12 | 9.9
8293.014577 | 3.465667906 | 9636 | 24.12 | 9.9
8294.294158 | 3.459421785 | 9636 | 24.12 | 9.9
8295.493869 | 3.458599927 | 9642 | 24.11 | 9.9
8296.71962 | 3.458764298 | 9643 | 24.12 | 9.9
8297.956948 | 3.461394244 | 9649 | 24.11 | 9.94
8299.171713 | 3.460243643 | 9653 | 24.11 | 9.94
8300.346964 | 3.457284954 | 9656 | 24.11 | 9.94
8301.553206 | 3.460408014 | 9660 | 24.11 | 9.94
8302.755467 | 3.463531075 | 9664 | 24.11 | 9.94
8304.047273 | 3.466982879 | 9667 | 24.11 | 9.94
8305.257565 | 3.463859818 | 9671 | 24.11 | 9.94
8306.43761 | 3.460243643 | 9671 | 24.11 | 9.94
8307.634148 | 3.45892867 | 9674 | 24.1 | 9.94
8308.822581 | 3.462380474 | 9677 | 24.1 | 9.94
8310.011844 | 3.466818507 | 9677 | 24.1 | 9.94
8311.219559 | 3.46303796 | 9677 | 24.1 | 9.94
8312.408838 | 3.460079271 | 9674 | 24.1 | 9.94
8313.624738 | 3.461887359 | 9680 | 24.09 | 9.94
8314.843351 | 3.461394244 | 9674 | 24.1 | 9.94
8316.04073 | 3.464188561 | 9674 | 24.1 | 9.94
8317.238429 | 3.465667906 | 9680 | 24.09 | 9.94
8318.428211 | 3.462544845 | 9677 | 24.1 | 9.94
8319.665307 | 3.459750528 | 9680 | 24.09 | 9.94
8320.859073 | 3.463202332 | 9680 | 24.09 | 9.94
8322.045875 | 3.465174791 | 9683 | 24.09 | 9.94
8323.246553 | 3.466982879 | 9687 | 24.09 | 9.94
8324.542975 | 3.462873588 | 9691 | 24.09 | 9.94
8325.755741 | 3.464681676 | 9693 | 24.08 | 9.94
8326.969774 | 3.46303796 | 9690 | 24.08 | 9.94
8328.160874 | 3.466818507 | 9687 | 24.09 | 9.94
8329.419337 | 3.465503534 | 9686 | 24.08 | 9.9
8330.610384 | 3.465832277 | 9690 | 24.08 | 9.9
8331.806732 | 3.466654136 | 9690 | 24.08 | 9.9
8333.009699 | 3.463859818 | 9693 | 24.08 | 9.9
8334.29556 | 3.467804737 | 9697 | 24.08 | 9.9
8335.512509 | 3.466818507 | 9697 | 24.08 | 9.9
8336.702992 | 3.463531075 | 9699 | 24.07 | 9.9
8337.91325 | 3.463202332 | 9697 | 24.08 | 9.94
8339.174261 | 3.459914899 | 9707 | 24.07 | 9.94
8340.373265 | 3.463366703 | 9707 | 24.07 | 9.94
8341.568329 | 3.46813348 | 9703 | 24.07 | 9.94
8342.758495 | 3.468626595 | 9707 | 24.07 | 9.94
8344.054858 | 3.463366703 | 9714 | 24.07 | 9.94
8345.247528 | 3.458599927 | 9710 | 24.07 | 9.94
8346.432245 | 3.465503534 | 9709 | 24.06 | 9.94
8347.658238 | 3.463695446 | 9707 | 24.07 | 9.94
8348.930446 | 3.461722987 | 9709 | 24.06 | 9.94
8350.13143 | 3.463531075 | 9713 | 24.06 | 9.94
8351.320441 | 3.459586156 | 9709 | 24.06 | 9.94
8352.502746 | 3.465010419 | 9713 | 24.06 | 9.94
8353.68899 | 3.462216102 | 9713 | 24.06 | 9.94
8354.907824 | 3.466818507 | 9713 | 24.06 | 9.94
8356.113912 | 3.464517305 | 9712 | 24.05 | 9.94
8357.298856 | 3.461229872 | 9716 | 24.05 | 9.94
8630.969468 | 3.33926627 | 738 | 23.79 | 9.99
8632.454611 | 3.436245394 | 732 | 23.8 | 9.99
8633.872494 | 3.901254411 | 738 | 23.79 | 9.99
8635.186007 | 4.215207696 | 738 | 23.79 | 9.99
8636.455657 | 4.204523389 | 741 | 23.79 | 9.99
8637.792581 | 4.080256854 | 756 | 23.79 | 10.03
8639.136298 | 3.916047978 | 769 | 23.78 | 10.03
8640.4684 | 3.760551367 | 791 | 23.78 | 10.03
8641.813324 | 3.709595918 | 852 | 23.78 | 10.03
8643.160587 | 3.654202467 | 885 | 23.78 | 10.03
8644.555932 | 3.609657627 | 968 | 23.78 | 9.99
8645.844204 | 3.570043979 | 1012 | 23.78 | 9.99
8647.194106 | 3.551798699 | 1062 | 23.78 | 9.99
8648.522448 | 3.543580106 | 1171 | 23.78 | 9.99
8649.842507 | 3.526156693 | 1236 | 23.78 | 9.99
8651.148262 | 3.517609361 | 1297 | 23.78 | 9.99
8652.429335 | 3.50347339 | 1437 | 23.77 | 9.99
8653.735936 | 3.492789229 | 1511 | 23.78 | 9.99
8655.034029 | 3.494104203 | 1586 | 23.78 | 9.99
8656.311175 | 3.485885618 | 1755 | 23.77 | 9.99
8657.6674 | 3.482762557 | 1840 | 23.78 | 9.99
8658.94832 | 3.470763426 | 1930 | 23.78 | 9.99
8660.290772 | 3.474543974 | 2117 | 23.77 | 9.99
8661.594511 | 3.475037089 | 2211 | 23.77 | 9.99
8663.029424 | 3.470270311 | 2410 | 23.77 | 9.99
8664.368354 | 3.465174791 | 2515 | 23.77 | 9.99
8665.637581 | 3.463859818 | 2620 | 23.77 | 9.99
8666.976436 | 3.459914899 | 2833 | 23.77 | 9.99
8668.292119 | 3.466161021 | 2941 | 23.77 | 9.99
8669.566807 | 3.462544845 | 3054 | 23.77 | 9.99
8670.84889 | 3.45892867 | 3285 | 23.77 | 9.99
8672.18546 | 3.457120582 | 3400 | 23.76 | 9.99
8673.471614 | 3.460079271 | 3512 | 23.76 | 9.99
8674.748117 | 3.456791839 | 3754 | 23.76 | 9.99
8676.025299 | 3.451531948 | 3873 | 23.76 | 9.99
8677.391196 | 3.451203205 | 3989 | 23.76 | 9.99
8678.724338 | 3.450710091 | 4235 | 23.76 | 9.99
8680.000235 | 3.449888233 | 4361 | 23.76 | 9.99
8681.277519 | 3.447751402 | 4484 | 23.76 | 9.99
8682.60841 | 3.447258288 | 4730 | 23.76 | 9.99
8683.926169 | 3.447915774 | 4860 | 23.76 | 9.95
8685.233895 | 3.440354682 | 4983 | 23.76 | 9.95
8686.55197 | 3.44643643 | 5240 | 23.76 | 9.91
8687.819364 | 3.445778944 | 5367 | 23.76 | 9.91
8689.165515 | 3.441669655 | 5500 | 23.76 | 9.91
8690.526908 | 3.441012168 | 5768 | 23.76 | 9.91
8691.802412 | 3.440519054 | 5898 | 23.76 | 9.91
8693.187587 | 3.445943315 | 6161 | 23.75 | 9.91
8694.499801 | 3.442491512 | 6292 | 23.76 | 9.91
8695.778539 | 3.441998398 | 6421 | 23.75 | 9.95
8697.063066 | 3.439532825 | 6667 | 23.75 | 9.95
8698.338276 | 3.441669655 | 6776 | 23.75 | 9.95
8699.68209 | 3.440847797 | 6884 | 23.75 | 9.95
8701.001482 | 3.44117654 | 7090 | 23.75 | 9.95
8702.292039 | 3.438217852 | 7184 | 23.75 | 9.99
8703.562224 | 3.438546595 | 7278 | 23.75 | 9.99
8704.844514 | 3.44331337 | 7456 | 23.75 | 9.99
8706.123598 | 3.442820255 | 7539 | 23.75 | 9.99
8707.462647 | 3.438710967 | 7621 | 23.74 | 9.99
8708.746914 | 3.440025939 | 7773 | 23.74 | 9.99
8710.022756 | 3.441012168 | 7838 | 23.74 | 9.99
8711.300392 | 3.441340912 | 7907 | 23.74 | 9.99
8712.640428 | 3.440683425 | 8030 | 23.74 | 9.99
8713.964912 | 3.43903971 | 8087 | 23.74 | 9.99
8715.3036 | 3.439204081 | 8142 | 23.74 | 9.99
8716.590149 | 3.441998398 | 8247 | 23.74 | 9.99
8717.929698 | 3.445121457 | 8294 | 23.74 | 9.99
8719.288967 | 3.442491512 | 8339 | 23.73 | 9.99
8720.602638 | 3.438053481 | 8423 | 23.73 | 9.99
8721.918506 | 3.435752279 | 8462 | 23.73 | 9.99
8723.202116 | 3.442984627 | 8499 | 23.73 | 9.99
8724.531997 | 3.441998398 | 8571 | 23.73 | 9.99
8725.850111 | 3.438875338 | 8600 | 23.73 | 9.99
8727.211377 | 3.440354682 | 8668 | 23.73 | 9.99
8728.565966 | 3.442327141 | 8694 | 23.73 | 9.99
8729.89342 | 3.447751402 | 8725 | 23.72 | 9.99
8731.170037 | 3.444299599 | 8777 | 23.73 | 9.99
8732.496578 | 3.442655884 | 8801 | 23.72 | 9.99
8733.814051 | 3.442820255 | 8823 | 23.72 | 9.99
8735.10496 | 3.443148999 | 8867 | 23.73 | 9.99
8736.431815 | 3.446107687 | 8892 | 23.72 | 9.99
8737.773678 | 3.444463971 | 8910 | 23.72 | 9.99
8739.066188 | 3.443477742 | 8949 | 23.72 | 9.99
8740.384781 | 3.438382224 | 8968 | 23.72 | 9.99
8741.786603 | 3.440025939 | 9004 | 23.72 | 9.99
8743.072813 | 3.442984627 | 9024 | 23.71 | 9.99
8744.3615 | 3.44117654 | 9040 | 23.72 | 9.99
8745.678964 | 3.440354682 | 9069 | 23.72 | 9.99
8747.01768 | 3.442327141 | 9083 | 23.72 | 9.99
8748.28685 | 3.442984627 | 9093 | 23.71 | 9.99
8749.566501 | 3.446929544 | 9122 | 23.71 | 9.99
8750.827752 | 3.445285829 | 9136 | 23.71 | 9.99
8752.09407 | 3.442162769 | 9144 | 23.71 | 9.99
8753.459586 | 3.441340912 | 9162 | 23.71 | 9.99
8754.727845 | 3.444299599 | 9169 | 23.71 | 9.99
8756.022625 | 3.446765173 | 9180 | 23.71 | 9.99
8757.353803 | 3.44857326 | 9194 | 23.71 | 9.99
8758.625715 | 3.445285829 | 9205 | 23.71 | 9.99
8759.927519 | 3.447093916 | 9216 | 23.71 | 9.99
8761.241703 | 3.44955949 | 9230 | 23.71 | 9.99
8762.526654 | 3.44857326 | 9241 | 23.71 | 9.95
8763.837485 | 3.448408889 | 9252 | 23.71 | 9.95
8765.15102 | 3.447587031 | 9267 | 23.71 | 9.99
8766.509207 | 3.452682549 | 9276 | 23.69 | 9.99
8767.788207 | 3.450216976 | 9284 | 23.69 | 9.99
8769.114596 | 3.452518178 | 9299 | 23.71 | 9.99
8770.390786 | 3.447587031 | 9306 | 23.71 | 9.99
8771.681848 | 3.445778944 | 9313 | 23.69 | 9.99
8773.008518 | 3.44857326 | 9327 | 23.69 | 9.99
8774.271746 | 3.450545719 | 9331 | 23.69 | 9.99
8775.586185 | 3.447422659 | 9338 | 23.69 | 10.03
8776.929584 | 3.448244517 | 9349 | 23.69 | 10.03
8778.259815 | 3.444299599 | 9356 | 23.69 | 10.03
8779.591484 | 3.453011293 | 9360 | 23.69 | 10.03
8780.927901 | 3.446929544 | 9378 | 23.69 | 10.03
8782.25761 | 3.444957086 | 9384 | 23.68 | 10.03
8783.610789 | 3.448244517 | 9392 | 23.69 | 10.02
8784.924841 | 3.448244517 | 9402 | 23.68 | 10.03
8786.265651 | 3.450052604 | 9405 | 23.68 | 10.03
8787.601539 | 3.447258288 | 9413 | 23.68 | 10.02
8788.871021 | 3.447422659 | 9420 | 23.68 | 10.02
8790.137573 | 3.445121457 | 9420 | 23.68 | 10.02
8791.410077 | 3.448902003 | 9427 | 23.68 | 10.02
8792.715851 | 3.450874462 | 9430 | 23.67 | 10.02
8794.047642 | 3.450545719 | 9437 | 23.67 | 10.02
8795.326462 | 3.449888233 | 9448 | 23.67 | 10.02
8796.612201 | 3.447915774 | 9449 | 23.68 | 10.02
8797.902964 | 3.452518178 | 9455 | 23.67 | 10.02
8799.25238 | 3.454490637 | 9462 | 23.67 | 9.98
8800.587603 | 3.453011293 | 9463 | 23.68 | 10.02
8801.891918 | 3.447915774 | 9469 | 23.67 | 9.98
8803.227103 | 3.447751402 | 9480 | 23.67 | 9.98
8804.571525 | 3.453175664 | 9488 | 23.67 | 9.98
8805.87851 | 3.453011293 | 9491 | 23.67 | 9.98
8807.17796 | 3.454161894 | 9498 | 23.67 | 9.98
8808.449756 | 3.45169632 | 9498 | 23.67 | 9.98
8809.725826 | 3.452846921 | 9506 | 23.67 | 9.98
8811.064473 | 3.454655008 | 9513 | 23.67 | 9.98
8812.387733 | 3.454326265 | 9513 | 23.67 | 9.98
8813.769856 | 3.453504407 | 9516 | 23.67 | 9.98
8815.149859 | 3.450874462 | 9524 | 23.67 | 9.98
8816.42243 | 3.451038834 | 9531 | 23.67 | 9.98
8817.780304 | 3.447751402 | 9531 | 23.67 | 9.98
8819.095288 | 3.453340036 | 9535 | 23.67 | 9.98
8820.361299 | 3.451367577 | 9535 | 23.67 | 9.98
8821.639646 | 3.45169632 | 9538 | 23.67 | 9.98
8822.937317 | 3.453340036 | 9544 | 23.66 | 9.98
8824.26065 | 3.457284954 | 9541 | 23.66 | 9.98
8825.57282 | 3.454655008 | 9544 | 23.66 | 9.94
8826.890076 | 3.452682549 | 9545 | 23.67 | 9.94
8828.162844 | 3.449066375 | 9555 | 23.66 | 9.94
8829.437833 | 3.456627468 | 9562 | 23.66 | 9.94
8830.758443 | 3.45481938 | 9562 | 23.66 | 9.94
8832.243917 | 3.452846921 | 9574 | 23.67 | 9.98
8833.577022 | 3.452189435 | 9577 | 23.66 | 9.98
8834.857442 | 3.454490637 | 9580 | 23.66 | 9.98
8836.138695 | 3.455148123 | 9588 | 23.66 | 9.98
8837.480688 | 3.456627468 | 9591 | 23.66 | 9.98
8838.778854 | 3.454983752 | 9595 | 23.66 | 9.98
8840.111521 | 3.453340036 | 9595 | 23.66 | 9.98
8841.434345 | 3.457778069 | 9602 | 23.66 | 9.98
8842.711311 | 3.458106812 | 9602 | 23.66 | 9.98
8844.05299 | 3.457120582 | 9606 | 23.66 | 9.98
8845.3309 | 3.453833151 | 9613 | 23.66 | 9.98
8846.667657 | 3.45169632 | 9613 | 23.66 | 9.98
8848.009438 | 3.456791839 | 9620 | 23.66 | 9.98
8849.350037 | 3.455641238 | 9617 | 23.66 | 9.98
8850.71303 | 3.455969981 | 9627 | 23.66 | 9.98
8851.98353 | 3.452682549 | 9631 | 23.66 | 9.98
8853.319398 | 3.449066375 | 9624 | 23.66 | 9.98
8854.640246 | 3.457449326 | 9630 | 23.65 | 9.98
8855.953942 | 3.457284954 | 9634 | 23.65 | 9.98
8857.259468 | 3.456463096 | 9637 | 23.65 | 9.98
8858.624896 | 3.456298724 | 9641 | 23.65 | 9.98
8859.962874 | 3.455641238 | 9638 | 23.66 | 9.98
8861.236773 | 3.458271183 | 9642 | 23.66 | 9.98
8862.570195 | 3.455312495 | 9644 | 23.65 | 9.98
8863.887242 | 3.45580561 | 9644 | 23.65 | 9.98
8865.298901 | 3.453340036 | 9648 | 23.65 | 9.98
8866.636003 | 3.455969981 | 9652 | 23.65 | 9.98
8867.957471 | 3.458271183 | 9648 | 23.65 | 9.98
8869.232759 | 3.455312495 | 9652 | 23.65 | 9.98
8870.513257 | 3.457449326 | 9659 | 23.65 | 9.98
8871.83969 | 3.456134353 | 9663 | 23.65 | 9.98
8873.18241 | 3.453175664 | 9670 | 23.65 | 9.98
8874.507693 | 3.457778069 | 9666 | 23.65 | 9.98
8875.822996 | 3.457449326 | 9670 | 23.65 | 9.98
8877.130879 | 3.455312495 | 9673 | 23.65 | 9.98
8878.400012 | 3.45481938 | 9677 | 23.65 | 9.98
8879.722876 | 3.461558616 | 9674 | 23.66 | 9.98
8881.065079 | 3.461394244 | 9688 | 23.65 | 9.98
8882.379431 | 3.457778069 | 9691 | 23.65 | 9.98
8883.772101 | 3.457284954 | 9695 | 23.65 | 9.98
8885.109282 | 3.459421785 | 9699 | 23.65 | 9.98
8886.412898 | 3.460736758 | 9693 | 23.66 | 9.98
8887.741759 | 3.461558616 | 9699 | 23.65 | 9.98
8888.995528 | 3.459421785 | 9699 | 23.65 | 9.98
8890.315336 | 3.45580561 | 9699 | 23.65 | 9.98
8891.572598 | 3.460572386 | 9700 | 23.66 | 9.98
8892.892734 | 3.461722987 | 9702 | 23.65 | 9.98
8894.236145 | 3.460736758 | 9699 | 23.65 | 9.98
8895.553776 | 3.457778069 | 9696 | 23.66 | 9.98
8896.815712 | 3.45892867 | 9702 | 23.65 | 10.02
8898.094085 | 3.460572386 | 9710 | 23.65 | 10.02
8899.386438 | 3.460736758 | 9707 | 23.66 | 10.02
8900.649893 | 3.46205173 | 9707 | 23.66 | 9.98
8901.985149 | 3.462380474 | 9710 | 23.65 | 10.02
8903.321147 | 3.460408014 | 9707 | 23.66 | 10.02
8904.581828 | 3.461887359 | 9711 | 23.66 | 10.02
8905.882477 | 3.461065501 | 9713 | 23.65 | 10.02
8907.214234 | 3.461558616 | 9714 | 23.66 | 10.02
8908.484487 | 3.459093041 | 9713 | 23.65 | 10.02
8909.803271 | 3.45580561 | 9713 | 23.65 | 10.02
8911.06953 | 3.459914899 | 9721 | 23.66 | 10.02
8912.37255 | 3.460408014 | 9721 | 23.66 | 10.02
8913.664189 | 3.455476866 | 9721 | 23.66 | 10.02
8914.954108 | 3.459421785 | 9725 | 23.66 | 10.02
8916.270281 | 3.460901129 | 9725 | 23.66 | 10.02
8917.556991 | 3.461394244 | 9729 | 23.66 | 10.02
8918.838878 | 3.460243643 | 9736 | 23.66 | 10.02
8920.162809 | 3.457778069 | 9736 | 23.66 | 10.02
8921.431659 | 3.463202332 | 9736 | 23.66 | 10.02
8922.737696 | 3.463366703 | 9740 | 23.66 | 10.02
8924.038086 | 3.46303796 | 9740 | 23.66 | 10.02
8925.35257 | 3.463366703 | 9737 | 23.67 | 10.02
8926.646684 | 3.460572386 | 9743 | 23.66 | 10.02
8927.953054 | 3.457449326 | 9743 | 23.66 | 10.02
8929.204855 | 3.45892867 | 9744 | 23.67 | 10.02
8930.541621 | 3.460243643 | 9748 | 23.67 | 10.02
9204.224179 | 3.32874651 | 746 | 24.1 | 10.17
9205.781366 | 3.423588787 | 739 | 24.11 | 10.17
9207.058943 | 3.781262306 | 736 | 24.11 | 10.17
9208.344073 | 4.132692033 | 736 | 24.11 | 10.17
9209.640746 | 4.141568214 | 747 | 24.11 | 10.17
9210.963696 | 3.977194764 | 754 | 24.11 | 10.17
9212.27936 | 3.892378274 | 766 | 24.12 | 10.17
9213.60302 | 3.774029914 | 805 | 24.12 | 10.13
9214.874971 | 3.698911716 | 831 | 24.12 | 10.13
9216.158374 | 3.633820322 | 861 | 24.13 | 10.13
9217.436044 | 3.581714387 | 940 | 24.13 | 10.13
9218.778407 | 3.564619706 | 983 | 24.13 | 10.13
9220.0904 | 3.542922619 | 1031 | 24.13 | 10.13
9221.369592 | 3.526814181 | 1140 | 24.15 | 10.13
9222.664704 | 3.511363234 | 1201 | 24.15 | 10.13
9223.950715 | 3.498213495 | 1267 | 24.15 | 10.13
9225.294002 | 3.494432946 | 1404 | 24.15 | 10.13
9226.574626 | 3.48900868 | 1477 | 24.16 | 10.13
9227.909698 | 3.48013261 | 1557 | 24.16 | 10.13
9229.244211 | 3.476516434 | 1723 | 24.16 | 10.13
9230.563184 | 3.471420913 | 1810 | 24.16 | 10.13
9231.957205 | 3.468297852 | 1988 | 24.17 | 10.13
9233.293564 | 3.465339163 | 2086 | 24.17 | 10.13
9234.660955 | 3.461229872 | 2180 | 24.17 | 10.13
9237.160518 | 3.456134353 | 2474 | 24.18 | 10.09
9238.371317 | 3.454161894 | 2578 | 24.18 | 10.09
9239.570305 | 3.450216976 | 2683 | 24.18 | 10.05
9240.770518 | 3.44857326 | 2894 | 24.19 | 10.05
9241.980022 | 3.446272058 | 3010 | 24.19 | 10.05
9243.196952 | 3.446600801 | 3125 | 24.19 | 10.05
9244.427571 | 3.444299599 | 3241 | 24.19 | 10.05
9245.654486 | 3.439532825 | 3470 | 24.2 | 10.05
9246.877446 | 3.437889109 | 3589 | 24.2 | 10.05
9248.081747 | 3.432300477 | 3705 | 24.2 | 10.05
9249.269646 | 3.435423536 | 3831 | 24.2 | 10.09
9250.480404 | 3.437724738 | 4075 | 24.21 | 10.09
9251.701321 | 3.432793592 | 4204 | 24.2 | 10.09
9252.92089 | 3.432300477 | 4328 | 24.21 | 10.09
9254.107972 | 3.430163647 | 4458 | 24.21 | 10.09
9255.323544 | 3.429506161 | 4715 | 24.21 | 10.13
9256.520789 | 3.42720496 | 4835 | 24.22 | 10.13
9257.719709 | 3.429506161 | 4965 | 24.22 | 10.13
9258.92318 | 3.427698075 | 5095 | 24.22 | 10.13
9260.20745 | 3.427369332 | 5356 | 24.22 | 10.13
9261.427528 | 3.429177418 | 5489 | 24.22 | 10.09
9262.627515 | 3.42720496 | 5621 | 24.23 | 10.13
9263.844229 | 3.425889988 | 5754 | 24.23 | 10.13
9265.084843 | 3.42276693 | 6018 | 24.23 | 10.09
9266.278925 | 3.42276693 | 6149 | 24.24 | 10.1
9267.496374 | 3.424246273 | 6280 | 24.24 | 10.1
9268.717874 | 3.423424416 | 6410 | 24.24 | 10.1
9269.963603 | 3.423424416 | 6656 | 24.24 | 10.1
9271.169044 | 3.421616329 | 6775 | 24.24 | 10.1
9272.389897 | 3.417835785 | 6884 | 24.25 | 10.1
9273.622256 | 3.418657642 | 7000 | 24.25 | 10.1
9274.845718 | 3.421616329 | 7213 | 24.25 | 10.1
9276.055151 | 3.423588787 | 7311 | 24.25 | 10.1
9277.266519 | 3.422438187 | 7402 | 24.26 | 10.1
9278.466677 | 3.419315128 | 7493 | 24.26 | 10.1
9279.724362 | 3.41734267 | 7659 | 24.26 | 10.1
9280.910709 | 3.419972614 | 7742 | 24.26 | 10.1
9282.146701 | 3.4206301 | 7816 | 24.27 | 10.1
9283.343064 | 3.418493271 | 7884 | 24.27 | 10.1
9284.607401 | 3.421616329 | 8023 | 24.28 | 10.1
9285.810517 | 3.418000156 | 8084 | 24.28 | 10.1
9287.018498 | 3.427040589 | 8146 | 24.28 | 10.1
9288.238512 | 3.425561245 | 8203 | 24.28 | 10.1
9289.489733 | 3.425725617 | 8306 | 24.3 | 10.1
9290.72926 | 3.422602558 | 8356 | 24.3 | 10.1
9291.93464 | 3.422931301 | 8403 | 24.3 | 10.1
9293.143322 | 3.422273815 | 8454 | 24.3 | 10.1
9294.369765 | 3.42605436 | 8544 | 24.3 | 10.1
9295.581811 | 3.423588787 | 8588 | 24.3 | 10.1
9296.806898 | 3.423260044 | 8627 | 24.3 | 10.1
9298.017868 | 3.423260044 | 8664 | 24.3 | 10.1
9299.252911 | 3.427698075 | 8739 | 24.3 | 10.1
9300.453557 | 3.427533703 | 8768 | 24.3 | 10.1
9301.669404 | 3.425561245 | 8797 | 24.3 | 10.1
9302.886383 | 3.42391753 | 8826 | 24.3 | 10.1
9304.132514 | 3.425889988 | 8885 | 24.31 | 10.1
9305.367288 | 3.424739388 | 8917 | 24.3 | 10.1
9306.601808 | 3.42720496 | 8942 | 24.3 | 10.1
9307.809566 | 3.423588787 | 8961 | 24.31 | 10.1
9309.014263 | 3.423260044 | 9002 | 24.32 | 10.1
9310.215391 | 3.425232502 | 9027 | 24.32 | 10.1
9311.410495 | 3.423424416 | 9045 | 24.32 | 10.1
9312.620374 | 3.426711846 | 9064 | 24.33 | 10.1
9313.893638 | 3.426218731 | 9100 | 24.33 | 10.1
9315.084903 | 3.426876217 | 9122 | 24.33 | 10.1
9316.314452 | 3.424575016 | 9140 | 24.33 | 10.1
9317.520042 | 3.427862446 | 9162 | 24.33 | 10.1
9318.77688 | 3.426711846 | 9191 | 24.34 | 10.1
9319.982223 | 3.428026818 | 9206 | 24.34 | 10.1
9321.197143 | 3.427533703 | 9220 | 24.34 | 10.1
9322.429266 | 3.426383103 | 9236 | 24.35 | 10.1
9323.664593 | 3.42605436 | 9265 | 24.35 | 10.1
9324.872525 | 3.426876217 | 9279 | 24.35 | 10.1
9326.083881 | 3.43049239 | 9294 | 24.35 | 10.1
9327.27819 | 3.427369332 | 9308 | 24.35 | 10.1
9328.537962 | 3.42720496 | 9334 | 24.36 | 10.1
9329.741944 | 3.426711846 | 9349 | 24.36 | 10.1
9330.927478 | 3.431642991 | 9352 | 24.36 | 10.1
9332.106617 | 3.430163647 | 9367 | 24.36 | 10.1
9333.289559 | 3.427698075 | 9378 | 24.36 | 10.1
9334.469617 | 3.427369332 | 9393 | 24.37 | 10.1
9335.658869 | 3.426547474 | 9404 | 24.37 | 10.1
9336.835505 | 3.429670533 | 9411 | 24.37 | 10.1
9338.043481 | 3.430328019 | 9422 | 24.37 | 10.1
9339.289286 | 3.427698075 | 9434 | 24.38 | 10.1
9340.49583 | 3.424081902 | 9441 | 24.38 | 10.1
9341.711751 | 3.425396874 | 9452 | 24.38 | 10.07
9342.918552 | 3.429177418 | 9455 | 24.38 | 10.06
9344.168213 | 3.427369332 | 9463 | 24.38 | 10.07
9345.370561 | 3.424410645 | 9471 | 24.39 | 10.07
9346.571634 | 3.428191189 | 9478 | 24.39 | 10.07
9347.768504 | 3.424903759 | 9485 | 24.39 | 10.07
9349.048753 | 3.429670533 | 9500 | 24.39 | 10.07
9350.230485 | 3.431314248 | 9507 | 24.39 | 10.07
9351.418329 | 3.428191189 | 9518 | 24.39 | 10.07
9352.615128 | 3.429670533 | 9518 | 24.39 | 10.07
9353.82463 | 3.429506161 | 9526 | 24.4 | 10.07
9355.015687 | 3.429013047 | 9540 | 24.4 | 10.1
9356.227581 | 3.431807363 | 9542 | 24.42 | 10.1
9357.420607 | 3.431478619 | 9555 | 24.4 | 10.1
9358.61796 | 3.430821133 | 9557 | 24.42 | 10.1
9359.818443 | 3.427862446 | 9578 | 24.42 | 10.1
9361.019111 | 3.432136106 | 9582 | 24.42 | 10.1
9362.228866 | 3.432136106 | 9589 | 24.42 | 10.14
9363.419268 | 3.43262922 | 9593 | 24.42 | 10.14
9364.679425 | 3.430163647 | 9604 | 24.42 | 10.14
9365.873052 | 3.427533703 | 9604 | 24.43 | 10.14
9367.102804 | 3.428684304 | 9612 | 24.43 | 10.14
9368.292389 | 3.429999276 | 9619 | 24.43 | 10.14
9369.564782 | 3.435423536 | 9631 | 24.45 | 10.1
9370.763211 | 3.432464849 | 9631 | 24.45 | 10.14
9371.95816 | 3.431971734 | 9638 | 24.45 | 10.14
9373.169021 | 3.432793592 | 9641 | 24.45 | 10.14
9374.442455 | 3.433944192 | 9649 | 24.45 | 10.1
9375.653034 | 3.433944192 | 9652 | 24.45 | 10.14
9376.842665 | 3.433451078 | 9660 | 24.45 | 10.14
9378.043161 | 3.433286706 | 9660 | 24.45 | 10.1
9379.324904 | 3.429834904 | 9668 | 24.46 | 10.14
9380.536257 | 3.429013047 | 9671 | 24.46 | 10.14
9381.765609 | 3.432957963 | 9679 | 24.46 | 10.1
9382.979598 | 3.431149876 | 9682 | 24.46 | 10.14
9384.205865 | 3.429834904 | 9694 | 24.47 | 10.1
9385.39571 | 3.428026818 | 9697 | 24.47 | 10.1
9386.610665 | 3.429670533 | 9701 | 24.47 | 10.1
9387.814217 | 3.434272935 | 9705 | 24.47 | 10.1
9389.089261 | 3.432793592 | 9716 | 24.47 | 10.1
9390.284659 | 3.434437307 | 9723 | 24.47 | 10.1
9391.506642 | 3.429506161 | 9719 | 24.47 | 10.1
9392.727546 | 3.433286706 | 9720 | 24.48 | 10.1
9393.971676 | 3.433615449 | 9727 | 24.48 | 10.1
9395.160162 | 3.433779821 | 9734 | 24.48 | 10.1
9396.380793 | 3.431149876 | 9739 | 24.49 | 10.14
9397.579373 | 3.432464849 | 9743 | 24.49 | 10.1
9398.852731 | 3.434437307 | 9753 | 24.49 | 10.1
9400.053042 | 3.431642991 | 9761 | 24.49 | 10.14
9401.254151 | 3.432793592 | 9764 | 24.49 | 10.14
9402.473331 | 3.432793592 | 9768 | 24.49 | 10.14
9403.736455 | 3.431642991 | 9776 | 24.5 | 10.14
9404.930145 | 3.435094793 | 9780 | 24.5 | 10.14
9406.126053 | 3.435752279 | 9793 | 24.49 | 10.1
9407.342755 | 3.436081022 | 9794 | 24.5 | 10.14
9408.617656 | 3.433286706 | 9798 | 24.5 | 10.14
9409.847978 | 3.436081022 | 9794 | 24.5 | 10.1
9411.066652 | 3.431642991 | 9799 | 24.51 | 10.1
9412.263041 | 3.435916651 | 9802 | 24.51 | 10.14
9413.499155 | 3.435094793 | 9806 | 24.51 | 10.14
9414.702251 | 3.436738508 | 9809 | 24.51 | 10.14
9415.908508 | 3.434930422 | 9809 | 24.51 | 10.14
9417.114965 | 3.437395995 | 9813 | 24.51 | 10.14
9418.381069 | 3.43903971 | 9810 | 24.52 | 10.14
9419.582955 | 3.440847797 | 9824 | 24.51 | 10.14
9420.805754 | 3.435752279 | 9825 | 24.52 | 10.14
9422.01611 | 3.435423536 | 9832 | 24.52 | 10.14
9423.263766 | 3.431642991 | 9833 | 24.53 | 10.14
9424.459125 | 3.436409765 | 9836 | 24.53 | 10.14
9425.672081 | 3.437395995 | 9840 | 24.53 | 10.1
9426.882852 | 3.438710967 | 9836 | 24.53 | 10.1
9428.145794 | 3.43476605 | 9836 | 24.53 | 10.1
9429.346818 | 3.432957963 | 9840 | 24.53 | 10.07
9430.577597 | 3.437067251 | 9840 | 24.53 | 10.07
9431.807306 | 3.433615449 | 9837 | 24.54 | 10.07
9433.027093 | 3.434272935 | 9848 | 24.54 | 10.07
9434.226498 | 3.436081022 | 9855 | 24.54 | 10.07
9435.432319 | 3.433944192 | 9855 | 24.54 | 10.07
9436.636602 | 3.435423536 | 9860 | 24.55 | 10.07
9437.909549 | 3.438875338 | 9860 | 24.55 | 10.07
9439.111856 | 3.433122335 | 9867 | 24.55 | 10.1
9440.342186 | 3.435094793 | 9867 | 24.55 | 10.1
9441.555477 | 3.43476605 | 9867 | 24.55 | 10.1
9442.78934 | 3.437395995 | 9868 | 24.56 | 10.1
9443.98949 | 3.439861568 | 9871 | 24.56 | 10.1
9445.199568 | 3.437560366 | 9871 | 24.56 | 10.1
9446.403946 | 3.43690288 | 9875 | 24.56 | 10.1
9447.672342 | 3.437889109 | 9879 | 24.56 | 10.1
9448.868641 | 3.437395995 | 9872 | 24.57 | 10.1
9450.093696 | 3.440847797 | 9882 | 24.56 | 10.1
9451.284262 | 3.439532825 | 9879 | 24.57 | 10.1
9452.554111 | 3.437889109 | 9887 | 24.57 | 10.1
9453.739063 | 3.438217852 | 9890 | 24.57 | 10.1
9454.923129 | 3.437560366 | 9894 | 24.57 | 10.1
9456.104392 | 3.438875338 | 9894 | 24.57 | 10.1
9457.309271 | 3.430821133 | 9895 | 24.58 | 10.1
9458.509915 | 3.437067251 | 9898 | 24.58 | 10.12
9459.701343 | 3.43690288 | 9902 | 24.58 | 10.08
9460.902658 | 3.435094793 | 9909 | 24.58 | 10.12
9462.100197 | 3.433779821 | 9909 | 24.58 | 10.07
9463.320485 | 3.436245394 | 9910 | 24.6 | 10.12
9464.516953 | 3.438053481 | 9910 | 24.6 | 10.08
9465.695259 | 3.43690288 | 9910 | 24.6 | 10.08
9466.881201 | 3.435259165 | 9914 | 24.6 | 10.08
9468.06672 | 3.437395995 | 9917 | 24.6 | 10.08
9469.257575 | 3.436738508 | 9922 | 24.61 | 10.08
9470.463133 | 3.440354682 | 9922 | 24.61 | 10.08
9471.654641 | 3.436409765 | 9925 | 24.61 | 10.08
9472.840792 | 3.437067251 | 9933 | 24.61 | 10.08
9474.052953 | 3.436738508 | 9943 | 24.61 | 10.08
9475.239863 | 3.440190311 | 9940 | 24.61 | 10.08
9476.421103 | 3.439697196 | 9944 | 24.62 | 10.08
9477.610996 | 3.439368453 | 9948 | 24.62 | 10.08
9478.806014 | 3.441340912 | 9944 | 24.62 | 10.08
9480.000868 | 3.436738508 | 9944 | 24.62 | 10.08
9481.178638 | 3.445121457 | 9951 | 24.62 | 10.08
9482.362167 | 3.441012168 | 9951 | 24.62 | 10.08
9483.56413 | 3.437889109 | 9952 | 24.63 | 10.08
9484.80029 | 3.442655884 | 9960 | 24.63 | 10.08
9486.001296 | 3.438217852 | 9963 | 24.63 | 10.08
9487.191524 | 3.444628343 | 9967 | 24.63 | 10.08
9488.376058 | 3.442820255 | 9968 | 24.64 | 10.08
9489.561289 | 3.443970856 | 9971 | 24.64 | 10.08
9490.763222 | 3.44117654 | 9971 | 24.64 | 10.08
9491.958784 | 3.437889109 | 9971 | 24.64 | 10.08
9493.16266 | 3.444299599 | 9975 | 24.64 | 10.08
9494.370481 | 3.444792714 | 9975 | 24.64 | 10.08
9495.554147 | 3.441998398 | 9972 | 24.65 | 10.08
9496.77296 | 3.441998398 | 9976 | 24.65 | 10.08
9497.972559 | 3.437724738 | 9979 | 24.65 | 10.08
9499.185534 | 3.440683425 | 9983 | 24.65 | 10.08
9500.434923 | 3.440025939 | 9986 | 24.65 | 10.08
9501.629127 | 3.442655884 | 9991 | 24.66 | 10.08
9502.8317 | 3.440847797 | 9991 | 24.66 | 10.08
9504.027052 | 3.452518178 | 9994 | 24.66 | 10.08
9777.672095 | 3.324144116 | 699 | 25.11 | 10.11
9779.169816 | 3.408959726 | 699 | 25.11 | 10.11
9780.57902 | 3.767619385 | 699 | 25.11 | 10.11
9781.872888 | 4.057573313 | 703 | 25.11 | 10.11
9783.194958 | 4.067764468 | 703 | 25.11 | 10.11
9784.481317 | 3.952538793 | 721 | 25.11 | 10.11
9785.769028 | 3.81364371 | 736 | 25.12 | 10.11
9787.113601 | 3.689542496 | 751 | 25.12 | 10.11
9788.46163 | 3.63760088 | 809 | 25.12 | 10.11
9789.838091 | 3.601274653 | 848 | 25.12 | 10.11
9791.269741 | 3.562482871 | 928 | 25.12 | 10.11
9792.624244 | 3.529937245 | 972 | 25.13 | 10.11
9793.919643 | 3.511198862 | 1029 | 25.12 | 10.11
9795.195907 | 3.501829673 | 1146 | 25.13 | 10.11
9796.518429 | 3.490488026 | 1218 | 25.13 | 10.11
9797.84702 | 3.485885618 | 1283 | 25.13 | 10.11
9799.197686 | 3.470763426 | 1431 | 25.13 | 10.11
9800.569655 | 3.468790967 | 1507 | 25.13 | 10.11
9801.96987 | 3.461558616 | 1674 | 25.13 | 10.11
9803.252888 | 3.45794244 | 1754 | 25.14 | 10.11
9804.532859 | 3.452189435 | 1847 | 25.13 | 10.11
9805.865956 | 3.449066375 | 2036 | 25.14 | 10.07
9807.133883 | 3.447915774 | 2133 | 25.14 | 10.07
9808.412142 | 3.441834026 | 2235 | 25.14 | 10.07
9809.760256 | 3.43903971 | 2441 | 25.14 | 10.07
9811.090638 | 3.437067251 | 2549 | 25.14 | 10.11
9812.368752 | 3.433615449 | 2661 | 25.14 | 10.11
9813.658011 | 3.432300477 | 2879 | 25.15 | 10.11
9814.995552 | 3.429834904 | 2998 | 25.14 | 10.11
9816.32488 | 3.426218731 | 3110 | 25.15 | 10.11
9817.660991 | 3.42276693 | 3349 | 25.15 | 10.11
9818.996682 | 3.419972614 | 3468 | 25.15 | 10.11
9820.31418 | 3.417835785 | 3588 | 25.15 | 10.11
9821.601968 | 3.417507042 | 3831 | 25.16 | 10.11
9822.93532 | 3.411260926 | 3960 | 25.15 | 10.11
9824.356709 | 3.409781583 | 4210 | 25.16 | 10.11
9825.678224 | 3.414383984 | 4337 | 25.16 | 10.11
9826.987741 | 3.412904641 | 4463 | 25.16 | 10.11
9828.286101 | 3.408795354 | 4720 | 25.16 | 10.11
9829.561081 | 3.408795354 | 4854 | 25.16 | 10.11
9830.84566 | 3.402384868 | 4984 | 25.16 | 10.11
9832.147545 | 3.407809125 | 5248 | 25.16 | 10.11
9833.511228 | 3.408630983 | 5382 | 25.16 | 10.11
9834.839323 | 3.411589669 | 5516 | 25.16 | 10.11
9836.109396 | 3.412575898 | 5784 | 25.17 | 10.11
9837.462386 | 3.407809125 | 5921 | 25.17 | 10.11
9838.765849 | 3.413562127 | 6059 | 25.17 | 10.11
9840.094525 | 3.408466611 | 6326 | 25.17 | 10.11
9841.374794 | 3.40715164 | 6464 | 25.17 | 10.11
9842.658699 | 3.404521696 | 6597 | 25.17 | 10.11
9843.945995 | 3.405672297 | 6843 | 25.17 | 10.11
9845.277185 | 3.406987268 | 6963 | 25.17 | 10.07
9846.627055 | 3.402713611 | 7075 | 25.19 | 10.07
9847.910235 | 3.405343554 | 7285 | 25.19 | 10.07
9849.23632 | 3.404357325 | 7390 | 25.19 | 10.07
9850.5127 | 3.405014811 | 7487 | 25.17 | 10.07
9851.817601 | 3.409617211 | 7661 | 25.19 | 10.07
9853.178871 | 3.406494154 | 7744 | 25.19 | 10.07
9854.533445 | 3.402713611 | 7900 | 25.19 | 10.07
9855.823449 | 3.400248039 | 7976 | 25.2 | 10.07
9857.182891 | 3.404850439 | 8048 | 25.19 | 10.07
9858.5221 | 3.40830224 | 8183 | 25.2 | 10.07
9859.85135 | 3.409288469 | 8244 | 25.2 | 10.07
9861.132627 | 3.403371096 | 8306 | 25.2 | 10.07
9862.482235 | 3.405014811 | 8414 | 25.2 | 10.04
9863.797835 | 3.405836668 | 8465 | 25.2 | 10.04
9865.070729 | 3.407480383 | 8512 | 25.2 | 10
9866.339337 | 3.406329782 | 8606 | 25.2 | 10
9867.624306 | 3.400905525 | 8650 | 25.21 | 10
9868.972462 | 3.406987268 | 8689 | 25.21 | 10
9870.276393 | 3.400905525 | 8769 | 25.21 | 10.04
9871.553813 | 3.406494154 | 8805 | 25.21 | 10.04
9872.895028 | 3.404192954 | 8838 | 25.21 | 10.04
9874.230176 | 3.404686068 | 8906 | 25.21 | 10.04
9875.533892 | 3.406494154 | 8935 | 25.21 | 10.04
9876.813223 | 3.405836668 | 8961 | 25.21 | 10.07
9878.08646 | 3.407644754 | 9019 | 25.22 | 10.07
9879.378196 | 3.405179182 | 9048 | 25.22 | 10.07
9880.719038 | 3.402220496 | 9070 | 25.22 | 10.07
9881.989959 | 3.411096555 | 9117 | 25.22 | 10.07
9883.342675 | 3.406165411 | 9138 | 25.22 | 10.07
9884.713344 | 3.406329782 | 9182 | 25.22 | 10.07
9886.030376 | 3.406658525 | 9200 | 25.22 | 10.07
9887.350433 | 3.407480383 | 9211 | 25.23 | 10.07
9888.630216 | 3.411918412 | 9251 | 25.23 | 10.07
9889.894492 | 3.407644754 | 9266 | 25.23 | 10.07
9891.166045 | 3.410274697 | 9284 | 25.23 | 10.07
9892.521896 | 3.407480383 | 9316 | 25.23 | 10.07
9893.859698 | 3.407480383 | 9334 | 25.23 | 10.07
9895.209775 | 3.408137868 | 9349 | 25.23 | 10.07
9896.483298 | 3.41175404 | 9374 | 25.23 | 10.07
9897.827959 | 3.40945284 | 9389 | 25.23 | 10.07
9899.134703 | 3.409288469 | 9407 | 25.23 | 10.07
9900.423405 | 3.40945284 | 9428 | 25.23 | 10.07
9901.774446 | 3.412247155 | 9443 | 25.23 | 10.07
9903.068032 | 3.408630983 | 9457 | 25.23 | 10.07
9904.348459 | 3.408630983 | 9475 | 25.23 | 10.07
9905.69156 | 3.408795354 | 9486 | 25.23 | 10.07
9906.971921 | 3.41175404 | 9501 | 25.23 | 10.07
9908.272884 | 3.405836668 | 9519 | 25.24 | 10.04
9909.586799 | 3.40830224 | 9530 | 25.24 | 10.07
9910.998748 | 3.40715164 | 9549 | 25.25 | 10.07
9912.322592 | 3.406329782 | 9559 | 25.24 | 10.07
9913.603836 | 3.410110326 | 9567 | 25.25 | 10.07
9914.896182 | 3.408630983 | 9578 | 25.25 | 10.07
9916.212681 | 3.410110326 | 9585 | 25.25 | 10.07
9917.516842 | 3.409124097 | 9592 | 25.25 | 10.07
9918.789975 | 3.406987268 | 9614 | 25.25 | 10.07
9920.132138 | 3.408795354 | 9625 | 25.25 | 10.07
9921.462993 | 3.410439069 | 9628 | 25.25 | 10.07
9922.819641 | 3.411918412 | 9650 | 25.25 | 10.07
9924.09766 | 3.407480383 | 9657 | 25.25 | 10.07
9925.453492 | 3.409617211 | 9662 | 25.26 | 10.07
9926.791441 | 3.407480383 | 9672 | 25.26 | 10.07
9928.086695 | 3.407480383 | 9672 | 25.26 | 10.07
9929.391549 | 3.408630983 | 9680 | 25.27 | 10.07
9930.669809 | 3.410932183 | 9691 | 25.26 | 10.07
9931.946703 | 3.41060344 | 9695 | 25.27 | 10.07
9933.277995 | 3.41175404 | 9698 | 25.27 | 10.07
9934.551499 | 3.412575898 | 9709 | 25.27 | 10.07
9935.890621 | 3.408630983 | 9709 | 25.27 | 10.08
9937.287248 | 3.41060344 | 9716 | 25.27 | 10.04
9938.590999 | 3.41389087 | 9716 | 25.27 | 10.04
9939.900867 | 3.413233384 | 9720 | 25.27 | 10.01
9941.202128 | 3.413069012 | 9727 | 25.27 | 10.01
9942.481345 | 3.412082783 | 9732 | 25.28 | 10.01
9943.825295 | 3.40945284 | 9739 | 25.28 | 10.01
9945.10414 | 3.413233384 | 9747 | 25.29 | 10.01
9946.431124 | 3.412740269 | 9753 | 25.28 | 10.01
9947.705958 | 3.411425298 | 9757 | 25.29 | 10.01
9949.047119 | 3.409288469 | 9772 | 25.29 | 10.04
9950.329854 | 3.413233384 | 9779 | 25.29 | 10.04
9951.605166 | 3.413562127 | 9779 | 25.29 | 10.04
9952.881461 | 3.410932183 | 9790 | 25.29 | 10.08
9954.160385 | 3.413397755 | 9794 | 25.29 | 10.08
9955.486292 | 3.410932183 | 9801 | 25.29 | 10.08
9956.820194 | 3.414055241 | 9812 | 25.29 | 10.08
9958.132305 | 3.416027699 | 9809 | 25.3 | 10.08
9959.409187 | 3.413069012 | 9812 | 25.3 | 10.08
9960.727404 | 3.41060344 | 9823 | 25.3 | 10.08
9962.054158 | 3.41060344 | 9830 | 25.3 | 10.08
9963.398651 | 3.409781583 | 9834 | 25.3 | 10.08
9964.699264 | 3.411096555 | 9841 | 25.3 | 10.08
9966.020434 | 3.407809125 | 9845 | 25.3 | 10.08
9967.299682 | 3.411918412 | 9842 | 25.31 | 10.08
9968.579769 | 3.408959726 | 9849 | 25.31 | 10.08
9969.910648 | 3.41504147 | 9853 | 25.31 | 10.08
9971.212821 | 3.415205841 | 9860 | 25.31 | 10.08
9972.491545 | 3.413233384 | 9871 | 25.31 | 10.08
9973.799001 | 3.409617211 | 9878 | 25.31 | 10.08
9975.058321 | 3.413069012 | 9882 | 25.31 | 10.08
9976.379937 | 3.413562127 | 9893 | 25.32 | 10.08
9977.660332 | 3.414383984 | 9893 | 25.32 | 10.08
9978.979606 | 3.410274697 | 9897 | 25.32 | 10.08
9980.406924 | 3.412904641 | 9900 | 25.32 | 10.08
9981.625611 | 3.41060344 | 9900 | 25.32 | 10.04
9982.830757 | 3.414877098 | 9904 | 25.32 | 10.04
9984.041766 | 3.413726498 | 9904 | 25.34 | 10.04
9985.248062 | 3.41504147 | 9908 | 25.34 | 10.04
9986.453053 | 3.413233384 | 9915 | 25.34 | 10.04
9987.664993 | 3.414548355 | 9915 | 25.34 | 10.04
9988.922108 | 3.411918412 | 9926 | 25.34 | 10.04
9990.123434 | 3.412411526 | 9930 | 25.34 | 10.04
9991.322692 | 3.414219612 | 9937 | 25.34 | 10.08
9992.526672 | 3.414055241 | 9944 | 25.34 | 10.08
9993.710626 | 3.412247155 | 9944 | 25.34 | 10.08
9994.88842 | 3.416685185 | 9952 | 25.35 | 10.08
9996.094659 | 3.416685185 | 9952 | 25.35 | 10.08
9997.284733 | 3.416356442 | 9963 | 25.35 | 10.08
9998.471005 | 3.41389087 | 9966 | 25.35 | 10.08
9999.676044 | 3.411260926 | 9977 | 25.35 | 10.08
10000.8791 | 3.413069012 | 9974 | 25.36 | 10.08
10002.06344 | 3.413233384 | 9985 | 25.35 | 10.08
10003.27556 | 3.411425298 | 9985 | 25.36 | 10.08
10004.55926 | 3.414712727 | 9992 | 25.36 | 10.08
10005.7372 | 3.413397755 | 9992 | 25.36 | 10.08
10006.94894 | 3.418000156 | 9996 | 25.36 | 10.08
10008.15092 | 3.418328899 | 9996 | 25.36 | 10.12
10009.34116 | 3.414548355 | 9996 | 25.36 | 10.08
10010.52522 | 3.413397755 | 10000 | 25.36 | 10.08
10011.73022 | 3.417013928 | 10000 | 25.37 | 10.08
10012.91534 | 3.417507042 | 10007 | 25.36 | 10.08
10014.10579 | 3.414219612 | 10010 | 25.36 | 10.08
10015.31429 | 3.412575898 | 10018 | 25.36 | 10.08
10016.49455 | 3.415698956 | 10021 | 25.36 | 10.08
10017.69982 | 3.415370213 | 10025 | 25.37 | 10.08
10018.9301 | 3.414877098 | 10025 | 25.37 | 10.08
10020.20279 | 3.419808243 | 10025 | 25.37 | 10.08
10021.38921 | 3.4194795 | 10029 | 25.37 | 10.08
10022.60878 | 3.415698956 | 10025 | 25.37 | 10.08
10023.80443 | 3.419808243 | 10029 | 25.37 | 10.04
10025.0882 | 3.418164528 | 10027 | 25.39 | 10.04
10026.28248 | 3.41734267 | 10027 | 25.39 | 10.04
10027.48034 | 3.417013928 | 10027 | 25.39 | 10.01
10028.68597 | 3.417013928 | 10030 | 25.39 | 10.01
10029.87809 | 3.421945072 | 10030 | 25.39 | 10.04
10031.07058 | 3.416356442 | 10037 | 25.39 | 10.04
10032.27634 | 3.41619207 | 10041 | 25.39 | 10.04
10033.49168 | 3.418493271 | 10041 | 25.39 | 10.04
10034.70267 | 3.418328899 | 10048 | 25.39 | 10.04
10035.88569 | 3.420301357 | 10048 | 25.39 | 10.04
10037.09159 | 3.416849556 | 10056 | 25.39 | 10.08
10038.28716 | 3.418164528 | 10059 | 25.39 | 10.08
10039.49985 | 3.418657642 | 10060 | 25.4 | 10.08
10040.73647 | 3.419808243 | 10067 | 25.4 | 10.08
10041.95931 | 3.4194795 | 10074 | 25.4 | 10.08
10043.16745 | 3.4206301 | 10078 | 25.4 | 10.08
10044.36065 | 3.4194795 | 10078 | 25.4 | 10.08
10045.62571 | 3.422109444 | 10081 | 25.4 | 10.08
10046.83143 | 3.42276693 | 10085 | 25.4 | 10.08
10048.04607 | 3.420794472 | 10089 | 25.4 | 10.08
10049.23318 | 3.419972614 | 10089 | 25.4 | 10.08
10050.51137 | 3.4194795 | 10093 | 25.41 | 10.08
10051.7137 | 3.422931301 | 10096 | 25.41 | 10.04
10052.90731 | 3.419808243 | 10096 | 25.41 | 10.04
10054.10638 | 3.419150757 | 10100 | 25.41 | 10.04
10055.39731 | 3.42276693 | 10100 | 25.41 | 10.04
10056.60157 | 3.421123215 | 10107 | 25.41 | 10.04
10057.82123 | 3.422602558 | 10104 | 25.41 | 10.04
10059.00825 | 3.421123215 | 10104 | 25.42 | 10.04
10060.28369 | 3.4194795 | 10111 | 25.42 | 10.04
10061.49694 | 3.417178299 | 10111 | 25.42 | 10.01
10062.70809 | 3.420958843 | 10111 | 25.42 | 10.01
10063.93875 | 3.418986385 | 10115 | 25.42 | 10.01
10065.17209 | 3.419972614 | 10111 | 25.42 | 10.01
10066.40848 | 3.418986385 | 10111 | 25.42 | 10.01
10067.60384 | 3.419315128 | 10111 | 25.42 | 10.01
10068.79366 | 3.416685185 | 10108 | 25.43 | 10.01
10070.0584 | 3.425232502 | 10111 | 25.42 | 10.01
10071.27404 | 3.421780701 | 10115 | 25.42 | 10.01
10072.47477 | 3.423260044 | 10112 | 25.43 | 10.01
10073.6819 | 3.421287586 | 10112 | 25.43 | 10.01
10074.94416 | 3.418493271 | 10116 | 25.43 | 10.01
10076.13203 | 3.425396874 | 10119 | 25.43 | 10.01
10077.33452 | 3.424575016 | 10119 | 25.43 | 10.01
10350.87154 | 3.321021063 | 652 | 25.57 | 10.05
10352.39478 | 3.40830224 | 645 | 25.57 | 10.01
10353.66927 | 3.726855016 | 641 | 25.57 | 10.01
10355.0198 | 4.056422699 | 638 | 25.57 | 10.01
10356.35902 | 4.023548022 | 641 | 25.57 | 10.01
10357.70107 | 3.876105358 | 649 | 25.57 | 10.01
10359.01956 | 3.783563522 | 685 | 25.57 | 9.97
10360.35972 | 3.711075269 | 706 | 25.57 | 9.97
10361.66391 | 3.645983859 | 735 | 25.57 | 9.97
10362.99707 | 3.585494942 | 800 | 25.57 | 10.01
10364.29888 | 3.552456186 | 841 | 25.58 | 10.01
10365.58641 | 3.531745335 | 891 | 25.57 | 10.01
10366.93237 | 3.517609361 | 1000 | 25.58 | 10.01
10368.28211 | 3.505774595 | 1065 | 25.58 | 10.01
10369.71326 | 3.48506376 | 1195 | 25.58 | 10.01
10371.02304 | 3.480790097 | 1267 | 25.58 | 10.01
10372.40851 | 3.477338292 | 1340 | 25.58 | 10.01
10373.68161 | 3.467311622 | 1499 | 25.58 | 10.01
10374.99591 | 3.456463096 | 1586 | 25.58 | 10.01
10376.32348 | 3.453175664 | 1672 | 25.58 | 10.01
10377.63605 | 3.450874462 | 1853 | 25.58 | 10.01
10378.93211 | 3.445943315 | 1947 | 25.58 | 10.01
10380.25735 | 3.44117654 | 2048 | 25.58 | 10.01
10381.59541 | 3.437889109 | 2251 | 25.58 | 10.01
10382.95591 | 3.433122335 | 2359 | 25.58 | 10.01
10384.31132 | 3.431807363 | 2576 | 25.58 | 10.01
10385.5996 | 3.429506161 | 2688 | 25.58 | 10.01
10386.88749 | 3.428355561 | 2804 | 25.58 | 10.01
10388.20989 | 3.425561245 | 3036 | 25.58 | 10.01
10389.47459 | 3.427040589 | 3151 | 25.58 | 10.01
10390.79559 | 3.424903759 | 3267 | 25.58 | 10.01
10392.10517 | 3.424246273 | 3506 | 25.58 | 10.01
10393.37526 | 3.418657642 | 3629 | 25.59 | 10.01
10394.65633 | 3.418328899 | 3748 | 25.59 | 10.01
10396.00112 | 3.421451958 | 4005 | 25.58 | 9.97
10397.28043 | 3.416685185 | 4131 | 25.58 | 9.97
10398.66698 | 3.413397755 | 4254 | 25.58 | 9.97
10400.01723 | 3.411589669 | 4511 | 25.58 | 9.94
10401.28855 | 3.413726498 | 4642 | 25.59 | 9.94
10402.626 | 3.415698956 | 4779 | 25.58 | 9.94
10403.94587 | 3.411425298 | 5046 | 25.58 | 9.94
10405.24671 | 3.410767812 | 5177 | 25.59 | 9.94
10406.69763 | 3.410439069 | 5444 | 25.59 | 9.97
10408.02267 | 3.412740269 | 5582 | 25.59 | 9.97
10409.36096 | 3.410274697 | 5723 | 25.59 | 9.97
10410.72526 | 3.407973497 | 5998 | 25.59 | 9.97
10412.00065 | 3.406494154 | 6142 | 25.59 | 9.97
10413.32795 | 3.407809125 | 6280 | 25.59 | 10.01
10414.62191 | 3.408466611 | 6551 | 25.59 | 10.01
10415.9075 | 3.406658525 | 6681 | 25.59 | 10.01
10417.17768 | 3.406494154 | 6804 | 25.59 | 10.01
10418.50259 | 3.407973497 | 7043 | 25.59 | 10.01
10419.8316 | 3.402220496 | 7158 | 25.59 | 10.01
10421.189 | 3.406822897 | 7270 | 25.59 | 10.01
10422.50027 | 3.408795354 | 7477 | 25.59 | 10.01
10423.78687 | 3.399919296 | 7571 | 25.59 | 10.01
10425.05026 | 3.40830224 | 7661 | 25.59 | 10.01
10426.38305 | 3.401398639 | 7824 | 25.59 | 10.01
10427.70436 | 3.401069896 | 7907 | 25.59 | 10.01
10429.07885 | 3.401398639 | 8052 | 25.59 | 10.01
10430.41806 | 3.404192954 | 8120 | 25.59 | 10.01
10431.74526 | 3.404521696 | 8189 | 25.59 | 10.01
10433.02907 | 3.402220496 | 8315 | 25.59 | 10.01
10434.37317 | 3.403371096 | 8373 | 25.59 | 10.01
10435.65465 | 3.405179182 | 8428 | 25.59 | 10.01
10437.01665 | 3.404850439 | 8526 | 25.6 | 10.01
10438.2855 | 3.401069896 | 8572 | 25.59 | 10.01
10439.5692 | 3.404686068 | 8616 | 25.59 | 9.97
10440.91403 | 3.406001039 | 8702 | 25.59 | 9.94
10442.19347 | 3.40715164 | 8739 | 25.6 | 9.94
10443.53992 | 3.405343554 | 8779 | 25.6 | 9.94
10444.87656 | 3.403371096 | 8851 | 25.6 | 9.94
10446.15111 | 3.404192954 | 8887 | 25.59 | 9.94
10447.43392 | 3.408795354 | 8916 | 25.59 | 9.94
10448.75312 | 3.403699839 | 8981 | 25.59 | 9.97
10450.06993 | 3.407809125 | 9010 | 25.59 | 9.97
10451.45936 | 3.406658525 | 9061 | 25.6 | 9.97
10452.74521 | 3.408137868 | 9090 | 25.6 | 9.97
10454.07738 | 3.406658525 | 9115 | 25.6 | 9.97
10455.46355 | 3.405179182 | 9162 | 25.6 | 10.01
10456.79162 | 3.405507925 | 9187 | 25.6 | 10.01
10458.07814 | 3.406987268 | 9209 | 25.6 | 10.01
10459.42312 | 3.410110326 | 9249 | 25.6 | 10.01
10460.74755 | 3.411260926 | 9270 | 25.59 | 10.01
10462.02688 | 3.408466611 | 9285 | 25.6 | 10.01
10463.37365 | 3.404521696 | 9321 | 25.59 | 10.01
10464.64484 | 3.409288469 | 9339 | 25.59 | 10.01
10466.05653 | 3.410439069 | 9368 | 25.59 | 10.01
10467.32662 | 3.410274697 | 9375 | 25.6 | 10.01
10468.62962 | 3.406165411 | 9386 | 25.6 | 10.01
10469.97889 | 3.403535468 | 9415 | 25.6 | 10.01
10471.31875 | 3.406494154 | 9426 | 25.6 | 10.01
10472.6798 | 3.411425298 | 9441 | 25.6 | 10.01
10473.9675 | 3.409617211 | 9466 | 25.6 | 10.01
10475.30814 | 3.409945954 | 9477 | 25.6 | 10.01
10476.58375 | 3.409617211 | 9484 | 25.6 | 10.01
10477.90969 | 3.411096555 | 9502 | 25.6 | 10.01
10479.18858 | 3.410439069 | 9509 | 25.6 | 10.01
10480.46556 | 3.410274697 | 9516 | 25.6 | 10.01
10481.78334 | 3.408630983 | 9531 | 25.6 | 9.97
10483.08591 | 3.411096555 | 9538 | 25.6 | 9.97
10484.39824 | 3.413233384 | 9545 | 25.6 | 9.97
10485.71582 | 3.412904641 | 9567 | 25.6 | 9.97
10487.05469 | 3.409781583 | 9571 | 25.6 | 9.97
10488.43806 | 3.41060344 | 9589 | 25.6 | 9.97
10489.72071 | 3.406494154 | 9596 | 25.6 | 9.97
10490.99634 | 3.409781583 | 9596 | 25.6 | 9.97
10492.33191 | 3.412247155 | 9607 | 25.6 | 10.01
10493.70278 | 3.411425298 | 9621 | 25.6 | 10.01
10495.02048 | 3.412740269 | 9629 | 25.6 | 10.01
10496.34465 | 3.41389087 | 9647 | 25.6 | 10.01
10497.67832 | 3.413233384 | 9654 | 25.6 | 10.01
10499.03885 | 3.413397755 | 9661 | 25.6 | 10.01
10500.31592 | 3.412411526 | 9676 | 25.6 | 10.01
10501.64764 | 3.411096555 | 9679 | 25.6 | 10.01
10503.03521 | 3.414712727 | 9694 | 25.6 | 10.01
10504.40059 | 3.414383984 | 9697 | 25.6 | 10.01
10505.73513 | 3.412082783 | 9701 | 25.6 | 10.01
10507.04691 | 3.411589669 | 9708 | 25.6 | 10.01
10508.36751 | 3.411589669 | 9712 | 25.6 | 10.01
10509.64106 | 3.413726498 | 9719 | 25.6 | 10.01
10510.94583 | 3.41504147 | 9726 | 25.6 | 10.01
10512.22832 | 3.412411526 | 9730 | 25.6 | 10.01
10513.53379 | 3.414548355 | 9733 | 25.6 | 10.01
10514.81177 | 3.417013928 | 9744 | 25.6 | 10.01
10516.15101 | 3.416520813 | 9748 | 25.6 | 10.01
10517.50887 | 3.415863327 | 9752 | 25.6 | 10.01
10518.79722 | 3.413726498 | 9762 | 25.6 | 10.01
10520.12836 | 3.412411526 | 9762 | 25.6 | 10.01
10521.41825 | 3.415534584 | 9770 | 25.6 | 10.01
10522.76171 | 3.41504147 | 9777 | 25.6 | 10.01
10524.07776 | 3.416356442 | 9784 | 25.6 | 10.01
10525.42146 | 3.415205841 | 9788 | 25.6 | 9.97
10526.70359 | 3.41619207 | 9791 | 25.6 | 9.97
10527.98491 | 3.418986385 | 9791 | 25.6 | 9.97
10529.32994 | 3.416520813 | 9806 | 25.6 | 9.97
10530.62301 | 3.413726498 | 9806 | 25.6 | 9.97
10531.89626 | 3.41619207 | 9813 | 25.6 | 9.97
10533.23505 | 3.420136986 | 9817 | 25.6 | 9.97
10534.58055 | 3.421780701 | 9824 | 25.6 | 10.01
10535.9266 | 3.41175404 | 9831 | 25.6 | 10.01
10537.20382 | 3.416685185 | 9842 | 25.6 | 10.01
10538.48041 | 3.409124097 | 9842 | 25.61 | 10.01
10539.85794 | 3.415534584 | 9853 | 25.6 | 10.01
10541.19288 | 3.415863327 | 9857 | 25.61 | 10.01
10542.48996 | 3.417507042 | 9861 | 25.61 | 10.01
10543.91033 | 3.417178299 | 9871 | 25.61 | 10.01
10545.23655 | 3.418000156 | 9875 | 25.61 | 10.01
10546.59201 | 3.419972614 | 9879 | 25.61 | 10.01
10547.89959 | 3.421287586 | 9885 | 25.6 | 10.01
10549.20576 | 3.419643871 | 9889 | 25.61 | 10.01
10550.53849 | 3.418986385 | 9893 | 25.6 | 10.01
10551.84339 | 3.417671413 | 9896 | 25.6 | 10.01
10553.10586 | 3.417671413 | 9893 | 25.61 | 10.01
10554.43233 | 3.416520813 | 9900 | 25.61 | 10.01
10555.71791 | 3.417835785 | 9904 | 25.61 | 10.01
10556.99773 | 3.420465729 | 9908 | 25.61 | 10.01
10558.28285 | 3.422109444 | 9904 | 25.61 | 9.97
10559.64389 | 3.421451958 | 9911 | 25.61 | 9.97
10560.95458 | 3.418493271 | 9911 | 25.61 | 9.97
10562.28094 | 3.416849556 | 9908 | 25.61 | 9.97
10563.57925 | 3.411918412 | 9915 | 25.61 | 9.97
10564.89978 | 3.418657642 | 9915 | 25.61 | 9.94
10566.2965 | 3.418000156 | 9922 | 25.61 | 9.94
10567.6222 | 3.417507042 | 9926 | 25.61 | 9.94
10568.9504 | 3.417507042 | 9929 | 25.61 | 9.94
10570.26831 | 3.419972614 | 9940 | 25.61 | 9.94
10571.58319 | 3.419315128 | 9936 | 25.61 | 9.94
10572.85472 | 3.419315128 | 9940 | 25.61 | 9.94
10574.17132 | 3.41734267 | 9947 | 25.61 | 9.94
10575.44211 | 3.422931301 | 9947 | 25.61 | 9.94
10576.78407 | 3.4206301 | 9955 | 25.61 | 9.94
10578.12922 | 3.421616329 | 9962 | 25.61 | 9.94
10579.44006 | 3.422109444 | 9962 | 25.61 | 9.94
10580.72641 | 3.421123215 | 9969 | 25.61 | 9.94
10582.02466 | 3.419972614 | 9976 | 25.61 | 9.97
10583.29734 | 3.423588787 | 9987 | 25.61 | 9.97
10584.63572 | 3.424410645 | 9991 | 25.61 | 9.97
10585.96903 | 3.42391753 | 9998 | 25.61 | 9.97
10587.23252 | 3.419972614 | 9998 | 25.61 | 9.97
10588.50078 | 3.419643871 | 9998 | 25.61 | 9.97
10589.76908 | 3.423424416 | 9998 | 25.61 | 9.97
10591.04313 | 3.4206301 | 10005 | 25.61 | 9.97
10592.3916 | 3.420794472 | 10009 | 25.61 | 9.97
10593.71423 | 3.420794472 | 10009 | 25.61 | 9.97
10594.98545 | 3.419972614 | 10005 | 25.61 | 9.97
10596.32777 | 3.424739388 | 10009 | 25.61 | 9.97
10597.61629 | 3.425725617 | 10012 | 25.61 | 9.97
10598.94276 | 3.424739388 | 10016 | 25.61 | 9.94
10600.25109 | 3.423260044 | 10020 | 25.61 | 9.94
10601.58245 | 3.423753159 | 10023 | 25.61 | 9.94
10602.85981 | 3.428355561 | 10023 | 25.61 | 9.94
10604.1318 | 3.428355561 | 10027 | 25.61 | 9.94
10605.46313 | 3.423588787 | 10027 | 25.61 | 9.94
10606.79964 | 3.424246273 | 10027 | 25.61 | 9.94
10608.147 | 3.418493271 | 10027 | 25.61 | 9.94
10609.41194 | 3.421287586 | 10030 | 25.61 | 9.94
10610.74319 | 3.42276693 | 10034 | 25.61 | 9.9
10612.08056 | 3.421123215 | 10038 | 25.61 | 9.9
10613.38654 | 3.420301357 | 10045 | 25.61 | 9.9
10614.69288 | 3.426383103 | 10045 | 25.61 | 9.9
10616.04011 | 3.427369332 | 10052 | 25.61 | 9.94
10617.37353 | 3.42720496 | 10052 | 25.61 | 9.94
10618.63474 | 3.422602558 | 10056 | 25.61 | 9.94
10619.90509 | 3.423588787 | 10063 | 25.61 | 9.94
10621.2277 | 3.426711846 | 10063 | 25.61 | 9.94
10622.5108 | 3.426218731 | 10067 | 25.61 | 9.94
10623.85459 | 3.428355561 | 10074 | 25.61 | 9.94
10625.15611 | 3.425561245 | 10077 | 25.61 | 9.94
10626.42273 | 3.426218731 | 10077 | 25.61 | 9.94
10627.73952 | 3.423260044 | 10085 | 25.61 | 9.94
10629.07168 | 3.427698075 | 10081 | 25.61 | 9.97
10630.42754 | 3.425561245 | 10085 | 25.61 | 9.94
10631.69924 | 3.424410645 | 10085 | 25.61 | 9.94
10633.05171 | 3.425068131 | 10088 | 25.61 | 9.97
10634.43452 | 3.42720496 | 10088 | 25.61 | 9.94
10635.76609 | 3.426383103 | 10092 | 25.61 | 9.94
10637.07978 | 3.42276693 | 10088 | 25.61 | 9.94
10638.37 | 3.421945072 | 10085 | 25.63 | 9.94
10639.64053 | 3.428848675 | 10081 | 25.61 | 9.94
10640.93069 | 3.430328019 | 10085 | 25.61 | 9.94
10642.26713 | 3.42934179 | 10085 | 25.63 | 9.94
10643.60225 | 3.429670533 | 10088 | 25.61 | 9.94
10644.93681 | 3.427533703 | 10096 | 25.61 | 9.94
10646.26073 | 3.430163647 | 10099 | 25.61 | 9.94
10647.53139 | 3.424903759 | 10099 | 25.61 | 9.94
10648.80074 | 3.424903759 | 10096 | 25.63 | 9.94
10650.12378 | 3.424410645 | 10096 | 25.63 | 9.94
10923.50583 | 3.318884237 | 632 | 25.6 | 9.97
10924.96275 | 3.400248039 | 628 | 25.6 | 9.97
10926.28301 | 3.705486609 | 625 | 25.6 | 9.97
10927.43897 | 3.973907301 | 625 | 25.6 | 9.97
10928.76026 | 4.017794956 | 632 | 25.6 | 9.97
10930.05131 | 3.924266628 | 639 | 25.6 | 9.97
10932.46089 | 3.720115748 | 686 | 25.6 | 9.97
10933.73454 | 3.634970926 | 711 | 25.6 | 9.97
10935.02439 | 3.596507865 | 773 | 25.6 | 9.94
10936.31337 | 3.574646393 | 813 | 25.6 | 9.94
10937.59726 | 3.547525031 | 856 | 25.6 | 9.94
10938.88584 | 3.52401986 | 957 | 25.6 | 9.94
10940.16657 | 3.501172186 | 1019 | 25.6 | 9.94
10941.44697 | 3.494432946 | 1080 | 25.6 | 9.94
10942.78113 | 3.484241902 | 1218 | 25.6 | 9.94
10944.05641 | 3.479475123 | 1290 | 25.6 | 9.94
10945.387 | 3.465832277 | 1366 | 25.6 | 9.94
10946.6738 | 3.455969981 | 1529 | 25.6 | 9.94
10948.01109 | 3.458599927 | 1608 | 25.6 | 9.9
10949.35495 | 3.450381347 | 1699 | 25.6 | 9.9
10950.69199 | 3.446272058 | 1883 | 25.6 | 9.9
10952.06398 | 3.440190311 | 1981 | 25.6 | 9.86
10953.47334 | 3.438053481 | 2180 | 25.6 | 9.9
10954.81766 | 3.438546595 | 2284 | 25.6 | 9.9
10956.14336 | 3.43262922 | 2389 | 25.6 | 9.9
10957.48537 | 3.429670533 | 2610 | 25.6 | 9.9
10958.81697 | 3.426383103 | 2722 | 25.6 | 9.9
10960.13837 | 3.430163647 | 2838 | 25.6 | 9.9
10961.45307 | 3.426383103 | 3066 | 25.6 | 9.9
10962.7318 | 3.423424416 | 3185 | 25.6 | 9.9
10964.16536 | 3.420136986 | 3431 | 25.6 | 9.94
10965.48803 | 3.421451958 | 3557 | 25.6 | 9.94
10966.82007 | 3.420301357 | 3677 | 25.6 | 9.94
10968.16376 | 3.414383984 | 3933 | 25.6 | 9.94
10969.48002 | 3.414712727 | 4064 | 25.6 | 9.94
10970.81408 | 3.414383984 | 4190 | 25.6 | 9.94
10972.16725 | 3.41389087 | 4450 | 25.6 | 9.94
10973.50542 | 3.415698956 | 4577 | 25.6 | 9.94
10974.86018 | 3.414055241 | 4841 | 25.6 | 9.94
10976.18946 | 3.406987268 | 4975 | 25.6 | 9.94
10977.5271 | 3.41060344 | 5109 | 25.6 | 9.94
10978.86844 | 3.411260926 | 5383 | 25.6 | 9.94
10980.21135 | 3.410110326 | 5521 | 25.6 | 9.94
10981.54729 | 3.407809125 | 5651 | 25.6 | 9.94
10982.82176 | 3.404521696 | 5926 | 25.6 | 9.94
10984.17661 | 3.406987268 | 6067 | 25.6 | 9.94
10985.55757 | 3.413069012 | 6345 | 25.6 | 9.94
10986.89067 | 3.409617211 | 6483 | 25.6 | 9.94
10988.24022 | 3.405836668 | 6616 | 25.6 | 9.94
10989.5831 | 3.403206725 | 6862 | 25.6 | 9.9
10990.92985 | 3.408137868 | 6978 | 25.6 | 9.9
10992.26012 | 3.405179182 | 7090 | 25.6 | 9.86
10993.61662 | 3.407316011 | 7307 | 25.6 | 9.86
10994.91332 | 3.402877982 | 7408 | 25.6 | 9.86
10996.25029 | 3.403206725 | 7600 | 25.6 | 9.86
10997.60223 | 3.409617211 | 7690 | 25.6 | 9.86
10998.93713 | 3.406001039 | 7774 | 25.6 | 9.86
11000.28569 | 3.403864211 | 7933 | 25.6 | 9.9
11001.6121 | 3.406987268 | 8012 | 25.6 | 9.9
11003.04848 | 3.399590553 | 8153 | 25.59 | 9.9
11004.33819 | 3.406822897 | 8215 | 25.6 | 9.9
11005.66529 | 3.407316011 | 8276 | 25.6 | 9.94
11006.99304 | 3.405343554 | 8403 | 25.6 | 9.94
11008.34477 | 3.405014811 | 8460 | 25.59 | 9.94
11009.70804 | 3.404521696 | 8511 | 25.59 | 9.94
11011.08624 | 3.406822897 | 8605 | 25.6 | 9.94
11012.35765 | 3.408630983 | 8652 | 25.6 | 9.94
11013.7419 | 3.406822897 | 8739 | 25.6 | 9.94
11015.02418 | 3.404192954 | 8772 | 25.6 | 9.94
11016.33495 | 3.40830224 | 8811 | 25.6 | 9.94
11017.64444 | 3.410110326 | 8876 | 25.6 | 9.94
11018.97362 | 3.408630983 | 8913 | 25.6 | 9.94
11020.28839 | 3.406165411 | 8942 | 25.6 | 9.94
11021.63206 | 3.405507925 | 8999 | 25.6 | 9.94
11022.96709 | 3.411096555 | 9021 | 25.6 | 9.94
11024.27919 | 3.408795354 | 9050 | 25.6 | 9.94
11025.53714 | 3.407316011 | 9097 | 25.6 | 9.94
11026.81796 | 3.408959726 | 9119 | 25.6 | 9.94
11028.13949 | 3.408630983 | 9137 | 25.6 | 9.94
11029.4649 | 3.411260926 | 9184 | 25.6 | 9.94
11030.77653 | 3.410274697 | 9198 | 25.6 | 9.94
11032.05508 | 3.409288469 | 9216 | 25.6 | 9.94
11033.34852 | 3.409288469 | 9253 | 25.6 | 9.94
11034.68364 | 3.410932183 | 9267 | 25.6 | 9.9
11036.11589 | 3.409288469 | 9300 | 25.6 | 9.9
11037.40078 | 3.410110326 | 9314 | 25.6 | 9.9
11038.71442 | 3.410110326 | 9332 | 25.59 | 9.9
11040.08877 | 3.405507925 | 9361 | 25.6 | 9.86
11041.42356 | 3.410932183 | 9379 | 25.6 | 9.9
11042.75075 | 3.41389087 | 9394 | 25.6 | 9.9
11044.03959 | 3.408466611 | 9419 | 25.6 | 9.9
11045.34881 | 3.412411526 | 9426 | 25.6 | 9.9
11046.80977 | 3.406329782 | 9455 | 25.6 | 9.9
11048.12152 | 3.407316011 | 9466 | 25.6 | 9.94
11049.42886 | 3.412740269 | 9484 | 25.6 | 9.94
11050.78117 | 3.41060344 | 9509 | 25.6 | 9.94
11052.05635 | 3.406658525 | 9513 | 25.6 | 9.94
11053.31915 | 3.412904641 | 9520 | 25.6 | 9.94
11054.63774 | 3.412082783 | 9542 | 25.6 | 9.94
11055.97712 | 3.409781583 | 9549 | 25.6 | 9.94
11057.35038 | 3.407644754 | 9560 | 25.6 | 9.94
11058.67581 | 3.41060344 | 9574 | 25.6 | 9.94
11060.01882 | 3.411260926 | 9582 | 25.6 | 9.94
11061.40058 | 3.413562127 | 9600 | 25.6 | 9.94
11062.72226 | 3.412247155 | 9607 | 25.6 | 9.94
11064.09893 | 3.412082783 | 9614 | 25.6 | 9.94
11065.41239 | 3.409617211 | 9618 | 25.6 | 9.94
11066.85416 | 3.41504147 | 9625 | 25.6 | 9.94
11068.07995 | 3.415370213 | 9632 | 25.6 | 9.94
11069.31128 | 3.415534584 | 9643 | 25.6 | 9.94
11070.53034 | 3.412575898 | 9650 | 25.6 | 9.94
11071.75211 | 3.412904641 | 9654 | 25.6 | 9.94
11072.96617 | 3.416685185 | 9658 | 25.6 | 9.94
11074.19375 | 3.413069012 | 9668 | 25.6 | 9.94
11075.41066 | 3.411918412 | 9679 | 25.6 | 9.94
11076.64837 | 3.412411526 | 9679 | 25.6 | 9.94
11077.95558 | 3.411918412 | 9686 | 25.6 | 9.94
11079.18107 | 3.417835785 | 9686 | 25.6 | 9.9
11080.40755 | 3.412904641 | 9690 | 25.6 | 9.9
11081.60327 | 3.413397755 | 9694 | 25.6 | 9.9
11082.83423 | 3.413233384 | 9697 | 25.6 | 9.9
11084.06899 | 3.411425298 | 9705 | 25.6 | 9.9
11085.28426 | 3.413397755 | 9708 | 25.6 | 9.9
11086.49612 | 3.416849556 | 9712 | 25.6 | 9.9
11087.71872 | 3.412904641 | 9726 | 25.6 | 9.94
11088.93954 | 3.415534584 | 9733 | 25.6 | 9.9
11090.15082 | 3.409617211 | 9741 | 25.6 | 9.94
11091.40708 | 3.417835785 | 9755 | 25.6 | 9.94
11092.65288 | 3.419315128 | 9770 | 25.6 | 9.94
11093.89188 | 3.416520813 | 9773 | 25.6 | 9.94
11095.08949 | 3.41504147 | 9780 | 25.6 | 9.94
11096.32194 | 3.417013928 | 9780 | 25.6 | 9.94
11097.55586 | 3.417507042 | 9795 | 25.6 | 9.94
11098.78184 | 3.420958843 | 9799 | 25.6 | 9.94
11100.01808 | 3.420301357 | 9799 | 25.6 | 9.94
11101.25025 | 3.414712727 | 9802 | 25.6 | 9.94
11102.48411 | 3.415698956 | 9809 | 25.6 | 9.94
11103.70901 | 3.418000156 | 9813 | 25.6 | 9.97
11104.93614 | 3.417835785 | 9813 | 25.6 | 9.94
11106.13657 | 3.418328899 | 9820 | 25.6 | 9.94
11107.33779 | 3.41619207 | 9820 | 25.6 | 9.94
11108.56756 | 3.417507042 | 9824 | 25.6 | 9.94
11109.79127 | 3.41389087 | 9824 | 25.6 | 9.94
11111.01534 | 3.414219612 | 9835 | 25.6 | 9.94
11112.2563 | 3.414055241 | 9842 | 25.6 | 9.94
11113.49399 | 3.415863327 | 9846 | 25.6 | 9.94
11114.74708 | 3.41504147 | 9849 | 25.6 | 9.94
11116.00318 | 3.416685185 | 9856 | 25.6 | 9.94
11117.24006 | 3.420794472 | 9856 | 25.6 | 9.94
11118.47959 | 3.419643871 | 9853 | 25.6 | 9.94
11119.696 | 3.419808243 | 9856 | 25.6 | 9.94
11120.9155 | 3.416685185 | 9867 | 25.6 | 9.94
11122.13717 | 3.420958843 | 9867 | 25.6 | 9.94
11123.33626 | 3.419808243 | 9871 | 25.6 | 9.94
11124.54256 | 3.416685185 | 9874 | 25.6 | 9.94
11125.77045 | 3.418986385 | 9885 | 25.6 | 9.94
11126.99294 | 3.417671413 | 9889 | 25.6 | 9.94
11128.1921 | 3.417507042 | 9889 | 25.6 | 9.94
11129.39409 | 3.419643871 | 9889 | 25.6 | 9.94
11130.64519 | 3.4206301 | 9903 | 25.6 | 9.94
11131.84001 | 3.419643871 | 9903 | 25.6 | 9.94
11133.07622 | 3.420465729 | 9911 | 25.6 | 9.94
11134.29603 | 3.41619207 | 9914 | 25.6 | 9.94
11135.51918 | 3.415534584 | 9925 | 25.6 | 9.94
11136.7191 | 3.420465729 | 9932 | 25.6 | 9.97
11137.96081 | 3.4206301 | 9936 | 25.6 | 9.94
11139.16479 | 3.421123215 | 9943 | 25.6 | 9.97
11140.39964 | 3.416356442 | 9958 | 25.6 | 9.97
11141.60144 | 3.422438187 | 9958 | 25.6 | 9.97
11142.798 | 3.4206301 | 9961 | 25.6 | 9.97
11144.00327 | 3.420465729 | 9961 | 25.6 | 9.97
11145.28176 | 3.420136986 | 9965 | 25.6 | 9.97
11146.49277 | 3.418986385 | 9958 | 25.6 | 9.97
11147.67001 | 3.416849556 | 9964 | 25.59 | 9.97
11148.86665 | 3.418657642 | 9965 | 25.6 | 9.97
11150.15911 | 3.418822014 | 9965 | 25.6 | 9.94
11151.34821 | 3.420136986 | 9965 | 25.6 | 9.97
11152.55619 | 3.418822014 | 9965 | 25.6 | 9.94
11153.77103 | 3.422109444 | 9968 | 25.6 | 9.94
11155.03738 | 3.422931301 | 9972 | 25.6 | 9.94
11156.25137 | 3.424575016 | 9976 | 25.6 | 9.94
11157.4342 | 3.422273815 | 9976 | 25.6 | 9.94
11158.64182 | 3.420794472 | 9979 | 25.6 | 9.94
11159.91661 | 3.421123215 | 9976 | 25.6 | 9.94
11161.0988 | 3.418328899 | 9979 | 25.6 | 9.94
11162.31014 | 3.420301357 | 9976 | 25.6 | 9.9
11163.49046 | 3.419150757 | 9976 | 25.6 | 9.9
11164.67126 | 3.417013928 | 9976 | 25.6 | 9.9
11165.86168 | 3.42276693 | 9983 | 25.6 | 9.9
11167.06833 | 3.421287586 | 9983 | 25.6 | 9.9
11168.25578 | 3.42391753 | 9990 | 25.6 | 9.9
11169.4537 | 3.422273815 | 9990 | 25.6 | 9.9
11170.66243 | 3.42720496 | 9994 | 25.6 | 9.9
11171.86036 | 3.419808243 | 9997 | 25.6 | 9.9
11173.05266 | 3.419808243 | 9994 | 25.6 | 9.9
11174.2338 | 3.420136986 | 10001 | 25.6 | 9.9
11175.42475 | 3.423095673 | 10005 | 25.6 | 9.9
11176.61376 | 3.422438187 | 10016 | 25.6 | 9.94
11177.81265 | 3.418657642 | 10019 | 25.6 | 9.94
11179.0307 | 3.420136986 | 10023 | 25.6 | 9.94
11180.21514 | 3.425232502 | 10026 | 25.6 | 9.94
11181.41076 | 3.422602558 | 10030 | 25.6 | 9.94
11182.60835 | 3.424246273 | 10034 | 25.6 | 9.94
11183.79298 | 3.422931301 | 10030 | 25.6 | 9.94
11184.98222 | 3.426547474 | 10030 | 25.6 | 9.94
11186.17214 | 3.42276693 | 10030 | 25.6 | 9.94
11187.3574 | 3.423424416 | 10041 | 25.6 | 9.94
11188.53783 | 3.42391753 | 10044 | 25.6 | 9.94
11189.72172 | 3.421616329 | 10044 | 25.6 | 9.94
11190.90364 | 3.42391753 | 10044 | 25.6 | 9.9
11192.16584 | 3.428026818 | 10041 | 25.6 | 9.9
11193.36221 | 3.423424416 | 10041 | 25.6 | 9.9
11194.56561 | 3.425396874 | 10044 | 25.6 | 9.9
11195.7708 | 3.426218731 | 10044 | 25.6 | 9.9
11197.05236 | 3.425561245 | 10044 | 25.6 | 9.9
11198.23683 | 3.427862446 | 10044 | 25.6 | 9.9
11199.45484 | 3.425561245 | 10044 | 25.6 | 9.9
11200.63396 | 3.428026818 | 10048 | 25.6 | 9.9
11201.93518 | 3.424739388 | 10052 | 25.6 | 9.9
11203.13334 | 3.425396874 | 10055 | 25.6 | 9.9
11204.33033 | 3.426711846 | 10055 | 25.6 | 9.86
11205.56156 | 3.424575016 | 10059 | 25.6 | 9.86
11206.81716 | 3.427862446 | 10059 | 25.6 | 9.86
11208.02103 | 3.425396874 | 10059 | 25.6 | 9.86
11209.20082 | 3.437395995 | 10063 | 25.6 | 9.86
11210.41451 | 3.43476605 | 10063 | 25.6 | 9.86
11211.7024 | 3.435752279 | 10063 | 25.63 | 9.86
11212.89717 | 3.430656762 | 10060 | 25.64 | 9.86
11214.09593 | 3.42720496 | 10064 | 25.64 | 9.88
11215.2847 | 3.414548355 | 10064 | 25.65 | 9.88
11216.47545 | 3.421287586 | 10068 | 25.65 | 9.88
11217.68931 | 3.421945072 | 10065 | 25.66 | 10.07
11218.90587 | 3.42605436 | 10061 | 25.66 | 10.18
11220.13049 | 3.422109444 | 10058 | 25.66 | 10.3
11221.34666 | 3.4194795 | 10058 | 25.66 | 10.37
11222.53934 | 3.42276693 | 10057 | 25.65 | 10.45
11495.73443 | 3.326445313 | 628 | 25.6 | 9.97
11497.03436 | 3.395974382 | 622 | 25.61 | 9.97
11498.36234 | 3.696774877 | 618 | 25.61 | 9.97
11499.68731 | 4.072860046 | 621 | 25.6 | 9.97
11500.96326 | 4.086009927 | 632 | 25.6 | 9.97
11502.32154 | 3.966674882 | 639 | 25.6 | 9.97
11503.67747 | 3.79934329 | 672 | 25.6 | 9.97
11505.00782 | 3.724882547 | 693 | 25.6 | 9.97
11506.33727 | 3.666201637 | 719 | 25.6 | 9.97
11507.60942 | 3.620506182 | 787 | 25.6 | 9.94
11508.94177 | 3.575961369 | 831 | 25.6 | 9.94
11510.26999 | 3.549004377 | 878 | 25.6 | 9.94
11511.62146 | 3.530923476 | 983 | 25.6 | 9.94
11512.88365 | 3.52221177 | 1044 | 25.6 | 9.94
11514.18685 | 3.508404543 | 1106 | 25.6 | 9.94
11515.51464 | 3.490159282 | 1247 | 25.6 | 9.94
11516.78739 | 3.48604999 | 1319 | 25.6 | 9.94
11518.07357 | 3.48802245 | 1395 | 25.6 | 9.94
11519.41865 | 3.476680805 | 1565 | 25.6 | 9.94
11520.74813 | 3.472407143 | 1644 | 25.6 | 9.94
11522.15704 | 3.462216102 | 1825 | 25.6 | 9.9
11523.44487 | 3.463859818 | 1919 | 25.6 | 9.9
11524.77131 | 3.46205173 | 2017 | 25.6 | 9.86
11526.04923 | 3.456463096 | 2219 | 25.6 | 9.86
11527.32031 | 3.452846921 | 2324 | 25.6 | 9.86
11528.59683 | 3.447258288 | 2436 | 25.6 | 9.86
11529.94307 | 3.450710091 | 2653 | 25.6 | 9.86
11531.2781 | 3.447915774 | 2765 | 25.6 | 9.86
11532.6169 | 3.442984627 | 2877 | 25.6 | 9.86
11533.93872 | 3.441998398 | 3105 | 25.6 | 9.9
11535.24777 | 3.438546595 | 3228 | 25.6 | 9.9
11536.52723 | 3.432957963 | 3351 | 25.6 | 9.9
11537.8136 | 3.432793592 | 3593 | 25.6 | 9.9
11539.14402 | 3.42934179 | 3720 | 25.6 | 9.9
11540.49447 | 3.427698075 | 3843 | 25.6 | 9.9
11541.84358 | 3.430163647 | 4107 | 25.6 | 9.9
11543.19734 | 3.425725617 | 4233 | 25.6 | 9.9
11544.54002 | 3.423260044 | 4497 | 25.6 | 9.9
11545.88502 | 3.42276693 | 4620 | 25.6 | 9.9
11547.16058 | 3.421287586 | 4758 | 25.6 | 9.9
11548.48317 | 3.421616329 | 5025 | 25.6 | 9.9
11549.82744 | 3.420958843 | 5156 | 25.6 | 9.9
11551.17126 | 3.418328899 | 5293 | 25.6 | 9.9
11552.51965 | 3.421780701 | 5575 | 25.6 | 9.9
11553.80673 | 3.412904641 | 5709 | 25.6 | 9.9
11555.08223 | 3.415698956 | 5853 | 25.6 | 9.9
11556.35695 | 3.41734267 | 6132 | 25.6 | 9.9
11557.68793 | 3.412575898 | 6269 | 25.6 | 9.9
11558.9747 | 3.412411526 | 6403 | 25.6 | 9.9
11560.30942 | 3.413726498 | 6667 | 25.6 | 9.9
11561.65442 | 3.413726498 | 6790 | 25.6 | 9.9
11563.01393 | 3.418164528 | 7029 | 25.6 | 9.9
11564.33918 | 3.413069012 | 7144 | 25.6 | 9.9
11565.67513 | 3.414383984 | 7256 | 25.6 | 9.86
11567.01588 | 3.413726498 | 7455 | 25.6 | 9.86
11568.40191 | 3.415370213 | 7549 | 25.6 | 9.86
11569.81483 | 3.415370213 | 7727 | 25.6 | 9.86
11571.10994 | 3.412904641 | 7813 | 25.6 | 9.86
11572.43371 | 3.412904641 | 7892 | 25.59 | 9.86
11573.72468 | 3.413726498 | 8041 | 25.6 | 9.86
11575.03754 | 3.410932183 | 8120 | 25.59 | 9.86
11576.32941 | 3.409124097 | 8186 | 25.6 | 9.86
11577.65355 | 3.414055241 | 8305 | 25.6 | 9.86
11579.03556 | 3.415863327 | 8374 | 25.6 | 9.86
11580.32406 | 3.4194795 | 8432 | 25.6 | 9.86
11581.64083 | 3.419808243 | 8540 | 25.6 | 9.9
11582.93594 | 3.415370213 | 8591 | 25.6 | 9.9
11584.26612 | 3.41734267 | 8638 | 25.6 | 9.9
11585.57682 | 3.412575898 | 8725 | 25.6 | 9.9
11586.89471 | 3.412247155 | 8761 | 25.6 | 9.9
11588.29482 | 3.411096555 | 8844 | 25.6 | 9.9
11589.647 | 3.413562127 | 8876 | 25.6 | 9.9
11591.00328 | 3.410439069 | 8909 | 25.6 | 9.9
11592.33799 | 3.412575898 | 8974 | 25.6 | 9.9
11593.65621 | 3.411096555 | 9003 | 25.6 | 9.9
11594.99703 | 3.414383984 | 9032 | 25.6 | 9.9
11596.34234 | 3.411589669 | 9086 | 25.6 | 9.9
11597.66331 | 3.410274697 | 9112 | 25.6 | 9.9
11598.99002 | 3.411589669 | 9155 | 25.6 | 9.9
11600.31109 | 3.414383984 | 9173 | 25.6 | 9.9
11601.64293 | 3.41504147 | 9202 | 25.6 | 9.9
11602.97258 | 3.413726498 | 9242 | 25.6 | 9.9
11604.3334 | 3.413233384 | 9263 | 25.6 | 9.9
11605.66809 | 3.415370213 | 9281 | 25.6 | 9.9
11607.01032 | 3.413562127 | 9321 | 25.59 | 9.9
11608.345 | 3.414055241 | 9335 | 25.59 | 9.86
11609.70294 | 3.410932183 | 9357 | 25.59 | 9.86
11611.01337 | 3.415698956 | 9365 | 25.6 | 9.86
11612.35937 | 3.418328899 | 9382 | 25.59 | 9.86
11613.63171 | 3.415205841 | 9404 | 25.6 | 9.86
11614.9681 | 3.413562127 | 9415 | 25.6 | 9.86
11616.23929 | 3.418000156 | 9433 | 25.59 | 9.86
11617.54869 | 3.421616329 | 9451 | 25.6 | 9.86
11618.89614 | 3.420958843 | 9466 | 25.6 | 9.86
11620.20961 | 3.420301357 | 9477 | 25.6 | 9.86
11621.49974 | 3.420301357 | 9498 | 25.6 | 9.86
11622.83388 | 3.420465729 | 9516 | 25.59 | 9.86
11624.1488 | 3.418986385 | 9530 | 25.59 | 9.86
11625.42876 | 3.422109444 | 9553 | 25.6 | 9.9
11626.76424 | 3.418164528 | 9567 | 25.59 | 9.9
11628.03616 | 3.415205841 | 9577 | 25.59 | 9.9
11629.30963 | 3.421780701 | 9599 | 25.59 | 9.9
11630.57303 | 3.421945072 | 9607 | 25.6 | 9.9
11631.88667 | 3.421616329 | 9611 | 25.6 | 9.9
11633.16006 | 3.420465729 | 9632 | 25.59 | 9.9
11634.43753 | 3.417013928 | 9635 | 25.59 | 9.9
11635.73552 | 3.421780701 | 9650 | 25.59 | 9.9
11637.05729 | 3.421780701 | 9661 | 25.59 | 9.9
11638.36018 | 3.422109444 | 9668 | 25.59 | 9.9
11639.69947 | 3.421945072 | 9671 | 25.59 | 9.9
11640.98627 | 3.420958843 | 9682 | 25.59 | 9.9
11642.25794 | 3.425889988 | 9682 | 25.59 | 9.9
11643.58728 | 3.425561245 | 9697 | 25.59 | 9.9
11644.8666 | 3.426218731 | 9708 | 25.59 | 9.9
11646.21215 | 3.422931301 | 9711 | 25.59 | 9.9
11647.48391 | 3.424739388 | 9715 | 25.59 | 9.9
11648.75686 | 3.423424416 | 9729 | 25.59 | 9.9
11650.06871 | 3.424903759 | 9733 | 25.59 | 9.9
11651.3699 | 3.425232502 | 9737 | 25.59 | 9.9
11652.68508 | 3.422602558 | 9747 | 25.59 | 9.86
11653.9475 | 3.421945072 | 9748 | 25.6 | 9.86
11655.2178 | 3.425561245 | 9755 | 25.59 | 9.86
11656.54603 | 3.423588787 | 9758 | 25.59 | 9.86
11657.82843 | 3.421945072 | 9766 | 25.59 | 9.86
11659.09957 | 3.42391753 | 9769 | 25.59 | 9.86
11660.37728 | 3.424903759 | 9776 | 25.59 | 9.86
11661.6919 | 3.425561245 | 9776 | 25.59 | 9.86
11662.97718 | 3.42934179 | 9784 | 25.59 | 9.86
11664.30592 | 3.42276693 | 9794 | 25.59 | 9.86
11665.67997 | 3.421616329 | 9798 | 25.59 | 9.9
11666.94492 | 3.424739388 | 9805 | 25.59 | 9.9
11668.20886 | 3.423424416 | 9813 | 25.59 | 9.9
11669.48928 | 3.427698075 | 9823 | 25.59 | 9.9
11670.78297 | 3.424410645 | 9831 | 25.59 | 9.9
11672.08346 | 3.426711846 | 9834 | 25.59 | 9.9
11673.38699 | 3.429506161 | 9845 | 25.59 | 9.94
11674.73784 | 3.432793592 | 9845 | 25.59 | 9.9
11676.02285 | 3.428355561 | 9860 | 25.59 | 9.94
11677.34654 | 3.428355561 | 9860 | 25.59 | 9.9
11678.61222 | 3.426383103 | 9863 | 25.59 | 9.94
11679.95268 | 3.430821133 | 9867 | 25.59 | 9.94
11681.21806 | 3.431149876 | 9867 | 25.59 | 9.94
11682.53187 | 3.43049239 | 9870 | 25.59 | 9.94
11683.89345 | 3.428519932 | 9870 | 25.59 | 9.9
11685.23196 | 3.422931301 | 9878 | 25.59 | 9.94
11686.57057 | 3.430328019 | 9878 | 25.59 | 9.9
11687.91141 | 3.428519932 | 9878 | 25.59 | 9.94
11689.18466 | 3.424903759 | 9881 | 25.59 | 9.9
11690.46344 | 3.425068131 | 9885 | 25.59 | 9.9
11691.72699 | 3.428355561 | 9888 | 25.59 | 9.9
11693.05147 | 3.42934179 | 9896 | 25.59 | 9.9
11694.38845 | 3.430163647 | 9892 | 25.59 | 9.9
11695.66416 | 3.423095673 | 9899 | 25.58 | 9.9
11696.97608 | 3.427862446 | 9896 | 25.59 | 9.9
11698.32168 | 3.429670533 | 9899 | 25.59 | 9.86
11699.66362 | 3.431478619 | 9902 | 25.58 | 9.86
11701.01458 | 3.431807363 | 9910 | 25.58 | 9.86
11702.33501 | 3.427862446 | 9913 | 25.58 | 9.86
11703.62439 | 3.430656762 | 9910 | 25.59 | 9.86
11704.90128 | 3.431149876 | 9914 | 25.59 | 9.86
11706.17043 | 3.430656762 | 9924 | 25.58 | 9.86
11707.49066 | 3.430656762 | 9924 | 25.58 | 9.86
11708.75871 | 3.430328019 | 9928 | 25.59 | 9.9
11710.09649 | 3.42720496 | 9939 | 25.58 | 9.9
11711.38483 | 3.432300477 | 9946 | 25.58 | 9.9
11712.71647 | 3.428519932 | 9950 | 25.59 | 9.9
11714.00889 | 3.431642991 | 9954 | 25.59 | 9.94
11715.31298 | 3.427040589 | 9964 | 25.58 | 9.94
11716.63388 | 3.429999276 | 9961 | 25.59 | 9.94
11717.98043 | 3.428191189 | 9968 | 25.58 | 9.94
11719.29844 | 3.425889988 | 9971 | 25.58 | 9.94
11720.63427 | 3.431807363 | 9975 | 25.58 | 9.94
11721.9697 | 3.429999276 | 9978 | 25.58 | 9.94
11723.36391 | 3.429506161 | 9978 | 25.58 | 9.94
11724.75576 | 3.432464849 | 9982 | 25.58 | 9.94
11726.05731 | 3.430656762 | 9989 | 25.58 | 9.94
11727.42889 | 3.428848675 | 9986 | 25.58 | 9.94
11728.70381 | 3.42391753 | 9986 | 25.58 | 9.94
11730.00968 | 3.433615449 | 9989 | 25.58 | 9.94
11731.32262 | 3.42934179 | 9989 | 25.58 | 9.94
11732.58631 | 3.430656762 | 9993 | 25.58 | 9.94
11733.90709 | 3.431478619 | 9993 | 25.58 | 9.94
11735.23178 | 3.42605436 | 9993 | 25.58 | 9.94
11736.54593 | 3.43049239 | 9996 | 25.58 | 9.94
11737.82225 | 3.431314248 | 9996 | 25.58 | 9.94
11739.11162 | 3.430985505 | 9993 | 25.58 | 9.9
11740.37303 | 3.430328019 | 9993 | 25.58 | 9.9
11741.63525 | 3.431807363 | 9993 | 25.58 | 9.9
11742.89801 | 3.433944192 | 9989 | 25.58 | 9.86
11744.17484 | 3.436081022 | 9989 | 25.58 | 9.86
11745.47329 | 3.433779821 | 9993 | 25.58 | 9.86
11746.73974 | 3.430821133 | 9996 | 25.58 | 9.9
11748.036 | 3.432793592 | 10000 | 25.58 | 9.9
11749.36554 | 3.433779821 | 10000 | 25.58 | 9.9
11750.63699 | 3.436574137 | 10007 | 25.58 | 9.9
11751.89664 | 3.435752279 | 10007 | 25.58 | 9.94
11753.22236 | 3.431642991 | 10011 | 25.58 | 9.94
11754.48608 | 3.436245394 | 10015 | 25.58 | 9.94
11755.76332 | 3.437231623 | 10022 | 25.58 | 9.94
11757.06407 | 3.437889109 | 10018 | 25.58 | 9.94
11758.32769 | 3.434272935 | 10022 | 25.58 | 9.94
11759.65615 | 3.432300477 | 10025 | 25.58 | 9.94
11760.93324 | 3.438053481 | 10025 | 25.58 | 9.94
11762.27653 | 3.438546595 | 10029 | 25.58 | 9.94
11763.61869 | 3.434437307 | 10029 | 25.58 | 9.94
11764.92702 | 3.434437307 | 10025 | 25.58 | 9.94
11766.21603 | 3.434272935 | 10029 | 25.58 | 9.94
11767.53191 | 3.435587908 | 10029 | 25.58 | 9.94
11768.86642 | 3.437724738 | 10029 | 25.58 | 9.94
11770.18495 | 3.435587908 | 10029 | 25.58 | 9.94
11771.44029 | 3.433779821 | 10029 | 25.58 | 9.94
11772.72487 | 3.434108564 | 10033 | 25.58 | 9.94
11774.04203 | 3.438875338 | 10033 | 25.58 | 9.94
11775.36758 | 3.439697196 | 10036 | 25.58 | 9.94
11776.70894 | 3.436081022 | 10036 | 25.58 | 9.94
11778.07774 | 3.432793592 | 10040 | 25.58 | 9.94
11779.42335 | 3.433944192 | 10040 | 25.58 | 9.94
11780.76812 | 3.437067251 | 10036 | 25.58 | 9.94
11782.08905 | 3.437067251 | 10033 | 25.58 | 9.94
11783.35046 | 3.435423536 | 10036 | 25.58 | 9.9
11784.69489 | 3.434930422 | 10036 | 25.58 | 9.9
11785.98245 | 3.44117654 | 10043 | 25.58 | 9.9
11787.30038 | 3.438546595 | 10047 | 25.58 | 9.9
11788.59544 | 3.440025939 | 10047 | 25.58 | 9.9
11789.92177 | 3.439368453 | 10051 | 25.58 | 9.9
11791.20736 | 3.438382224 | 10054 | 25.57 | 9.94
11792.548 | 3.439861568 | 10051 | 25.58 | 9.94
11793.85215 | 3.442491512 | 10058 | 25.58 | 9.94
11795.12098 | 3.440190311 | 10058 | 25.58 | 9.94
12068.71351 | 3.335650102 | 643 | 25.54 | 9.97
12070.24429 | 3.438546595 | 636 | 25.54 | 9.97
12071.55806 | 3.855394382 | 643 | 25.54 | 9.97
12072.89122 | 4.14271883 | 637 | 25.55 | 9.97
12074.21368 | 4.120528382 | 647 | 25.54 | 9.97
12075.5246 | 4.01549373 | 658 | 25.54 | 9.97
12076.78943 | 3.869694817 | 684 | 25.55 | 9.97
12078.06622 | 3.76794813 | 705 | 25.54 | 9.97
12079.39786 | 3.691350591 | 731 | 25.55 | 9.94
12080.707 | 3.637436508 | 807 | 25.55 | 9.94
12082.05198 | 3.609493255 | 846 | 25.54 | 9.94
12083.38393 | 3.5769476 | 897 | 25.54 | 9.94
12084.69158 | 3.549497493 | 1009 | 25.54 | 9.94
12086.02997 | 3.534704027 | 1066 | 25.54 | 9.94
12087.4656 | 3.520896796 | 1194 | 25.55 | 9.94
12088.74375 | 3.510870119 | 1273 | 25.54 | 9.94
12090.06873 | 3.503637762 | 1349 | 25.54 | 9.94
12091.35801 | 3.493939831 | 1511 | 25.54 | 9.94
12092.69685 | 3.488351194 | 1602 | 25.54 | 9.94
12094.07102 | 3.48703622 | 1688 | 25.54 | 9.94
12095.45845 | 3.47914638 | 1873 | 25.54 | 9.94
12096.79437 | 3.474708346 | 1967 | 25.54 | 9.94
12098.16135 | 3.465503534 | 2169 | 25.54 | 9.97
12099.53186 | 3.463366703 | 2271 | 25.54 | 9.97
12100.85185 | 3.461229872 | 2379 | 25.54 | 9.97
12102.12945 | 3.458106812 | 2592 | 25.54 | 9.97
12103.48064 | 3.457613697 | 2705 | 25.54 | 9.97
12104.75331 | 3.449066375 | 2813 | 25.54 | 9.97
12106.07318 | 3.453833151 | 3048 | 25.54 | 9.97
12107.37345 | 3.446765173 | 3167 | 25.54 | 9.97
12108.67338 | 3.448408889 | 3287 | 25.54 | 9.94
12110.00269 | 3.446272058 | 3518 | 25.54 | 9.94
12111.28362 | 3.44331337 | 3641 | 25.54 | 9.94
12112.64239 | 3.443806485 | 3764 | 25.54 | 9.94
12113.97118 | 3.441998398 | 4017 | 25.54 | 9.94
12115.27596 | 3.437395995 | 4150 | 25.53 | 9.94
12116.64065 | 3.434930422 | 4408 | 25.54 | 9.94
12117.95063 | 3.439697196 | 4534 | 25.54 | 9.94
12119.23247 | 3.440519054 | 4672 | 25.54 | 9.94
12120.58128 | 3.437560366 | 4932 | 25.54 | 9.94
12121.8592 | 3.433944192 | 5066 | 25.54 | 9.94
12123.15295 | 3.435587908 | 5200 | 25.54 | 9.9
12124.42803 | 3.431807363 | 5467 | 25.54 | 9.9
12125.74045 | 3.43476605 | 5605 | 25.54 | 9.9
12127.09002 | 3.43262922 | 5738 | 25.54 | 9.9
12128.40969 | 3.429834904 | 6020 | 25.53 | 9.9
12129.72349 | 3.431971734 | 6154 | 25.54 | 9.9
12131.00391 | 3.430821133 | 6295 | 25.54 | 9.9
12132.28999 | 3.43262922 | 6570 | 25.54 | 9.9
12133.62922 | 3.431971734 | 6700 | 25.54 | 9.9
12134.90602 | 3.428848675 | 6823 | 25.54 | 9.9
12136.18735 | 3.42605436 | 7072 | 25.53 | 9.9
12137.49757 | 3.428191189 | 7188 | 25.53 | 9.9
12138.78207 | 3.42720496 | 7293 | 25.54 | 9.94
12140.06856 | 3.424739388 | 7499 | 25.53 | 9.94
12141.40714 | 3.424903759 | 7597 | 25.54 | 9.94
12142.7847 | 3.423424416 | 7694 | 25.53 | 9.94
12144.14705 | 3.424903759 | 7861 | 25.54 | 9.94
12145.45833 | 3.426876217 | 7941 | 25.54 | 9.94
12146.79789 | 3.426218731 | 8089 | 25.54 | 9.94
12148.09875 | 3.427698075 | 8154 | 25.54 | 9.94
12149.37023 | 3.43262922 | 8219 | 25.54 | 9.94
12150.70773 | 3.430821133 | 8338 | 25.54 | 9.9
12152.03064 | 3.430985505 | 8396 | 25.54 | 9.9
12153.34353 | 3.430328019 | 8461 | 25.53 | 9.9
12154.68064 | 3.425396874 | 8552 | 25.54 | 9.9
12155.96417 | 3.431314248 | 8602 | 25.53 | 9.9
12157.30319 | 3.433779821 | 8646 | 25.54 | 9.9
12158.57297 | 3.432136106 | 8732 | 25.53 | 9.9
12159.92206 | 3.424081902 | 8769 | 25.54 | 9.9
12161.24847 | 3.426876217 | 8815 | 25.53 | 9.9
12162.57225 | 3.429999276 | 8877 | 25.54 | 9.86
12163.84912 | 3.429013047 | 8909 | 25.53 | 9.86
12165.12658 | 3.428191189 | 8935 | 25.54 | 9.86
12166.45594 | 3.428191189 | 8993 | 25.54 | 9.86
12167.7323 | 3.431971734 | 9022 | 25.54 | 9.86
12169.02452 | 3.434108564 | 9054 | 25.53 | 9.86
12170.37342 | 3.430985505 | 9101 | 25.54 | 9.86
12171.64401 | 3.433944192 | 9127 | 25.54 | 9.86
12173.06786 | 3.431642991 | 9174 | 25.54 | 9.86
12174.34499 | 3.433122335 | 9195 | 25.53 | 9.86
12175.66896 | 3.429506161 | 9216 | 25.53 | 9.86
12176.98965 | 3.43262922 | 9253 | 25.53 | 9.86
12178.30747 | 3.429506161 | 9274 | 25.53 | 9.86
12179.65268 | 3.427040589 | 9292 | 25.53 | 9.86
12180.9396 | 3.430328019 | 9325 | 25.54 | 9.9
12182.24139 | 3.436081022 | 9343 | 25.53 | 9.9
12183.57433 | 3.433451078 | 9361 | 25.53 | 9.9
12184.89029 | 3.431971734 | 9394 | 25.54 | 9.9
12186.22348 | 3.431478619 | 9408 | 25.53 | 9.9
12187.65553 | 3.434108564 | 9430 | 25.53 | 9.9
12188.97616 | 3.429834904 | 9441 | 25.53 | 9.9
12190.30663 | 3.431314248 | 9448 | 25.53 | 9.9
12191.65647 | 3.432300477 | 9466 | 25.54 | 9.9
12193.00575 | 3.432136106 | 9480 | 25.53 | 9.9
12194.27759 | 3.434108564 | 9495 | 25.53 | 9.9
12195.59778 | 3.431478619 | 9509 | 25.53 | 9.9
12196.87583 | 3.430821133 | 9517 | 25.54 | 9.9
12198.20075 | 3.433779821 | 9527 | 25.53 | 9.9
12199.54195 | 3.432464849 | 9538 | 25.53 | 9.9
12200.81489 | 3.436574137 | 9542 | 25.53 | 9.86
12202.14718 | 3.43262922 | 9546 | 25.53 | 9.9
12203.41732 | 3.431149876 | 9557 | 25.54 | 9.86
12204.7435 | 3.428519932 | 9564 | 25.54 | 9.86
12206.13767 | 3.437231623 | 9574 | 25.53 | 9.86
12207.41748 | 3.441340912 | 9578 | 25.53 | 9.86
12208.7328 | 3.436245394 | 9578 | 25.53 | 9.86
12210.03227 | 3.436081022 | 9597 | 25.54 | 9.83
12211.35713 | 3.433286706 | 9603 | 25.53 | 9.83
12212.67051 | 3.436081022 | 9607 | 25.54 | 9.86
12214.00823 | 3.438710967 | 9621 | 25.53 | 9.86
12215.27123 | 3.433286706 | 9626 | 25.54 | 9.86
12216.59974 | 3.436409765 | 9633 | 25.54 | 9.86
12217.94909 | 3.435916651 | 9647 | 25.54 | 9.86
12219.21804 | 3.437231623 | 9654 | 25.53 | 9.86
12220.54632 | 3.434601678 | 9658 | 25.54 | 9.86
12221.91396 | 3.434930422 | 9676 | 25.53 | 9.86
12223.18833 | 3.438217852 | 9683 | 25.54 | 9.86
12224.48067 | 3.43903971 | 9690 | 25.53 | 9.86
12225.81541 | 3.43690288 | 9698 | 25.54 | 9.9
12227.13866 | 3.438382224 | 9708 | 25.53 | 9.9
12228.51934 | 3.437231623 | 9709 | 25.54 | 9.9
12229.86779 | 3.438053481 | 9719 | 25.53 | 9.9
12231.2033 | 3.442491512 | 9719 | 25.53 | 9.9
12232.46804 | 3.441669655 | 9723 | 25.53 | 9.9
12233.7641 | 3.440683425 | 9726 | 25.53 | 9.86
12235.04825 | 3.439532825 | 9727 | 25.54 | 9.9
12236.3837 | 3.437231623 | 9741 | 25.53 | 9.86
12237.73262 | 3.438875338 | 9738 | 25.54 | 9.9
12239.04968 | 3.440847797 | 9744 | 25.53 | 9.9
12240.35459 | 3.440519054 | 9752 | 25.53 | 9.86
12241.72796 | 3.440519054 | 9752 | 25.54 | 9.9
12243.10738 | 3.441340912 | 9756 | 25.54 | 9.86
12244.41503 | 3.437724738 | 9766 | 25.53 | 9.86
12245.68669 | 3.437231623 | 9766 | 25.53 | 9.86
12247.03604 | 3.438217852 | 9773 | 25.53 | 9.86
12248.33937 | 3.441012168 | 9777 | 25.53 | 9.86
12249.62089 | 3.440683425 | 9773 | 25.53 | 9.86
12250.90556 | 3.442327141 | 9777 | 25.53 | 9.86
12252.18777 | 3.440683425 | 9774 | 25.54 | 9.86
12253.52169 | 3.438546595 | 9784 | 25.53 | 9.86
12254.79616 | 3.436738508 | 9791 | 25.53 | 9.86
12256.07629 | 3.441505283 | 9795 | 25.53 | 9.86
12257.40176 | 3.437395995 | 9795 | 25.53 | 9.86
12258.68184 | 3.440847797 | 9806 | 25.53 | 9.86
12260.02057 | 3.435587908 | 9817 | 25.53 | 9.86
12261.36171 | 3.438053481 | 9820 | 25.53 | 9.86
12262.63354 | 3.441834026 | 9828 | 25.53 | 9.86
12263.93991 | 3.441340912 | 9831 | 25.53 | 9.86
12265.28918 | 3.439861568 | 9838 | 25.53 | 9.86
12266.62191 | 3.441669655 | 9853 | 25.53 | 9.86
12267.90552 | 3.442162769 | 9856 | 25.53 | 9.9
12269.24986 | 3.443806485 | 9860 | 25.53 | 9.9
12270.58405 | 3.439861568 | 9867 | 25.53 | 9.9
12271.89445 | 3.443148999 | 9871 | 25.53 | 9.9
12273.27417 | 3.439697196 | 9875 | 25.53 | 9.9
12274.60406 | 3.440025939 | 9878 | 25.53 | 9.9
12275.88504 | 3.443148999 | 9882 | 25.53 | 9.9
12277.21026 | 3.440354682 | 9882 | 25.53 | 9.9
12278.48515 | 3.440683425 | 9882 | 25.53 | 9.9
12279.84362 | 3.440847797 | 9882 | 25.53 | 9.9
12281.12707 | 3.444463971 | 9882 | 25.53 | 9.9
12282.39487 | 3.445778944 | 9885 | 25.53 | 9.86
12283.72564 | 3.442984627 | 9885 | 25.53 | 9.9
12285.00285 | 3.441505283 | 9896 | 25.53 | 9.86
12286.27792 | 3.447093916 | 9896 | 25.53 | 9.86
12287.54985 | 3.445778944 | 9900 | 25.53 | 9.86
12288.84878 | 3.444463971 | 9900 | 25.53 | 9.86
12290.16686 | 3.444792714 | 9903 | 25.53 | 9.86
12291.5096 | 3.444628343 | 9907 | 25.53 | 9.86
12292.78425 | 3.444135228 | 9907 | 25.53 | 9.86
12294.14204 | 3.443806485 | 9914 | 25.52 | 9.86
12295.46539 | 3.443806485 | 9907 | 25.53 | 9.86
12296.73208 | 3.44643643 | 9925 | 25.52 | 9.86
12298.02199 | 3.441340912 | 9922 | 25.53 | 9.86
12299.36426 | 3.442655884 | 9929 | 25.53 | 9.86
12300.68667 | 3.442984627 | 9932 | 25.53 | 9.86
12302.02519 | 3.448902003 | 9932 | 25.53 | 9.86
12303.4347 | 3.442820255 | 9943 | 25.52 | 9.86
12304.71005 | 3.444299599 | 9946 | 25.52 | 9.86
12306.02301 | 3.445778944 | 9943 | 25.52 | 9.86
12307.36781 | 3.447751402 | 9946 | 25.52 | 9.86
12308.64028 | 3.44331337 | 9943 | 25.53 | 9.86
12309.96334 | 3.446107687 | 9954 | 25.52 | 9.9
12311.23555 | 3.445285829 | 9954 | 25.52 | 9.9
12312.53366 | 3.448737632 | 9957 | 25.52 | 9.9
12313.8498 | 3.450216976 | 9954 | 25.52 | 9.9
12315.12152 | 3.447093916 | 9961 | 25.52 | 9.9
12316.43117 | 3.449395118 | 9961 | 25.52 | 9.9
12317.73798 | 3.445614572 | 9964 | 25.52 | 9.9
12319.00735 | 3.450874462 | 9961 | 25.52 | 9.9
12320.26896 | 3.449723861 | 9964 | 25.52 | 9.9
12321.6169 | 3.447093916 | 9964 | 25.52 | 9.9
12322.93118 | 3.442655884 | 9968 | 25.52 | 9.9
12324.19875 | 3.4454502 | 9968 | 25.52 | 9.9
12325.52255 | 3.448902003 | 9968 | 25.52 | 9.86
12326.83359 | 3.44857326 | 9968 | 25.52 | 9.86
12328.15671 | 3.449888233 | 9964 | 25.52 | 9.86
12329.42157 | 3.445614572 | 9964 | 25.52 | 9.86
12330.73321 | 3.448408889 | 9964 | 25.52 | 9.86
12332.02534 | 3.445614572 | 9964 | 25.52 | 9.86
12333.33443 | 3.448080145 | 9961 | 25.52 | 9.86
12334.62417 | 3.444463971 | 9961 | 25.52 | 9.86
12335.98062 | 3.446107687 | 9971 | 25.51 | 9.86
12337.30434 | 3.442655884 | 9968 | 25.52 | 9.83
12338.59546 | 3.44857326 | 9978 | 25.51 | 9.83
12339.90207 | 3.4454502 | 9978 | 25.51 | 9.86
12341.17338 | 3.44643643 | 9979 | 25.52 | 9.86
12342.50349 | 3.444792714 | 9982 | 25.51 | 9.86
12343.77752 | 3.446765173 | 9982 | 25.51 | 9.86
12345.02914 | 3.446107687 | 9986 | 25.51 | 9.86
12346.30799 | 3.446272058 | 9989 | 25.51 | 9.86
12347.60896 | 3.446929544 | 9989 | 25.51 | 9.86
12348.91625 | 3.443806485 | 9993 | 25.51 | 9.86
12350.18774 | 3.44857326 | 10000 | 25.51 | 9.86
12351.45991 | 3.450545719 | 10000 | 25.51 | 9.86
12352.76635 | 3.44643643 | 10000 | 25.51 | 9.9
12354.05739 | 3.446600801 | 10000 | 25.51 | 9.9
12355.32822 | 3.444792714 | 10000 | 25.51 | 9.9
12356.62751 | 3.449723861 | 10004 | 25.51 | 9.9
12357.95361 | 3.453175664 | 10004 | 25.51 | 9.9
12359.20941 | 3.447751402 | 10004 | 25.51 | 9.9
12360.47933 | 3.449723861 | 10007 | 25.5 | 9.9
12361.75421 | 3.450381347 | 10004 | 25.51 | 9.9
12363.085 | 3.451203205 | 10000 | 25.5 | 9.9
12364.36829 | 3.453175664 | 10007 | 25.5 | 9.86
12365.74731 | 3.451038834 | 10014 | 25.5 | 9.9
12367.01583 | 3.452518178 | 10018 | 25.5 | 9.86
12368.34714 | 3.453340036 | 10014 | 25.5 | 9.86
12642.09524 | 3.341074354 | 685 | 25.16 | 9.85
12643.53021 | 3.434437307 | 684 | 25.15 | 9.85
12644.94848 | 3.913089264 | 680 | 25.15 | 9.85
12646.31076 | 4.236740691 | 680 | 25.15 | 9.85
12647.59445 | 4.20370152 | 684 | 25.15 | 9.85
12648.97258 | 4.028150476 | 706 | 25.15 | 9.85
12650.31153 | 3.890405799 | 720 | 25.15 | 9.85
12651.64006 | 3.807397549 | 738 | 25.15 | 9.85
12652.98683 | 3.723403196 | 799 | 25.14 | 9.85
12654.33648 | 3.664229171 | 832 | 25.14 | 9.85
12655.69323 | 3.615739392 | 911 | 25.14 | 9.85
12657.03024 | 3.590426101 | 961 | 25.13 | 9.85
12658.40038 | 3.570701467 | 1019 | 25.13 | 9.85
12659.74059 | 3.551963071 | 1142 | 25.13 | 9.85
12661.02185 | 3.538977695 | 1207 | 25.13 | 9.85
12662.43305 | 3.517116245 | 1351 | 25.12 | 9.85
12663.81517 | 3.514650669 | 1424 | 25.13 | 9.85
12665.17027 | 3.506925197 | 1510 | 25.12 | 9.85
12666.51097 | 3.499199726 | 1673 | 25.12 | 9.85
12667.82897 | 3.493282344 | 1760 | 25.12 | 9.85
12669.23983 | 3.485228132 | 1940 | 25.12 | 9.85
12670.57985 | 3.486871848 | 2031 | 25.12 | 9.85
12671.93269 | 3.48111884 | 2135 | 25.11 | 9.85
12673.26593 | 3.477338292 | 2338 | 25.11 | 9.85
12674.58031 | 3.474708346 | 2442 | 25.11 | 9.85
12675.86139 | 3.468955338 | 2544 | 25.11 | 9.85
12677.15327 | 3.471585284 | 2764 | 25.1 | 9.85
12678.42385 | 3.466982879 | 2873 | 25.11 | 9.85
12679.75771 | 3.463695446 | 2988 | 25.1 | 9.85
12681.1155 | 3.457778069 | 3216 | 25.1 | 9.85
12682.45474 | 3.460408014 | 3335 | 25.1 | 9.85
12683.81889 | 3.462709217 | 3566 | 25.1 | 9.81
12685.10707 | 3.460408014 | 3689 | 25.1 | 9.81
12686.42482 | 3.456134353 | 3812 | 25.09 | 9.8
12687.76673 | 3.452353806 | 4057 | 25.09 | 9.76
12689.05486 | 3.45892867 | 4184 | 25.09 | 9.8
12690.38129 | 3.452025063 | 4314 | 25.09 | 9.8
12691.73487 | 3.453340036 | 4571 | 25.09 | 9.8
12693.07307 | 3.449066375 | 4705 | 25.09 | 9.8
12694.38041 | 3.448902003 | 4838 | 25.08 | 9.8
12695.69122 | 3.44955949 | 5102 | 25.08 | 9.8
12697.04164 | 3.448408889 | 5239 | 25.08 | 9.83
12698.40287 | 3.448737632 | 5510 | 25.08 | 9.83
12699.70303 | 3.441012168 | 5651 | 25.07 | 9.83
12701.05176 | 3.442820255 | 5781 | 25.07 | 9.83
12702.38118 | 3.445943315 | 6052 | 25.07 | 9.83
12703.72525 | 3.445614572 | 6190 | 25.07 | 9.83
12705.05854 | 3.439204081 | 6323 | 25.07 | 9.83
12706.34511 | 3.442984627 | 6587 | 25.06 | 9.83
12707.66344 | 3.440190311 | 6713 | 25.06 | 9.83
12709.09365 | 3.441505283 | 6955 | 25.06 | 9.83
12710.43049 | 3.440847797 | 7071 | 25.06 | 9.83
12711.7774 | 3.441505283 | 7169 | 25.06 | 9.83
12713.16561 | 3.441012168 | 7378 | 25.05 | 9.83
12714.48513 | 3.440025939 | 7479 | 25.05 | 9.83
12715.89521 | 3.441834026 | 7649 | 25.05 | 9.83
12717.19086 | 3.439861568 | 7732 | 25.05 | 9.83
12718.57671 | 3.442491512 | 7812 | 25.05 | 9.83
12719.93015 | 3.442162769 | 7960 | 25.05 | 9.83
12721.25452 | 3.441505283 | 8035 | 25.04 | 9.83
12722.55747 | 3.439204081 | 8097 | 25.05 | 9.83
12723.89644 | 3.43903971 | 8217 | 25.05 | 9.83
12725.19359 | 3.440847797 | 8275 | 25.05 | 9.83
12726.58997 | 3.444299599 | 8386 | 25.04 | 9.83
12727.89631 | 3.4454502 | 8437 | 25.04 | 9.83
12729.23091 | 3.443477742 | 8484 | 25.04 | 9.83
12730.50146 | 3.43903971 | 8577 | 25.02 | 9.8
12731.78245 | 3.440190311 | 8617 | 25.02 | 9.8
12733.09742 | 3.441340912 | 8657 | 25.02 | 9.8
12734.37375 | 3.438875338 | 8740 | 25.02 | 9.83
12735.67837 | 3.434930422 | 8772 | 25.02 | 9.83
12736.99326 | 3.441834026 | 8804 | 25.01 | 9.83
12738.33125 | 3.443148999 | 8869 | 25.01 | 9.83
12739.61109 | 3.441340912 | 8902 | 25.01 | 9.83
12740.91671 | 3.439697196 | 8934 | 25.01 | 9.83
12742.23406 | 3.437395995 | 8992 | 25.01 | 9.83
12743.5585 | 3.438875338 | 9017 | 25.01 | 9.83
12744.89755 | 3.444957086 | 9043 | 25.01 | 9.87
12746.17828 | 3.443806485 | 9089 | 25 | 9.87
12747.54874 | 3.442984627 | 9111 | 25 | 9.87
12748.83408 | 3.445614572 | 9129 | 25 | 9.87
12750.18463 | 3.439532825 | 9165 | 25 | 9.87
12751.53293 | 3.444299599 | 9180 | 25 | 9.87
12752.85658 | 3.44643643 | 9222 | 24.99 | 9.87
12754.19368 | 3.442327141 | 9233 | 24.99 | 9.87
12755.50811 | 3.441012168 | 9248 | 24.99 | 9.87
12756.85199 | 3.444463971 | 9273 | 24.99 | 9.87
12758.14144 | 3.444299599 | 9280 | 24.99 | 9.87
12759.4107 | 3.44643643 | 9298 | 24.99 | 9.87
12760.74157 | 3.444628343 | 9330 | 24.98 | 9.87
12762.06059 | 3.444957086 | 9341 | 24.98 | 9.87
12763.39056 | 3.444299599 | 9355 | 24.98 | 9.87
12764.70132 | 3.448244517 | 9373 | 24.98 | 9.87
12765.9909 | 3.44857326 | 9377 | 24.98 | 9.87
12767.32151 | 3.445778944 | 9391 | 24.97 | 9.87
12768.67637 | 3.444463971 | 9402 | 24.97 | 9.83
12770.00139 | 3.444628343 | 9416 | 24.97 | 9.83
12771.33402 | 3.448080145 | 9431 | 24.97 | 9.83
12772.69739 | 3.447587031 | 9434 | 24.97 | 9.83
12774.03208 | 3.443477742 | 9449 | 24.97 | 9.83
12775.35766 | 3.443806485 | 9466 | 24.96 | 9.8
12776.63501 | 3.446272058 | 9473 | 24.96 | 9.8
12777.98621 | 3.451038834 | 9477 | 24.96 | 9.8
12779.2808 | 3.445285829 | 9494 | 24.95 | 9.83
12780.56297 | 3.441505283 | 9501 | 24.95 | 9.83
12781.90027 | 3.448244517 | 9509 | 24.95 | 9.83
12783.18001 | 3.450052604 | 9527 | 24.95 | 9.83
12784.4953 | 3.449066375 | 9534 | 24.95 | 9.83
12785.76757 | 3.447915774 | 9538 | 24.95 | 9.83
12787.14282 | 3.445943315 | 9548 | 24.95 | 9.83
12788.49231 | 3.446765173 | 9561 | 24.93 | 9.82
12789.81042 | 3.448737632 | 9576 | 24.93 | 9.83
12791.09598 | 3.453668779 | 9580 | 24.93 | 9.82
12792.39828 | 3.449723861 | 9582 | 24.92 | 9.83
12793.73078 | 3.445943315 | 9590 | 24.92 | 9.82
12795.05261 | 3.445943315 | 9597 | 24.92 | 9.82
12796.4302 | 3.450052604 | 9597 | 24.92 | 9.82
12797.70981 | 3.449230746 | 9608 | 24.92 | 9.82
12798.97632 | 3.44857326 | 9615 | 24.92 | 9.82
12800.24049 | 3.447258288 | 9619 | 24.92 | 9.82
12801.51401 | 3.451860692 | 9626 | 24.92 | 9.82
12802.78569 | 3.452025063 | 9626 | 24.92 | 9.82
12804.13191 | 3.450052604 | 9629 | 24.91 | 9.82
12805.41 | 3.45169632 | 9640 | 24.91 | 9.82
12806.73694 | 3.448244517 | 9643 | 24.91 | 9.82
12808.08367 | 3.456298724 | 9646 | 24.9 | 9.82
12809.42173 | 3.455148123 | 9653 | 24.9 | 9.82
12810.74388 | 3.453504407 | 9653 | 24.9 | 9.82
12812.02959 | 3.452353806 | 9653 | 24.9 | 9.82
12813.349 | 3.452189435 | 9661 | 24.9 | 9.79
12814.63302 | 3.455476866 | 9661 | 24.9 | 9.79
12815.96444 | 3.455641238 | 9661 | 24.9 | 9.79
12817.24406 | 3.451038834 | 9667 | 24.89 | 9.75
12818.58152 | 3.451038834 | 9667 | 24.89 | 9.75
12819.96681 | 3.456298724 | 9678 | 24.89 | 9.75
12821.24013 | 3.456956211 | 9678 | 24.89 | 9.75
12822.58446 | 3.454655008 | 9685 | 24.89 | 9.79
12823.87233 | 3.453833151 | 9692 | 24.87 | 9.79
12825.15193 | 3.456791839 | 9695 | 24.87 | 9.79
12826.49028 | 3.457449326 | 9695 | 24.87 | 9.79
12827.7715 | 3.457613697 | 9703 | 24.87 | 9.79
12829.10928 | 3.457613697 | 9713 | 24.87 | 9.79
12830.41985 | 3.455969981 | 9713 | 24.87 | 9.79
12831.73331 | 3.453833151 | 9717 | 24.87 | 9.82
12833.06754 | 3.458599927 | 9720 | 24.86 | 9.82
12834.38226 | 3.459750528 | 9723 | 24.86 | 9.82
12835.73978 | 3.458106812 | 9727 | 24.86 | 9.82
12837.07439 | 3.455312495 | 9727 | 24.86 | 9.82
12838.44134 | 3.456463096 | 9731 | 24.86 | 9.82
12839.7547 | 3.454490637 | 9734 | 24.85 | 9.82
12841.03233 | 3.456791839 | 9730 | 24.85 | 9.82
12842.36554 | 3.451531948 | 9737 | 24.85 | 9.82
12843.69285 | 3.455476866 | 9737 | 24.85 | 9.82
12845.00819 | 3.459257413 | 9741 | 24.85 | 9.82
12846.32157 | 3.457778069 | 9741 | 24.85 | 9.82
12847.64957 | 3.457778069 | 9744 | 24.84 | 9.82
12848.96605 | 3.456134353 | 9744 | 24.84 | 9.82
12850.23347 | 3.455148123 | 9751 | 24.84 | 9.82
12851.56133 | 3.461722987 | 9755 | 24.84 | 9.82
12852.8656 | 3.460736758 | 9758 | 24.84 | 9.79
12854.22469 | 3.456463096 | 9761 | 24.83 | 9.79
12855.55177 | 3.454161894 | 9761 | 24.83 | 9.79
12856.81182 | 3.45580561 | 9757 | 24.83 | 9.79
12858.08973 | 3.461065501 | 9754 | 24.83 | 9.75
12859.41505 | 3.460079271 | 9754 | 24.83 | 9.75
12860.81244 | 3.460243643 | 9764 | 24.82 | 9.75
12862.11517 | 3.45794244 | 9767 | 24.82 | 9.75
12863.42977 | 3.455312495 | 9767 | 24.82 | 9.75
12864.70636 | 3.457778069 | 9771 | 24.82 | 9.75
12866.05252 | 3.456627468 | 9775 | 24.82 | 9.79
12867.3233 | 3.456463096 | 9781 | 24.81 | 9.79
12868.64079 | 3.452189435 | 9785 | 24.81 | 9.79
12869.95668 | 3.460243643 | 9788 | 24.81 | 9.79
12871.2737 | 3.45794244 | 9796 | 24.81 | 9.79
12872.5901 | 3.457613697 | 9799 | 24.81 | 9.79
12873.86942 | 3.458106812 | 9807 | 24.81 | 9.82
12875.19299 | 3.456298724 | 9803 | 24.81 | 9.82
12876.50643 | 3.459093041 | 9806 | 24.8 | 9.82
12877.77894 | 3.459257413 | 9806 | 24.8 | 9.82
12879.09296 | 3.457284954 | 9806 | 24.8 | 9.82
12880.40806 | 3.458599927 | 9802 | 24.8 | 9.82
12881.73952 | 3.458599927 | 9805 | 24.79 | 9.82
12883.08318 | 3.46205173 | 9806 | 24.8 | 9.82
12884.40047 | 3.464681676 | 9812 | 24.79 | 9.82
12885.74393 | 3.463531075 | 9812 | 24.79 | 9.82
12887.07422 | 3.461229872 | 9809 | 24.79 | 9.82
12888.34489 | 3.459257413 | 9812 | 24.79 | 9.82
12889.61742 | 3.459914899 | 9809 | 24.79 | 9.82
12890.96899 | 3.45794244 | 9809 | 24.79 | 9.82
12892.32977 | 3.460079271 | 9815 | 24.78 | 9.82
12893.64724 | 3.458106812 | 9815 | 24.78 | 9.82
12894.92755 | 3.464352933 | 9825 | 24.77 | 9.82
12896.26164 | 3.463531075 | 9825 | 24.77 | 9.79
12897.53619 | 3.463531075 | 9822 | 24.77 | 9.79
12898.80116 | 3.464352933 | 9825 | 24.77 | 9.79
12900.12067 | 3.458599927 | 9825 | 24.77 | 9.75
12901.39247 | 3.46205173 | 9825 | 24.77 | 9.75
12902.65957 | 3.460243643 | 9829 | 24.77 | 9.75
12903.96509 | 3.458106812 | 9832 | 24.77 | 9.75
12905.24604 | 3.462544845 | 9836 | 24.77 | 9.75
12906.55109 | 3.460408014 | 9836 | 24.77 | 9.75
12907.91367 | 3.463859818 | 9836 | 24.77 | 9.79
12909.23416 | 3.465667906 | 9836 | 24.77 | 9.79
12910.50459 | 3.460901129 | 9843 | 24.77 | 9.79
12911.81292 | 3.458599927 | 9843 | 24.77 | 9.79
12913.1361 | 3.463859818 | 9847 | 24.77 | 9.79
12914.43652 | 3.462380474 | 9853 | 24.76 | 9.82
12915.70773 | 3.46402419 | 9861 | 24.76 | 9.82
12917.0388 | 3.462216102 | 9861 | 24.76 | 9.82
12918.36313 | 3.461887359 | 9864 | 24.76 | 9.82
12919.65001 | 3.464352933 | 9867 | 24.75 | 9.82
12920.94768 | 3.468790967 | 9868 | 24.76 | 9.82
12922.24228 | 3.467640365 | 9871 | 24.75 | 9.82
12923.50809 | 3.463366703 | 9871 | 24.75 | 9.81
12924.79338 | 3.46303796 | 9871 | 24.75 | 9.82
12926.1472 | 3.464352933 | 9867 | 24.75 | 9.82
12927.48421 | 3.459586156 | 9870 | 24.74 | 9.81
12928.77806 | 3.465339163 | 9870 | 24.74 | 9.81
12930.04705 | 3.46303796 | 9870 | 24.74 | 9.81
12931.37597 | 3.462709217 | 9873 | 24.74 | 9.81
12932.65537 | 3.461229872 | 9873 | 24.74 | 9.82
12933.95378 | 3.462709217 | 9870 | 24.74 | 9.81
12935.24684 | 3.460572386 | 9873 | 24.74 | 9.81
12936.58053 | 3.465832277 | 9876 | 24.72 | 9.81
12937.91558 | 3.461065501 | 9876 | 24.72 | 9.81
12939.24759 | 3.465832277 | 9879 | 24.71 | 9.81
12940.58579 | 3.468462223 | 9879 | 24.71 | 9.78
12941.92156 | 3.466982879 | 9876 | 24.71 | 9.78
13215.47274 | 3.342389324 | 731 | 24.35 | 9.87
13216.76272 | 3.42391753 | 726 | 24.34 | 9.87
13217.96427 | 3.738854202 | 723 | 24.34 | 9.87
13219.17748 | 4.170497997 | 723 | 24.34 | 9.87
13220.51081 | 4.178881063 | 726 | 24.34 | 9.87
13221.79156 | 4.106885371 | 741 | 24.34 | 9.87
13223.08826 | 3.96864736 | 752 | 24.34 | 9.87
13224.4351 | 3.851285063 | 769 | 24.33 | 9.87
13225.76447 | 3.759893877 | 812 | 24.33 | 9.87
13227.14208 | 3.668995965 | 846 | 24.34 | 9.87
13228.46933 | 3.63677902 | 924 | 24.33 | 9.87
13229.76383 | 3.608507022 | 968 | 24.33 | 9.87
13231.06136 | 3.585823686 | 1015 | 24.33 | 9.83
13232.40447 | 3.556729855 | 1123 | 24.33 | 9.83
13233.73582 | 3.544566337 | 1181 | 24.33 | 9.83
13235.06957 | 3.531416591 | 1246 | 24.33 | 9.83
13236.36401 | 3.523362373 | 1386 | 24.32 | 9.83
13237.73469 | 3.514650669 | 1462 | 24.32 | 9.83
13239.01062 | 3.506103338 | 1542 | 24.32 | 9.83
13240.3315 | 3.503309019 | 1701 | 24.32 | 9.83
13241.6946 | 3.499528469 | 1784 | 24.32 | 9.83
13243.01058 | 3.498213495 | 1961 | 24.32 | 9.83
13244.35047 | 3.487858079 | 2058 | 24.31 | 9.83
13245.68229 | 3.484406273 | 2152 | 24.31 | 9.83
13246.97015 | 3.483913158 | 2347 | 24.31 | 9.83
13248.30021 | 3.48210507 | 2455 | 24.3 | 9.83
13249.6319 | 3.47914638 | 2563 | 24.3 | 9.83
13250.98274 | 3.475858947 | 2777 | 24.3 | 9.83
13252.33401 | 3.474379602 | 2889 | 24.3 | 9.83
13253.69676 | 3.470927798 | 3109 | 24.3 | 9.83
13255.04956 | 3.472407143 | 3221 | 24.3 | 9.83
13256.32764 | 3.465832277 | 3341 | 24.3 | 9.83
13257.66723 | 3.458106812 | 3576 | 24.3 | 9.83
13258.96419 | 3.461394244 | 3695 | 24.3 | 9.83
13260.25096 | 3.46205173 | 3814 | 24.3 | 9.83
13261.64891 | 3.454983752 | 4060 | 24.3 | 9.83
13262.9822 | 3.456298724 | 4187 | 24.3 | 9.83
13264.38662 | 3.458271183 | 4436 | 24.3 | 9.83
13265.66612 | 3.455641238 | 4567 | 24.3 | 9.83
13266.95541 | 3.457613697 | 4690 | 24.3 | 9.83
13268.31429 | 3.450052604 | 4943 | 24.3 | 9.79
13269.64923 | 3.450216976 | 5069 | 24.3 | 9.79
13270.93021 | 3.452846921 | 5199 | 24.3 | 9.79
13272.30115 | 3.455312495 | 5453 | 24.3 | 9.79
13273.6141 | 3.452518178 | 5583 | 24.3 | 9.79
13274.96893 | 3.450381347 | 5716 | 24.3 | 9.79
13276.32186 | 3.449395118 | 5990 | 24.28 | 9.79
13277.63146 | 3.448244517 | 6124 | 24.28 | 9.79
13278.97077 | 3.453340036 | 6394 | 24.27 | 9.79
13280.25714 | 3.449723861 | 6521 | 24.27 | 9.79
13281.60762 | 3.447915774 | 6640 | 24.27 | 9.83
13282.9469 | 3.448737632 | 6879 | 24.27 | 9.83
13284.28605 | 3.444957086 | 6987 | 24.27 | 9.83
13285.61551 | 3.448902003 | 7092 | 24.27 | 9.83
13286.89077 | 3.446929544 | 7290 | 24.26 | 9.87
13288.16958 | 3.441998398 | 7384 | 24.26 | 9.87
13289.50098 | 3.443806485 | 7475 | 24.26 | 9.87
13290.84381 | 3.445285829 | 7641 | 24.26 | 9.87
13292.16943 | 3.445943315 | 7721 | 24.26 | 9.87
13293.54301 | 3.445121457 | 7869 | 24.26 | 9.87
13294.82093 | 3.443477742 | 7938 | 24.26 | 9.87
13296.13209 | 3.445285829 | 7995 | 24.26 | 9.87
13297.44703 | 3.448080145 | 8115 | 24.26 | 9.87
13298.78674 | 3.448737632 | 8176 | 24.26 | 9.87
13300.06192 | 3.447422659 | 8237 | 24.25 | 9.87
13301.40157 | 3.445285829 | 8338 | 24.25 | 9.87
13302.68651 | 3.448902003 | 8389 | 24.25 | 9.83
13303.95986 | 3.450216976 | 8432 | 24.25 | 9.87
13305.29558 | 3.446600801 | 8522 | 24.25 | 9.87
13306.5697 | 3.447093916 | 8565 | 24.24 | 9.83
13307.90351 | 3.448737632 | 8601 | 24.24 | 9.87
13309.23433 | 3.453504407 | 8666 | 24.24 | 9.87
13310.57941 | 3.449230746 | 8702 | 24.24 | 9.87
13311.84414 | 3.450545719 | 8735 | 24.24 | 9.87
13313.11924 | 3.445121457 | 8800 | 24.24 | 9.87
13314.38749 | 3.446272058 | 8822 | 24.24 | 9.83
13315.72123 | 3.446600801 | 8851 | 24.24 | 9.83
13317.05541 | 3.44955949 | 8904 | 24.23 | 9.87
13318.33497 | 3.447258288 | 8926 | 24.23 | 9.87
13319.68149 | 3.447093916 | 8947 | 24.23 | 9.86
13321.00593 | 3.444792714 | 8991 | 24.23 | 9.86
13322.28361 | 3.448408889 | 9009 | 24.23 | 9.86
13323.58127 | 3.45169632 | 9034 | 24.23 | 9.86
13324.86152 | 3.447093916 | 9073 | 24.22 | 9.86
13326.14936 | 3.442984627 | 9091 | 24.22 | 9.86
13327.57444 | 3.450052604 | 9127 | 24.22 | 9.86
13328.8453 | 3.449395118 | 9142 | 24.22 | 9.86
13330.19477 | 3.449230746 | 9159 | 24.21 | 9.86
13331.46982 | 3.448902003 | 9192 | 24.22 | 9.86
13332.81378 | 3.451038834 | 9203 | 24.22 | 9.86
13334.15013 | 3.456791839 | 9217 | 24.21 | 9.86
13335.41572 | 3.452518178 | 9238 | 24.21 | 9.86
13336.75631 | 3.452846921 | 9246 | 24.21 | 9.86
13338.06833 | 3.451038834 | 9256 | 24.21 | 9.86
13339.35879 | 3.450874462 | 9271 | 24.21 | 9.86
13340.68146 | 3.455148123 | 9282 | 24.21 | 9.86
13341.99206 | 3.456627468 | 9288 | 24.2 | 9.86
13343.28563 | 3.452353806 | 9310 | 24.2 | 9.86
13344.55445 | 3.449723861 | 9321 | 24.2 | 9.86
13345.82807 | 3.452189435 | 9328 | 24.2 | 9.86
13347.10396 | 3.453011293 | 9346 | 24.2 | 9.86
13348.43974 | 3.454983752 | 9357 | 24.2 | 9.86
13349.79324 | 3.454490637 | 9360 | 24.2 | 9.86
13351.11669 | 3.450052604 | 9378 | 24.2 | 9.86
13352.46875 | 3.453504407 | 9386 | 24.2 | 9.86
13353.82708 | 3.454655008 | 9410 | 24.19 | 9.86
13355.18848 | 3.451367577 | 9411 | 24.2 | 9.86
13356.49603 | 3.450874462 | 9415 | 24.2 | 9.86
13357.82568 | 3.451531948 | 9424 | 24.19 | 9.86
13359.14839 | 3.452846921 | 9432 | 24.19 | 9.86
13360.43531 | 3.45481938 | 9439 | 24.19 | 9.86
13361.7388 | 3.456134353 | 9450 | 24.19 | 9.86
13363.09419 | 3.452846921 | 9453 | 24.19 | 9.86
13364.41867 | 3.452682549 | 9457 | 24.19 | 9.86
13365.75721 | 3.454490637 | 9468 | 24.19 | 9.86
13367.07167 | 3.459586156 | 9471 | 24.19 | 9.86
13368.40734 | 3.455312495 | 9485 | 24.18 | 9.86
13369.73242 | 3.453175664 | 9489 | 24.18 | 9.86
13371.00968 | 3.457449326 | 9489 | 24.18 | 9.86
13372.33429 | 3.45794244 | 9499 | 24.18 | 9.86
13373.62814 | 3.459093041 | 9503 | 24.18 | 9.86
13374.95662 | 3.452518178 | 9510 | 24.18 | 9.86
13376.35287 | 3.450052604 | 9524 | 24.17 | 9.86
13377.66666 | 3.455312495 | 9528 | 24.18 | 9.86
13378.98848 | 3.457778069 | 9535 | 24.17 | 9.86
13380.33799 | 3.456956211 | 9542 | 24.17 | 9.86
13381.66404 | 3.453997522 | 9542 | 24.17 | 9.86
13383.00772 | 3.454490637 | 9553 | 24.17 | 9.86
13384.35752 | 3.455969981 | 9556 | 24.17 | 9.86
13385.63905 | 3.456463096 | 9559 | 24.16 | 9.86
13386.99062 | 3.45794244 | 9556 | 24.17 | 9.86
13388.34305 | 3.455969981 | 9563 | 24.16 | 9.86
13389.66892 | 3.453668779 | 9566 | 24.16 | 9.86
13390.98935 | 3.460079271 | 9570 | 24.16 | 9.86
13392.32227 | 3.460901129 | 9573 | 24.16 | 9.86
13393.67224 | 3.457120582 | 9581 | 24.16 | 9.86
13395.00708 | 3.455641238 | 9581 | 24.16 | 9.86
13396.30185 | 3.461065501 | 9584 | 24.16 | 9.86
13397.66574 | 3.459093041 | 9598 | 24.15 | 9.86
13399.02661 | 3.460079271 | 9601 | 24.15 | 9.86
13400.34897 | 3.459257413 | 9605 | 24.15 | 9.86
13401.68046 | 3.456298724 | 9609 | 24.15 | 9.9
13402.96282 | 3.461722987 | 9612 | 24.15 | 9.9
13404.23837 | 3.465010419 | 9612 | 24.15 | 9.9
13405.51619 | 3.460408014 | 9616 | 24.15 | 9.9
13406.80437 | 3.455476866 | 9623 | 24.15 | 9.9
13408.25239 | 3.458764298 | 9627 | 24.15 | 9.9
13409.56077 | 3.466489764 | 9633 | 24.13 | 9.9
13410.89004 | 3.461558616 | 9633 | 24.13 | 9.9
13412.17339 | 3.465503534 | 9637 | 24.13 | 9.9
13413.48983 | 3.454655008 | 9640 | 24.13 | 9.9
13414.81938 | 3.458599927 | 9647 | 24.13 | 9.9
13416.12402 | 3.462544845 | 9655 | 24.13 | 9.9
13417.45612 | 3.459586156 | 9658 | 24.13 | 9.9
13418.77415 | 3.457284954 | 9661 | 24.12 | 9.9
13420.13534 | 3.459257413 | 9666 | 24.13 | 9.9
13421.4072 | 3.458599927 | 9668 | 24.12 | 9.9
13422.83068 | 3.461229872 | 9672 | 24.12 | 9.9
13424.11344 | 3.462380474 | 9672 | 24.12 | 9.9
13425.38603 | 3.460408014 | 9675 | 24.12 | 9.9
13426.72203 | 3.459750528 | 9683 | 24.12 | 9.9
13428.09043 | 3.458435555 | 9685 | 24.11 | 9.9
13429.37146 | 3.463531075 | 9693 | 24.11 | 9.9
13430.66788 | 3.465174791 | 9696 | 24.11 | 9.9
13432.01846 | 3.460572386 | 9696 | 24.11 | 9.9
13433.30382 | 3.462709217 | 9696 | 24.11 | 9.86
13434.64774 | 3.466325392 | 9700 | 24.11 | 9.86
13435.9925 | 3.464517305 | 9700 | 24.11 | 9.86
13437.40855 | 3.465174791 | 9700 | 24.11 | 9.86
13438.68862 | 3.458764298 | 9706 | 24.1 | 9.86
13440.00617 | 3.465174791 | 9703 | 24.11 | 9.86
13441.36292 | 3.461558616 | 9706 | 24.1 | 9.86
13442.70477 | 3.463695446 | 9710 | 24.1 | 9.86
13444.05597 | 3.461887359 | 9713 | 24.1 | 9.86
13445.39405 | 3.462216102 | 9717 | 24.1 | 9.86
13446.67217 | 3.459586156 | 9721 | 24.1 | 9.86
13447.95702 | 3.465339163 | 9721 | 24.1 | 9.86
13449.27055 | 3.467311622 | 9728 | 24.1 | 9.86
13450.58577 | 3.465503534 | 9728 | 24.1 | 9.86
13451.98821 | 3.465832277 | 9731 | 24.1 | 9.86
13453.31141 | 3.466818507 | 9730 | 24.09 | 9.86
13454.6477 | 3.465174791 | 9734 | 24.09 | 9.86
13455.94697 | 3.460243643 | 9738 | 24.09 | 9.86
13457.21803 | 3.46205173 | 9738 | 24.09 | 9.86
13458.52413 | 3.465339163 | 9738 | 24.09 | 9.86
13459.85687 | 3.469612825 | 9741 | 24.09 | 9.86
13461.18648 | 3.46813348 | 9745 | 24.09 | 9.86
13462.44578 | 3.461887359 | 9748 | 24.09 | 9.86
13463.8156 | 3.459093041 | 9748 | 24.09 | 9.86
13465.11699 | 3.464188561 | 9748 | 24.09 | 9.86
13466.38295 | 3.467804737 | 9755 | 24.08 | 9.86
13467.6474 | 3.46813348 | 9755 | 24.08 | 9.86
13468.94948 | 3.465174791 | 9758 | 24.08 | 9.86
13470.22792 | 3.465339163 | 9758 | 24.08 | 9.86
13471.54042 | 3.469941568 | 9758 | 24.08 | 9.86
13472.86253 | 3.47010594 | 9755 | 24.08 | 9.86
13474.20868 | 3.469612825 | 9755 | 24.08 | 9.86
13475.53053 | 3.466489764 | 9755 | 24.08 | 9.86
13476.84494 | 3.467969109 | 9755 | 24.08 | 9.86
13478.24325 | 3.465174791 | 9758 | 24.08 | 9.86
13479.56614 | 3.468297852 | 9768 | 24.07 | 9.86
13480.88032 | 3.466161021 | 9772 | 24.07 | 9.86
13482.14575 | 3.464681676 | 9772 | 24.07 | 9.86
13483.42368 | 3.469284082 | 9772 | 24.07 | 9.86
13484.69337 | 3.466489764 | 9772 | 24.07 | 9.86
13486.02864 | 3.471420913 | 9772 | 24.07 | 9.86
13487.34978 | 3.468790967 | 9772 | 24.07 | 9.86
13488.62395 | 3.466654136 | 9772 | 24.07 | 9.86
13489.92987 | 3.469612825 | 9775 | 24.07 | 9.86
13491.26749 | 3.470763426 | 9779 | 24.07 | 9.86
13492.5666 | 3.462873588 | 9785 | 24.06 | 9.86
13493.90309 | 3.466325392 | 9786 | 24.07 | 9.86
13495.16551 | 3.46402419 | 9785 | 24.06 | 9.86
13496.46353 | 3.464352933 | 9785 | 24.06 | 9.86
13497.78951 | 3.465667906 | 9785 | 24.06 | 9.86
13499.05201 | 3.465010419 | 9785 | 24.06 | 9.86
13500.3688 | 3.462544845 | 9785 | 24.06 | 9.86
13501.68433 | 3.466654136 | 9782 | 24.06 | 9.86
13502.99698 | 3.472407143 | 9785 | 24.06 | 9.86
13504.33783 | 3.466818507 | 9789 | 24.06 | 9.86
13505.65197 | 3.467969109 | 9793 | 24.06 | 9.86
13506.91748 | 3.467969109 | 9793 | 24.06 | 9.86
13508.22952 | 3.464188561 | 9793 | 24.06 | 9.86
13509.51155 | 3.466818507 | 9802 | 24.05 | 9.86
13510.80298 | 3.468297852 | 9800 | 24.06 | 9.86
13512.08747 | 3.46813348 | 9806 | 24.05 | 9.86
13513.43562 | 3.464681676 | 9810 | 24.05 | 9.86
13514.79276 | 3.46813348 | 9803 | 24.06 | 9.86
13788.43421 | 3.342060581 | 756 | 24.26 | 10.06
13790.01917 | 3.453504407 | 749 | 24.26 | 10.06
13791.33943 | 3.902898141 | 742 | 24.26 | 10.06
13792.67215 | 4.199592172 | 739 | 24.27 | 10.06
13793.95462 | 4.163594297 | 739 | 24.27 | 10.06
13795.29203 | 4.019603063 | 761 | 24.27 | 10.06
13796.59755 | 3.876434104 | 775 | 24.27 | 10.06
13797.94562 | 3.788165954 | 797 | 24.27 | 10.06
13799.3058 | 3.705157865 | 848 | 24.28 | 10.06
13800.61352 | 3.651243768 | 885 | 24.28 | 10.06
13802.02912 | 3.608013906 | 965 | 24.3 | 10.06
13803.35497 | 3.575961369 | 1008 | 24.3 | 10.06
13804.70151 | 3.552291815 | 1063 | 24.3 | 10.06
13806.04043 | 3.539635182 | 1175 | 24.3 | 10.06
13807.35974 | 3.525992322 | 1243 | 24.3 | 10.06
13808.65238 | 3.507582684 | 1309 | 24.3 | 10.06
13809.94835 | 3.506432082 | 1453 | 24.3 | 10.06
13811.3161 | 3.503144647 | 1529 | 24.3 | 10.06
13812.72311 | 3.498213495 | 1692 | 24.3 | 10.02
13814.01269 | 3.492296114 | 1775 | 24.3 | 10.06
13815.31874 | 3.48802245 | 1862 | 24.3 | 10.02
13816.63218 | 3.482269442 | 2043 | 24.3 | 10.02
13817.98117 | 3.477995779 | 2134 | 24.31 | 10.02
13819.34192 | 3.476352062 | 2235 | 24.31 | 10.02
13820.71332 | 3.471420913 | 2434 | 24.31 | 10.02
13822.05328 | 3.47010594 | 2533 | 24.32 | 10.02
13823.42128 | 3.469777196 | 2746 | 24.32 | 10.02
13824.76127 | 3.463859818 | 2858 | 24.32 | 10.02
13826.12556 | 3.460572386 | 2974 | 24.32 | 10.02
13827.39389 | 3.459750528 | 3202 | 24.33 | 10.02
13828.68268 | 3.465667906 | 3318 | 24.33 | 10.02
13830.03164 | 3.457778069 | 3434 | 24.33 | 10.02
13831.40692 | 3.457613697 | 3670 | 24.34 | 10.02
13832.74526 | 3.451531948 | 3789 | 24.34 | 10.02
13834.1152 | 3.453668779 | 4035 | 24.34 | 10.02
13835.41367 | 3.454326265 | 4155 | 24.35 | 10.02
13836.74586 | 3.451038834 | 4278 | 24.35 | 10.02
13838.09767 | 3.450381347 | 4532 | 24.36 | 10.02
13839.4257 | 3.448080145 | 4669 | 24.35 | 10.02
13840.75607 | 3.444957086 | 4795 | 24.35 | 10.02
13842.11778 | 3.445285829 | 5049 | 24.36 | 10.02
13843.45222 | 3.440847797 | 5179 | 24.36 | 10.02
13844.81266 | 3.444299599 | 5437 | 24.37 | 10.02
13846.1479 | 3.438382224 | 5571 | 24.37 | 10.02
13847.43388 | 3.442820255 | 5708 | 24.37 | 10.02
13848.76875 | 3.444957086 | 5976 | 24.37 | 10.02
13850.08732 | 3.442327141 | 6110 | 24.37 | 10.02
13851.38771 | 3.44117654 | 6241 | 24.38 | 10.02
13852.67676 | 3.440190311 | 6498 | 24.38 | 10.04
13853.97124 | 3.442491512 | 6620 | 24.38 | 9.98
13855.29036 | 3.441012168 | 6743 | 24.38 | 10
13856.57022 | 3.440354682 | 6968 | 24.39 | 10
13857.90909 | 3.438217852 | 7077 | 24.39 | 10
13859.19207 | 3.438875338 | 7182 | 24.39 | 10
13860.5141 | 3.440519054 | 7377 | 24.39 | 10.04
13861.8255 | 3.438382224 | 7471 | 24.39 | 10.04
13863.09465 | 3.439697196 | 7552 | 24.4 | 10.04
13864.37029 | 3.439368453 | 7718 | 24.4 | 10.04
13865.69223 | 3.440025939 | 7794 | 24.4 | 10.04
13867.01288 | 3.440847797 | 7870 | 24.4 | 10.04
13868.34973 | 3.437724738 | 8002 | 24.42 | 10.04
13869.67776 | 3.433615449 | 8067 | 24.42 | 10.04
13871.08827 | 3.437560366 | 8193 | 24.42 | 10.04
13872.36519 | 3.436574137 | 8255 | 24.42 | 10.04
13873.69467 | 3.43903971 | 8303 | 24.43 | 10.04
13875.07053 | 3.438053481 | 8400 | 24.43 | 10.04
13876.38963 | 3.435423536 | 8451 | 24.43 | 10.07
13877.73923 | 3.43903971 | 8494 | 24.43 | 10.07
13879.07525 | 3.442655884 | 8578 | 24.45 | 10.04
13880.33945 | 3.436409765 | 8622 | 24.45 | 10.07
13881.68527 | 3.435752279 | 8658 | 24.45 | 10.04
13883.01456 | 3.435752279 | 8730 | 24.45 | 10.04
13884.33304 | 3.436738508 | 8756 | 24.46 | 10.04
13885.67792 | 3.437067251 | 8821 | 24.45 | 10.04
13886.95515 | 3.439532825 | 8847 | 24.46 | 10.04
13888.27829 | 3.437724738 | 8876 | 24.46 | 10.04
13889.61473 | 3.440847797 | 8931 | 24.47 | 10.04
13890.94714 | 3.43903971 | 8956 | 24.47 | 10.04
13892.3004 | 3.439861568 | 8981 | 24.47 | 10.04
13893.57094 | 3.438382224 | 9028 | 24.47 | 10.04
13894.8498 | 3.439368453 | 9051 | 24.48 | 10.04
13896.12385 | 3.438217852 | 9069 | 24.48 | 10.04
13897.39983 | 3.440354682 | 9102 | 24.48 | 10.04
13898.70433 | 3.441834026 | 9123 | 24.48 | 10.04
13900.06058 | 3.442491512 | 9135 | 24.49 | 10.04
13901.4024 | 3.444135228 | 9171 | 24.49 | 10.04
13902.71788 | 3.434930422 | 9189 | 24.49 | 10.04
13904.16641 | 3.441834026 | 9222 | 24.49 | 10.04
13905.52139 | 3.443148999 | 9236 | 24.49 | 10.04
13906.87246 | 3.442162769 | 9248 | 24.5 | 10.04
13908.20297 | 3.440025939 | 9273 | 24.5 | 10.04
13909.52663 | 3.442820255 | 9291 | 24.5 | 10.04
13910.79924 | 3.442655884 | 9302 | 24.5 | 10.04
13912.13824 | 3.444957086 | 9328 | 24.51 | 10.04
13913.40929 | 3.444135228 | 9336 | 24.51 | 10.04
13914.86688 | 3.440683425 | 9357 | 24.51 | 10.04
13916.1629 | 3.440354682 | 9365 | 24.51 | 10.04
13917.48293 | 3.44643643 | 9373 | 24.52 | 10.04
13918.77011 | 3.437889109 | 9391 | 24.52 | 10.04
13920.08711 | 3.441340912 | 9402 | 24.52 | 10.04
13921.37851 | 3.440519054 | 9412 | 24.52 | 10.04
13922.70875 | 3.44643643 | 9421 | 24.53 | 10.04
13924.05736 | 3.443477742 | 9431 | 24.53 | 10.04
13925.34295 | 3.445285829 | 9442 | 24.53 | 10.04
13926.62215 | 3.442491512 | 9457 | 24.53 | 10.04
13927.90496 | 3.44117654 | 9461 | 24.54 | 10.04
13929.23969 | 3.440190311 | 9465 | 24.54 | 10.04
13930.58547 | 3.442655884 | 9479 | 24.54 | 10.04
13931.86873 | 3.444463971 | 9487 | 24.55 | 10.04
13933.19057 | 3.444792714 | 9501 | 24.54 | 10.04
13934.50858 | 3.440025939 | 9509 | 24.55 | 10.04
13935.79063 | 3.447093916 | 9516 | 24.55 | 10.04
13937.10462 | 3.444463971 | 9523 | 24.55 | 10.04
13938.41101 | 3.439204081 | 9535 | 24.56 | 10.04
13939.6831 | 3.443642113 | 9539 | 24.56 | 10.04
13940.96295 | 3.446765173 | 9546 | 24.56 | 10.04
13942.32759 | 3.444463971 | 9560 | 24.56 | 10.04
13943.64677 | 3.443148999 | 9568 | 24.56 | 10.04
13945.03023 | 3.442820255 | 9576 | 24.57 | 10.04
13946.40576 | 3.4454502 | 9583 | 24.57 | 10.04
13947.67402 | 3.447422659 | 9587 | 24.57 | 10.04
13948.96242 | 3.446600801 | 9597 | 24.57 | 10.04
13950.24335 | 3.445778944 | 9598 | 24.58 | 10.04
13951.55758 | 3.447422659 | 9609 | 24.58 | 10.04
13952.9054 | 3.443970856 | 9616 | 24.58 | 10.04
13954.26508 | 3.444135228 | 9624 | 24.58 | 10.04
13955.60639 | 3.442655884 | 9628 | 24.6 | 10.04
13956.921 | 3.442984627 | 9635 | 24.6 | 10.08
13958.19685 | 3.444135228 | 9642 | 24.6 | 10.04
13959.52556 | 3.445614572 | 9646 | 24.6 | 10.04
13960.87447 | 3.442162769 | 9661 | 24.6 | 10.04
13962.18349 | 3.449066375 | 9664 | 24.6 | 10.08
13963.52383 | 3.444299599 | 9669 | 24.61 | 10.04
13964.8494 | 3.440190311 | 9672 | 24.61 | 10.04
13966.15821 | 3.447915774 | 9673 | 24.62 | 10.08
13967.43467 | 3.443806485 | 9684 | 24.62 | 10.04
13968.75744 | 3.445121457 | 9691 | 24.62 | 10.04
13970.09536 | 3.448737632 | 9698 | 24.62 | 10.04
13971.40319 | 3.445778944 | 9706 | 24.63 | 10.04
13972.78946 | 3.449723861 | 9706 | 24.63 | 10.04
13974.0633 | 3.447258288 | 9710 | 24.63 | 10.04
13975.3567 | 3.447915774 | 9724 | 24.63 | 10.04
13976.68178 | 3.448080145 | 9725 | 24.64 | 10.04
13977.99488 | 3.444957086 | 9729 | 24.64 | 10.04
13979.26931 | 3.4454502 | 9736 | 24.64 | 10.04
13980.59317 | 3.448244517 | 9736 | 24.64 | 10.08
13981.87552 | 3.445614572 | 9743 | 24.64 | 10.04
13983.19237 | 3.4454502 | 9744 | 24.65 | 10.08
13984.51955 | 3.448408889 | 9751 | 24.65 | 10.04
13985.90245 | 3.450381347 | 9755 | 24.65 | 10.04
13987.20792 | 3.44857326 | 9755 | 24.65 | 10.08
13988.53887 | 3.448408889 | 9752 | 24.66 | 10.08
13989.84315 | 3.446929544 | 9759 | 24.66 | 10.08
13991.18572 | 3.448737632 | 9763 | 24.66 | 10.08
13992.47192 | 3.448902003 | 9770 | 24.66 | 10.08
13993.77645 | 3.45169632 | 9767 | 24.67 | 10.08
13995.05944 | 3.446107687 | 9771 | 24.67 | 10.08
13996.39574 | 3.443148999 | 9775 | 24.67 | 10.08
13997.67036 | 3.447587031 | 9782 | 24.67 | 10.08
13999.00306 | 3.449066375 | 9779 | 24.68 | 10.08
14000.36463 | 3.446107687 | 9783 | 24.68 | 10.08
14001.68439 | 3.44857326 | 9786 | 24.68 | 10.08
14002.99957 | 3.451367577 | 9790 | 24.68 | 10.08
14004.2884 | 3.450381347 | 9794 | 24.69 | 10.04
14005.63679 | 3.449888233 | 9794 | 24.69 | 10.04
14006.97295 | 3.448737632 | 9798 | 24.69 | 10.04
14008.28999 | 3.450052604 | 9795 | 24.7 | 10.04
14009.64325 | 3.453504407 | 9795 | 24.7 | 10.04
14010.9136 | 3.450874462 | 9799 | 24.7 | 10.04
14012.19386 | 3.449230746 | 9802 | 24.7 | 10.04
14013.51128 | 3.44857326 | 9810 | 24.7 | 10.04
14014.78823 | 3.451367577 | 9814 | 24.71 | 10.04
14016.07878 | 3.451531948 | 9821 | 24.71 | 10.04
14017.39407 | 3.453011293 | 9825 | 24.71 | 10.04
14018.70935 | 3.451367577 | 9829 | 24.72 | 10.04
14019.97802 | 3.449888233 | 9833 | 24.72 | 10.08
14021.29746 | 3.449230746 | 9837 | 24.72 | 10.08
14022.62683 | 3.450874462 | 9844 | 24.72 | 10.08
14023.96366 | 3.452189435 | 9845 | 24.74 | 10.08
14025.22687 | 3.448737632 | 9848 | 24.74 | 10.08
14026.49552 | 3.44857326 | 9848 | 24.74 | 10.09
14027.82497 | 3.449066375 | 9852 | 24.74 | 10.08
14029.13945 | 3.450381347 | 9849 | 24.75 | 10.09
14030.46775 | 3.451860692 | 9856 | 24.75 | 10.09
14031.73211 | 3.453340036 | 9860 | 24.75 | 10.09
14033.04825 | 3.451531948 | 9861 | 24.76 | 10.09
14034.32748 | 3.454326265 | 9857 | 24.76 | 10.09
14035.59757 | 3.44857326 | 9861 | 24.76 | 10.09
14036.88005 | 3.449230746 | 9868 | 24.76 | 10.09
14038.18861 | 3.449066375 | 9871 | 24.76 | 10.09
14039.47778 | 3.450710091 | 9876 | 24.77 | 10.09
14040.76936 | 3.451203205 | 9879 | 24.77 | 10.09
14042.09883 | 3.453011293 | 9879 | 24.77 | 10.09
14043.3721 | 3.453504407 | 9887 | 24.77 | 10.09
14044.68042 | 3.448737632 | 9894 | 24.77 | 10.09
14045.99932 | 3.442984627 | 9901 | 24.77 | 10.09
14047.34089 | 3.447915774 | 9908 | 24.77 | 10.09
14048.60732 | 3.450710091 | 9908 | 24.77 | 10.09
14049.88424 | 3.451860692 | 9912 | 24.77 | 10.09
14051.20544 | 3.451203205 | 9916 | 24.77 | 10.09
14052.47487 | 3.448080145 | 9913 | 24.78 | 10.09
14053.76036 | 3.452846921 | 9920 | 24.78 | 10.09
14055.037 | 3.452025063 | 9924 | 24.79 | 10.09
14056.31141 | 3.452189435 | 9924 | 24.79 | 10.09
14057.66156 | 3.452846921 | 9932 | 24.79 | 10.09
14058.97196 | 3.44955949 | 9935 | 24.79 | 10.09
14060.29188 | 3.452846921 | 9932 | 24.8 | 10.09
14061.6296 | 3.453668779 | 9935 | 24.79 | 10.09
14062.93751 | 3.452189435 | 9936 | 24.8 | 10.09
14064.2907 | 3.44955949 | 9943 | 24.8 | 10.09
14065.72505 | 3.44857326 | 9944 | 24.81 | 10.09
14067.03984 | 3.44955949 | 9948 | 24.81 | 10.09
14068.36974 | 3.448737632 | 9951 | 24.81 | 10.09
14069.68152 | 3.448902003 | 9948 | 24.81 | 10.09
14070.963 | 3.4454502 | 9951 | 24.81 | 10.09
14072.2886 | 3.451531948 | 9955 | 24.81 | 10.09
14073.55889 | 3.452025063 | 9952 | 24.82 | 10.09
14074.87631 | 3.452353806 | 9952 | 24.82 | 10.09
14076.20456 | 3.450216976 | 9956 | 24.82 | 10.09
14077.48002 | 3.447422659 | 9953 | 24.83 | 10.09
14078.75119 | 3.450216976 | 9956 | 24.83 | 10.09
14080.03479 | 3.451367577 | 9960 | 24.83 | 10.09
14081.37446 | 3.450545719 | 9960 | 24.83 | 10.09
14082.73531 | 3.450052604 | 9961 | 24.84 | 10.09
14084.00215 | 3.449395118 | 9961 | 24.84 | 10.09
14085.2662 | 3.452846921 | 9964 | 24.84 | 10.09
14086.53937 | 3.456791839 | 9968 | 24.84 | 10.09
14087.87056 | 3.449888233 | 9968 | 24.84 | 10.09
14361.89805 | 3.355045913 | 688 | 25.29 | 10.08
14363.4163 | 3.465339163 | 685 | 25.29 | 10.08
14364.70549 | 3.938731455 | 681 | 25.29 | 10.08
14366.01513 | 4.295751009 | 681 | 25.29 | 10.12
14367.29065 | 4.246931883 | 688 | 25.29 | 10.12
14368.57679 | 4.149622527 | 696 | 25.3 | 10.12
14369.89214 | 3.999056402 | 711 | 25.3 | 10.12
14371.18642 | 3.879228443 | 754 | 25.3 | 10.12
14372.55169 | 3.769756228 | 783 | 25.3 | 10.12
14373.92406 | 3.695131154 | 816 | 25.3 | 10.12
14375.26812 | 3.646476976 | 892 | 25.31 | 10.12
14376.55497 | 3.618204973 | 939 | 25.31 | 10.12
14378.00208 | 3.588289266 | 1051 | 25.31 | 10.08
14379.18986 | 3.566099053 | 1113 | 25.31 | 10.08
14380.37756 | 3.55623674 | 1178 | 25.31 | 10.08
14381.6046 | 3.548675634 | 1250 | 25.31 | 10.08
14382.8299 | 3.538484579 | 1395 | 25.31 | 10.08
14384.03803 | 3.529444129 | 1471 | 25.32 | 10.08
14385.27937 | 3.522376142 | 1554 | 25.32 | 10.08
14386.49188 | 3.517444989 | 1638 | 25.32 | 10.08
14387.72175 | 3.513664438 | 1815 | 25.32 | 10.08
14388.95122 | 3.51284258 | 1905 | 25.32 | 10.08
14390.17452 | 3.506103338 | 1999 | 25.32 | 10.08
14391.37028 | 3.500679071 | 2093 | 25.32 | 10.08
14392.59379 | 3.499199726 | 2296 | 25.34 | 10.08
14393.79936 | 3.497227265 | 2404 | 25.32 | 10.08
14395.03098 | 3.498706611 | 2506 | 25.34 | 10.08
14396.2384 | 3.493611088 | 2615 | 25.34 | 10.08
14397.47894 | 3.496241035 | 2842 | 25.34 | 10.08
14398.69804 | 3.493939831 | 2954 | 25.34 | 10.08
14399.91377 | 3.494432946 | 3070 | 25.34 | 10.08
14401.10785 | 3.491967371 | 3193 | 25.34 | 10.08
14402.36261 | 3.488515565 | 3422 | 25.35 | 10.08
14403.56993 | 3.485885618 | 3544 | 25.35 | 10.08
14404.79672 | 3.481611955 | 3664 | 25.35 | 10.08
14406.01758 | 3.479968238 | 3787 | 25.35 | 10.08
14407.24429 | 3.480296982 | 4033 | 25.35 | 10.08
14408.47813 | 3.480461353 | 4159 | 25.35 | 10.08
14409.69289 | 3.479475123 | 4286 | 25.35 | 10.08
14410.88966 | 3.473393372 | 4412 | 25.35 | 10.08
14412.12923 | 3.471420913 | 4673 | 25.36 | 10.04
14413.34764 | 3.475858947 | 4803 | 25.36 | 10.04
14414.55674 | 3.472242771 | 4937 | 25.36 | 10.04
14415.79662 | 3.470434683 | 5067 | 25.36 | 10.04
14417.01662 | 3.468955338 | 5331 | 25.36 | 10.04
14418.21012 | 3.470270311 | 5458 | 25.36 | 10.04
14419.44745 | 3.469284082 | 5592 | 25.36 | 10.04
14420.65395 | 3.466818507 | 5725 | 25.36 | 10.04
14421.89458 | 3.471256541 | 5997 | 25.36 | 10.01
14423.11484 | 3.468462223 | 6130 | 25.36 | 10.04
14424.34505 | 3.471749656 | 6261 | 25.37 | 10.04
14425.57688 | 3.472900257 | 6388 | 25.37 | 10.01
14426.77801 | 3.472571514 | 6641 | 25.37 | 10.01
14427.97642 | 3.466818507 | 6764 | 25.37 | 10.01
14429.17932 | 3.462216102 | 6880 | 25.37 | 10.01
14430.39291 | 3.466161021 | 6978 | 25.39 | 10.01
14431.66018 | 3.469284082 | 7188 | 25.39 | 10.01
14432.88669 | 3.466489764 | 7282 | 25.39 | 10.01
14434.11832 | 3.467969109 | 7376 | 25.39 | 10.01
14435.32883 | 3.467475994 | 7463 | 25.39 | 10.01
14436.54462 | 3.464846048 | 7633 | 25.39 | 10.01
14437.73778 | 3.46813348 | 7709 | 25.39 | 10.01
14438.93386 | 3.466489764 | 7785 | 25.39 | 10.01
14440.12607 | 3.470434683 | 7850 | 25.39 | 10.01
14441.31397 | 3.464352933 | 7918 | 25.39 | 10.01
14442.5169 | 3.465174791 | 8038 | 25.4 | 10.01
14443.71561 | 3.465667906 | 8096 | 25.4 | 10.01
14444.89903 | 3.466654136 | 8147 | 25.4 | 10.01
14446.09342 | 3.46813348 | 8201 | 25.4 | 10.01
14447.29712 | 3.470434683 | 8302 | 25.4 | 10.01
14448.47778 | 3.465010419 | 8342 | 25.4 | 10.01
14449.66105 | 3.467311622 | 8386 | 25.41 | 10.01
14450.86524 | 3.466161021 | 8425 | 25.4 | 10.01
14452.06158 | 3.461065501 | 8466 | 25.41 | 10.01
14453.24353 | 3.460408014 | 8534 | 25.41 | 10.01
14454.46749 | 3.462544845 | 8563 | 25.41 | 9.97
14455.65823 | 3.472078399 | 8589 | 25.41 | 9.97
14456.84329 | 3.468790967 | 8618 | 25.41 | 9.97
14458.0808 | 3.464352933 | 8665 | 25.42 | 9.93
14459.28438 | 3.466325392 | 8693 | 25.41 | 9.93
14460.46735 | 3.462709217 | 8716 | 25.42 | 9.93
14461.65761 | 3.470434683 | 8740 | 25.41 | 9.93
14462.92639 | 3.469448453 | 8777 | 25.42 | 9.97
14464.11457 | 3.469448453 | 8795 | 25.42 | 9.97
14465.31147 | 3.469448453 | 8813 | 25.42 | 9.97
14466.49485 | 3.46303796 | 8828 | 25.42 | 9.97
14467.67828 | 3.46911971 | 8846 | 25.42 | 9.97
14468.89565 | 3.464188561 | 8875 | 25.43 | 9.97
14470.09346 | 3.464352933 | 8886 | 25.43 | 10.01
14471.29355 | 3.465010419 | 8901 | 25.43 | 10.01
14472.53361 | 3.466325392 | 8912 | 25.43 | 10.01
14473.73916 | 3.464188561 | 8937 | 25.43 | 10.01
14474.93688 | 3.471749656 | 8948 | 25.43 | 10.01
14476.13331 | 3.465174791 | 8962 | 25.43 | 10.01
14477.32072 | 3.468790967 | 8973 | 25.43 | 10.01
14478.55787 | 3.466161021 | 8987 | 25.43 | 10.01
14479.77576 | 3.46813348 | 8988 | 25.44 | 10.01
14480.96488 | 3.47010594 | 8998 | 25.43 | 10.01
14482.16028 | 3.470270311 | 9010 | 25.44 | 10.01
14483.437 | 3.472242771 | 9028 | 25.44 | 10.01
14484.63942 | 3.468790967 | 9031 | 25.44 | 10.01
14485.84641 | 3.465832277 | 9042 | 25.44 | 10.01
14487.03022 | 3.468462223 | 9046 | 25.44 | 10.01
14488.21339 | 3.471914028 | 9057 | 25.44 | 10.01
14489.39812 | 3.469941568 | 9075 | 25.44 | 10.01
14490.60836 | 3.464681676 | 9078 | 25.44 | 9.97
14491.79493 | 3.467475994 | 9089 | 25.44 | 10.01
14492.97672 | 3.464517305 | 9097 | 25.45 | 9.97
14494.18806 | 3.467969109 | 9104 | 25.45 | 10.01
14495.39389 | 3.470927798 | 9111 | 25.45 | 10.01
14496.59091 | 3.471092169 | 9119 | 25.45 | 9.97
14497.79107 | 3.462544845 | 9119 | 25.45 | 9.97
14499.06976 | 3.46813348 | 9130 | 25.45 | 9.97
14500.27949 | 3.470270311 | 9134 | 25.46 | 9.97
14501.46521 | 3.470434683 | 9134 | 25.46 | 9.97
14502.65798 | 3.464681676 | 9141 | 25.46 | 9.97
14503.84357 | 3.464188561 | 9148 | 25.46 | 9.97
14505.02634 | 3.470927798 | 9155 | 25.46 | 9.97
14506.21245 | 3.474050859 | 9159 | 25.46 | 9.97
14507.44105 | 3.473229001 | 9166 | 25.46 | 9.97
14508.64711 | 3.472242771 | 9170 | 25.46 | 9.97
14509.86538 | 3.470434683 | 9174 | 25.48 | 9.97
14511.06664 | 3.472735886 | 9184 | 25.46 | 9.97
14512.25303 | 3.474872717 | 9188 | 25.46 | 9.97
14513.46316 | 3.474708346 | 9196 | 25.48 | 9.97
14514.69216 | 3.472571514 | 9207 | 25.48 | 9.97
14515.88435 | 3.468462223 | 9210 | 25.48 | 9.97
14517.11244 | 3.468626595 | 9210 | 25.48 | 9.94
14518.32776 | 3.470763426 | 9210 | 25.48 | 9.94
14519.57275 | 3.470927798 | 9214 | 25.48 | 9.94
14520.772 | 3.471092169 | 9217 | 25.48 | 9.94
14521.9702 | 3.47010594 | 9225 | 25.48 | 9.94
14523.18595 | 3.467311622 | 9225 | 25.48 | 9.94
14524.44858 | 3.473393372 | 9236 | 25.48 | 9.94
14525.65459 | 3.471420913 | 9239 | 25.48 | 9.94
14526.84308 | 3.473229001 | 9243 | 25.48 | 9.94
14528.02549 | 3.472735886 | 9243 | 25.49 | 9.94
14529.20616 | 3.471585284 | 9251 | 25.49 | 9.94
14530.39257 | 3.471914028 | 9258 | 25.49 | 9.97
14531.62138 | 3.475694575 | 9261 | 25.49 | 9.97
14532.86257 | 3.474543974 | 9269 | 25.49 | 9.97
14534.07403 | 3.47618769 | 9272 | 25.49 | 9.97
14535.28922 | 3.47520146 | 9272 | 25.49 | 9.97
14536.49949 | 3.474050859 | 9283 | 25.49 | 9.97
14537.73211 | 3.472900257 | 9287 | 25.49 | 9.97
14538.93717 | 3.472571514 | 9294 | 25.49 | 9.97
14540.143 | 3.468297852 | 9294 | 25.5 | 10.01
14541.37011 | 3.472078399 | 9294 | 25.5 | 10.01
14542.57343 | 3.475530204 | 9298 | 25.5 | 10.01
14543.77058 | 3.469448453 | 9302 | 25.5 | 9.97
14544.99909 | 3.47520146 | 9309 | 25.5 | 9.97
14546.20311 | 3.47520146 | 9316 | 25.5 | 9.97
14547.39771 | 3.473393372 | 9316 | 25.5 | 9.97
14548.60553 | 3.468955338 | 9320 | 25.5 | 9.97
14549.83514 | 3.470763426 | 9327 | 25.5 | 9.97
14551.0405 | 3.472407143 | 9323 | 25.5 | 9.97
14552.24686 | 3.466818507 | 9331 | 25.5 | 9.97
14553.46987 | 3.468955338 | 9331 | 25.51 | 9.97
14554.71493 | 3.470927798 | 9335 | 25.51 | 9.97
14555.92078 | 3.473064629 | 9342 | 25.51 | 9.97
14557.11842 | 3.473229001 | 9346 | 25.51 | 9.97
14558.34725 | 3.469941568 | 9346 | 25.51 | 9.97
14559.59685 | 3.472407143 | 9353 | 25.51 | 9.97
14560.8065 | 3.473886487 | 9353 | 25.51 | 9.97
14562.0335 | 3.47717392 | 9353 | 25.51 | 9.97
14563.25283 | 3.475858947 | 9360 | 25.51 | 9.97
14564.47801 | 3.476845177 | 9367 | 25.51 | 9.97
14565.70661 | 3.475037089 | 9367 | 25.51 | 9.97
14566.90056 | 3.476845177 | 9367 | 25.51 | 9.97
14568.09562 | 3.479803867 | 9368 | 25.52 | 9.97
14569.35544 | 3.476023319 | 9371 | 25.52 | 9.97
14570.58954 | 3.478653265 | 9371 | 25.52 | 9.97
14571.79247 | 3.473229001 | 9375 | 25.52 | 9.97
14572.98973 | 3.473229001 | 9379 | 25.52 | 9.97
14574.23645 | 3.473722116 | 9379 | 25.52 | 9.97
14575.44687 | 3.476845177 | 9382 | 25.52 | 9.97
14576.63691 | 3.472735886 | 9393 | 25.52 | 9.97
14577.82853 | 3.477831407 | 9400 | 25.52 | 9.97
14579.01421 | 3.472242771 | 9400 | 25.52 | 9.97
14580.1967 | 3.474872717 | 9400 | 25.52 | 9.97
14581.38451 | 3.474215231 | 9404 | 25.52 | 9.94
14582.56136 | 3.475365832 | 9404 | 25.53 | 9.94
14583.74485 | 3.472407143 | 9404 | 25.53 | 9.94
14584.98035 | 3.469777196 | 9404 | 25.52 | 9.94
14586.17854 | 3.474050859 | 9404 | 25.53 | 9.94
14587.39964 | 3.477338292 | 9397 | 25.53 | 9.94
14588.59064 | 3.476680805 | 9404 | 25.53 | 9.94
14589.85932 | 3.477338292 | 9404 | 25.53 | 9.94
14591.0663 | 3.474379602 | 9401 | 25.53 | 9.94
14592.27245 | 3.474050859 | 9404 | 25.53 | 9.94
14593.46577 | 3.478488893 | 9408 | 25.53 | 9.94
14594.73754 | 3.476352062 | 9412 | 25.53 | 9.94
14595.93473 | 3.47618769 | 9415 | 25.53 | 9.94
14597.13014 | 3.47618769 | 9419 | 25.53 | 9.97
14598.31873 | 3.476680805 | 9419 | 25.54 | 9.97
14599.62056 | 3.479475123 | 9430 | 25.53 | 9.97
14600.88116 | 3.480790097 | 9430 | 25.54 | 9.97
14602.17678 | 3.480790097 | 9430 | 25.54 | 9.97
14603.51393 | 3.476516434 | 9434 | 25.54 | 9.97
14604.77744 | 3.47618769 | 9434 | 25.54 | 9.97
14606.08423 | 3.482926928 | 9438 | 25.54 | 9.97
14607.40528 | 3.474050859 | 9438 | 25.54 | 9.97
14608.71138 | 3.477338292 | 9438 | 25.54 | 10.01
14610.02404 | 3.480954468 | 9438 | 25.54 | 9.97
14611.35205 | 3.479803867 | 9441 | 25.54 | 9.97
14612.67863 | 3.480625725 | 9445 | 25.54 | 9.97
14614.00336 | 3.480296982 | 9441 | 25.54 | 9.97
14615.27391 | 3.480625725 | 9441 | 25.54 | 9.97
14616.56491 | 3.473064629 | 9442 | 25.55 | 9.97
14617.92133 | 3.47816015 | 9448 | 25.54 | 9.97
14619.27375 | 3.480790097 | 9449 | 25.55 | 9.97
14620.53372 | 3.475365832 | 9456 | 25.54 | 9.97
14621.79302 | 3.474379602 | 9453 | 25.55 | 9.97
14623.06254 | 3.470927798 | 9449 | 25.55 | 9.97
14624.41255 | 3.477995779 | 9453 | 25.55 | 9.97
14625.73581 | 3.481283212 | 9449 | 25.55 | 9.97
14627.07391 | 3.479475123 | 9453 | 25.55 | 9.97
14628.37947 | 3.479475123 | 9453 | 25.55 | 9.97
14629.64696 | 3.473722116 | 9453 | 25.55 | 9.97
14630.95383 | 3.478982008 | 9456 | 25.55 | 9.97
14632.2817 | 3.480461353 | 9456 | 25.55 | 9.97
14633.67825 | 3.476023319 | 9460 | 25.56 | 9.97
14634.95447 | 3.478653265 | 9463 | 25.55 | 9.97
14636.27467 | 3.476680805 | 9457 | 25.56 | 9.97
14637.58224 | 3.478982008 | 9464 | 25.56 | 9.97
14638.85323 | 3.473722116 | 9467 | 25.56 | 9.97
14640.11685 | 3.477995779 | 9467 | 25.56 | 9.97
14641.46229 | 3.477667035 | 9475 | 25.56 | 9.97
14642.77814 | 3.480625725 | 9478 | 25.56 | 9.97
14644.12491 | 3.480625725 | 9482 | 25.56 | 9.97
14645.46182 | 3.480296982 | 9486 | 25.56 | 9.94
14646.80415 | 3.47618769 | 9482 | 25.56 | 9.94
14648.07448 | 3.47914638 | 9486 | 25.56 | 9.94
14649.4007 | 3.477831407 | 9486 | 25.56 | 9.94
14650.6742 | 3.479803867 | 9489 | 25.56 | 9.94
14651.99904 | 3.4830913 | 9489 | 25.56 | 9.94
14653.28154 | 3.482433813 | 9489 | 25.56 | 9.94
14654.62453 | 3.475694575 | 9489 | 25.56 | 9.94
14655.93522 | 3.483255672 | 9493 | 25.56 | 9.94
14657.24543 | 3.478653265 | 9496 | 25.56 | 9.97
14658.51815 | 3.482269442 | 9493 | 25.57 | 9.97
14659.80646 | 3.480296982 | 9497 | 25.57 | 9.97
14661.12827 | 3.478488893 | 9497 | 25.57 | 9.97
14934.99856 | 3.346827348 | 609 | 25.65 | 9.95
14936.2966 | 3.42605436 | 609 | 25.65 | 9.95
14937.485 | 3.745922217 | 612 | 25.65 | 9.99
14938.67205 | 4.21537207 | 616 | 25.65 | 9.99
14939.90581 | 4.275368607 | 616 | 25.65 | 9.99
14941.10515 | 4.153403123 | 623 | 25.65 | 9.99
14942.30498 | 4.014671863 | 634 | 25.65 | 9.99
14943.50852 | 3.881858409 | 659 | 25.65 | 9.99
14944.69585 | 3.789152189 | 685 | 25.65 | 9.99
14945.97971 | 3.72438943 | 742 | 25.65 | 9.99
14947.21174 | 3.66866722 | 779 | 25.65 | 10.03
14948.40354 | 3.625601717 | 822 | 25.65 | 9.99
14949.60249 | 3.587631778 | 869 | 25.65 | 9.99
14950.85638 | 3.566427797 | 977 | 25.65 | 9.99
14952.05125 | 3.559195434 | 1042 | 25.65 | 9.99
14953.25154 | 3.542922619 | 1100 | 25.65 | 9.99
14954.45476 | 3.528457899 | 1169 | 25.65 | 9.99
14955.73674 | 3.513171323 | 1314 | 25.65 | 9.99
14956.93388 | 3.508240171 | 1393 | 25.65 | 9.99
14958.13836 | 3.502815904 | 1469 | 25.65 | 9.99
14959.35859 | 3.498213495 | 1560 | 25.65 | 9.99
14960.61508 | 3.494104203 | 1740 | 25.65 | 9.99
14961.84994 | 3.484406273 | 1838 | 25.65 | 9.99
14963.04888 | 3.482269442 | 1932 | 25.65 | 9.99
14964.26314 | 3.479475123 | 2033 | 25.65 | 9.99
14965.49681 | 3.475530204 | 2233 | 25.66 | 9.99
14966.72601 | 3.474872717 | 2344 | 25.65 | 9.95
14967.9442 | 3.467311622 | 2449 | 25.65 | 9.95
14969.15103 | 3.462544845 | 2561 | 25.65 | 9.95
14970.37445 | 3.463366703 | 2785 | 25.65 | 9.95
14971.5739 | 3.465339163 | 2898 | 25.65 | 9.95
14972.79809 | 3.460901129 | 3013 | 25.65 | 9.91
14974.02552 | 3.457778069 | 3133 | 25.65 | 9.91
14975.2526 | 3.459586156 | 3378 | 25.65 | 9.95
14976.48554 | 3.456298724 | 3498 | 25.65 | 9.95
14977.71985 | 3.454655008 | 3628 | 25.65 | 9.95
14978.93267 | 3.450216976 | 3751 | 25.65 | 9.95
14980.14231 | 3.446765173 | 4000 | 25.65 | 9.95
14981.3357 | 3.446600801 | 4134 | 25.65 | 9.95
14982.53151 | 3.450874462 | 4257 | 25.65 | 9.95
14983.73071 | 3.443970856 | 4388 | 25.66 | 9.95
14985.01105 | 3.445285829 | 4655 | 25.66 | 9.95
14986.2201 | 3.442655884 | 4792 | 25.65 | 9.95
14987.43863 | 3.440025939 | 4922 | 25.65 | 9.95
14988.63601 | 3.445121457 | 5063 | 25.65 | 9.95
14989.89311 | 3.441505283 | 5331 | 25.65 | 9.99
14991.10503 | 3.444463971 | 5465 | 25.66 | 9.99
14992.29721 | 3.44117654 | 5606 | 25.65 | 9.99
14993.50845 | 3.440354682 | 5744 | 25.66 | 9.99
14994.77184 | 3.440190311 | 6022 | 25.65 | 9.99
14995.97977 | 3.442491512 | 6163 | 25.65 | 9.99
14997.18985 | 3.441834026 | 6293 | 25.66 | 9.99
14998.38591 | 3.435259165 | 6430 | 25.65 | 9.99
14999.65228 | 3.437395995 | 6702 | 25.65 | 9.99
15000.85818 | 3.436738508 | 6835 | 25.65 | 9.99
15002.06773 | 3.43903971 | 6955 | 25.65 | 9.99
15003.26457 | 3.436081022 | 7070 | 25.65 | 9.99
15004.52967 | 3.435423536 | 7291 | 25.66 | 9.99
15005.72329 | 3.433286706 | 7400 | 25.66 | 9.99
15006.9164 | 3.435094793 | 7501 | 25.66 | 9.99
15008.12141 | 3.433779821 | 7602 | 25.66 | 9.99
15009.41 | 3.437231623 | 7779 | 25.65 | 9.95
15010.60706 | 3.429834904 | 7859 | 25.65 | 9.95
15011.79743 | 3.430821133 | 7935 | 25.65 | 9.95
15012.98172 | 3.428355561 | 8011 | 25.65 | 9.95
15014.16186 | 3.432136106 | 8080 | 25.66 | 9.95
15015.34322 | 3.435259165 | 8210 | 25.66 | 9.95
15016.56866 | 3.434437307 | 8275 | 25.66 | 9.95
15017.75731 | 3.434272935 | 8336 | 25.66 | 9.95
15018.95438 | 3.430821133 | 8387 | 25.66 | 9.95
15020.15499 | 3.436738508 | 8502 | 25.65 | 9.95
15021.36114 | 3.436574137 | 8553 | 25.65 | 9.95
15022.55539 | 3.432957963 | 8604 | 25.66 | 9.95
15023.73486 | 3.435587908 | 8655 | 25.66 | 9.95
15024.92954 | 3.43049239 | 8698 | 25.66 | 9.95
15026.1236 | 3.435094793 | 8781 | 25.66 | 9.95
15027.34988 | 3.436245394 | 8817 | 25.66 | 9.99
15028.58033 | 3.433122335 | 8854 | 25.66 | 9.99
15029.78525 | 3.43690288 | 8893 | 25.66 | 9.99
15030.97604 | 3.431971734 | 8962 | 25.66 | 9.99
15032.16657 | 3.440683425 | 8994 | 25.65 | 9.99
15033.38542 | 3.437395995 | 9024 | 25.66 | 9.99
15034.59171 | 3.438382224 | 9052 | 25.66 | 9.99
15035.77501 | 3.439697196 | 9099 | 25.66 | 9.99
15036.97133 | 3.438710967 | 9128 | 25.66 | 9.99
15038.17152 | 3.439204081 | 9150 | 25.66 | 9.99
15039.36494 | 3.441834026 | 9175 | 25.66 | 9.99
15040.5527 | 3.439861568 | 9193 | 25.66 | 9.99
15041.76617 | 3.441340912 | 9233 | 25.66 | 9.99
15042.96757 | 3.437067251 | 9251 | 25.66 | 9.99
15044.18933 | 3.441669655 | 9266 | 25.66 | 9.99
15045.40832 | 3.437724738 | 9287 | 25.66 | 9.99
15046.5944 | 3.440354682 | 9324 | 25.66 | 9.99
15047.79352 | 3.438875338 | 9338 | 25.66 | 9.99
15048.99453 | 3.436245394 | 9353 | 25.66 | 9.99
15050.1918 | 3.438710967 | 9371 | 25.66 | 9.99
15051.40401 | 3.440354682 | 9392 | 25.66 | 9.99
15052.60452 | 3.43903971 | 9407 | 25.66 | 9.99
15053.80339 | 3.441505283 | 9421 | 25.66 | 9.99
15055.02881 | 3.441012168 | 9432 | 25.66 | 9.99
15056.28001 | 3.436574137 | 9454 | 25.66 | 9.95
15057.48212 | 3.440025939 | 9461 | 25.66 | 9.95
15058.67593 | 3.439368453 | 9472 | 25.66 | 9.95
15059.88824 | 3.440025939 | 9479 | 25.66 | 9.95
15061.16061 | 3.436409765 | 9501 | 25.66 | 9.95
15062.35371 | 3.435916651 | 9512 | 25.66 | 9.95
15063.58142 | 3.437231623 | 9519 | 25.66 | 9.95
15064.78411 | 3.441505283 | 9530 | 25.66 | 9.95
15066.03629 | 3.441669655 | 9541 | 25.66 | 9.95
15067.22851 | 3.438710967 | 9551 | 25.66 | 9.95
15068.42447 | 3.439368453 | 9566 | 25.66 | 9.95
15069.61074 | 3.444299599 | 9577 | 25.66 | 9.95
15070.80743 | 3.441340912 | 9591 | 25.66 | 9.95
15072.00636 | 3.445943315 | 9606 | 25.66 | 9.95
15073.22524 | 3.441340912 | 9617 | 25.66 | 9.95
15074.44419 | 3.437231623 | 9627 | 25.66 | 9.99
15075.66663 | 3.441834026 | 9635 | 25.66 | 9.99
15076.86402 | 3.439204081 | 9656 | 25.66 | 9.99
15078.07911 | 3.438382224 | 9656 | 25.66 | 9.99
15079.28876 | 3.443477742 | 9664 | 25.66 | 9.99
15080.48215 | 3.44117654 | 9671 | 25.66 | 9.99
15081.68963 | 3.437889109 | 9674 | 25.66 | 9.99
15082.87321 | 3.443642113 | 9678 | 25.66 | 9.95
15084.09112 | 3.443477742 | 9682 | 25.66 | 9.95
15085.30688 | 3.442327141 | 9682 | 25.66 | 9.95
15086.53628 | 3.441012168 | 9696 | 25.66 | 9.95
15087.73426 | 3.440847797 | 9700 | 25.66 | 9.95
15088.93818 | 3.445285829 | 9707 | 25.66 | 9.95
15090.14694 | 3.445121457 | 9711 | 25.66 | 9.95
15091.41595 | 3.444135228 | 9721 | 25.66 | 9.95
15092.62294 | 3.437231623 | 9725 | 25.66 | 9.95
15093.82291 | 3.440025939 | 9732 | 25.66 | 9.95
15095.06545 | 3.44117654 | 9739 | 25.66 | 9.95
15096.29657 | 3.440683425 | 9750 | 25.66 | 9.95
15097.49914 | 3.441669655 | 9750 | 25.66 | 9.95
15098.7021 | 3.444135228 | 9754 | 25.66 | 9.95
15099.9085 | 3.441669655 | 9761 | 25.66 | 9.95
15101.17283 | 3.445614572 | 9758 | 25.66 | 9.91
15102.37672 | 3.446765173 | 9768 | 25.66 | 9.91
15103.58307 | 3.44857326 | 9772 | 25.66 | 9.91
15104.79698 | 3.443148999 | 9779 | 25.66 | 9.88
15106.05138 | 3.443806485 | 9783 | 25.66 | 9.88
15107.25736 | 3.442162769 | 9790 | 25.66 | 9.88
15108.44897 | 3.447093916 | 9794 | 25.66 | 9.91
15109.66657 | 3.447258288 | 9797 | 25.66 | 9.91
15111.00616 | 3.446765173 | 9805 | 25.66 | 9.91
15112.3508 | 3.445943315 | 9808 | 25.66 | 9.91
15113.62696 | 3.447587031 | 9815 | 25.66 | 9.91
15114.90799 | 3.446765173 | 9826 | 25.66 | 9.91
15116.23578 | 3.444628343 | 9833 | 25.66 | 9.91
15117.57811 | 3.440519054 | 9833 | 25.66 | 9.95
15118.90139 | 3.445943315 | 9844 | 25.66 | 9.95
15120.18143 | 3.446600801 | 9844 | 25.66 | 9.95
15121.6244 | 3.449888233 | 9852 | 25.66 | 9.95
15122.96869 | 3.448408889 | 9852 | 25.66 | 9.95
15124.27654 | 3.442491512 | 9855 | 25.66 | 9.95
15125.57124 | 3.447422659 | 9862 | 25.66 | 9.95
15126.84654 | 3.44643643 | 9862 | 25.66 | 9.95
15128.14102 | 3.446765173 | 9866 | 25.66 | 9.95
15129.44622 | 3.444628343 | 9862 | 25.66 | 9.95
15130.77621 | 3.44857326 | 9867 | 25.67 | 9.95
15132.08728 | 3.44857326 | 9873 | 25.66 | 9.95
15133.36427 | 3.44955949 | 9877 | 25.66 | 9.95
15134.70094 | 3.451367577 | 9877 | 25.66 | 9.95
15136.04195 | 3.447422659 | 9873 | 25.66 | 9.95
15137.38127 | 3.444299599 | 9881 | 25.66 | 9.95
15138.77462 | 3.44857326 | 9881 | 25.66 | 9.95
15140.10415 | 3.451860692 | 9884 | 25.66 | 9.91
15141.45209 | 3.447258288 | 9891 | 25.66 | 9.91
15142.73073 | 3.449723861 | 9891 | 25.66 | 9.91
15144.01038 | 3.443806485 | 9899 | 25.66 | 9.91
15145.32626 | 3.449066375 | 9902 | 25.66 | 9.88
15146.63586 | 3.445121457 | 9902 | 25.66 | 9.88
15147.97615 | 3.451367577 | 9906 | 25.66 | 9.88
15149.3573 | 3.44643643 | 9906 | 25.67 | 9.88
15150.70134 | 3.453175664 | 9909 | 25.66 | 9.88
15152.04695 | 3.453997522 | 9917 | 25.66 | 9.88
15153.37385 | 3.451531948 | 9917 | 25.66 | 9.88
15154.7033 | 3.451038834 | 9928 | 25.66 | 9.91
15156.01613 | 3.447422659 | 9931 | 25.66 | 9.91
15157.31999 | 3.45169632 | 9931 | 25.66 | 9.91
15158.64697 | 3.452189435 | 9942 | 25.66 | 9.91
15159.96477 | 3.451203205 | 9953 | 25.66 | 9.91
15161.24275 | 3.448244517 | 9953 | 25.66 | 9.91
15162.50979 | 3.446929544 | 9953 | 25.66 | 9.91
15163.86356 | 3.446600801 | 9956 | 25.66 | 9.95
15165.13033 | 3.450381347 | 9964 | 25.66 | 9.95
15166.45398 | 3.452518178 | 9971 | 25.66 | 9.95
15167.71386 | 3.448902003 | 9971 | 25.66 | 9.95
15168.97366 | 3.450381347 | 9975 | 25.66 | 9.95
15170.2632 | 3.453011293 | 9978 | 25.66 | 9.95
15171.61959 | 3.45481938 | 9978 | 25.66 | 9.95
15172.89497 | 3.455476866 | 9975 | 25.66 | 9.95
15174.22475 | 3.448902003 | 9982 | 25.66 | 9.95
15175.55016 | 3.453504407 | 9985 | 25.66 | 9.95
15176.82848 | 3.453668779 | 9982 | 25.66 | 9.91
15178.15451 | 3.455148123 | 9989 | 25.66 | 9.91
15179.50005 | 3.451038834 | 9993 | 25.66 | 9.95
15180.82925 | 3.451367577 | 9993 | 25.66 | 9.91
15182.11994 | 3.456627468 | 9993 | 25.66 | 9.91
15183.42448 | 3.45169632 | 9996 | 25.66 | 9.91
15184.7187 | 3.452189435 | 9996 | 25.66 | 9.91
15186.06464 | 3.451367577 | 10000 | 25.66 | 9.91
15187.33655 | 3.453504407 | 10000 | 25.67 | 9.91
15188.60736 | 3.453175664 | 10003 | 25.66 | 9.88
15189.88044 | 3.455476866 | 10003 | 25.66 | 9.88
15191.18808 | 3.456298724 | 10007 | 25.66 | 9.88
15192.51939 | 3.45481938 | 10003 | 25.66 | 9.88
15193.7825 | 3.450545719 | 10011 | 25.66 | 9.88
15195.05334 | 3.449395118 | 10014 | 25.66 | 9.88
15196.41509 | 3.452682549 | 10018 | 25.66 | 9.88
15197.72733 | 3.452846921 | 10025 | 25.66 | 9.88
15199.04349 | 3.450545719 | 10029 | 25.66 | 9.91
15200.43302 | 3.455148123 | 10032 | 25.66 | 9.91
15201.71105 | 3.455969981 | 10029 | 25.66 | 9.91
15202.99515 | 3.453833151 | 10032 | 25.66 | 9.91
15204.32874 | 3.452682549 | 10043 | 25.66 | 9.91
15205.63548 | 3.455969981 | 10040 | 25.66 | 9.95
15206.89885 | 3.452025063 | 10043 | 25.66 | 9.95
15208.22356 | 3.451038834 | 10047 | 25.66 | 9.95
15209.49087 | 3.452025063 | 10047 | 25.66 | 9.95
15210.76445 | 3.453504407 | 10050 | 25.66 | 9.95
15212.11844 | 3.44857326 | 10050 | 25.66 | 9.95
15213.39917 | 3.456463096 | 10047 | 25.66 | 9.95
15214.72052 | 3.460079271 | 10047 | 25.67 | 9.95
15216.01699 | 3.453504407 | 10054 | 25.66 | 9.95
15217.33901 | 3.453504407 | 10061 | 25.66 | 9.95
15218.60311 | 3.454161894 | 10061 | 25.66 | 9.95
15219.92259 | 3.458599927 | 10062 | 25.67 | 9.95
15221.26551 | 3.45794244 | 10061 | 25.66 | 9.95
15222.59015 | 3.45580561 | 10061 | 25.66 | 9.95
15223.91492 | 3.453997522 | 10061 | 25.66 | 9.95
15225.21956 | 3.454326265 | 10061 | 25.66 | 9.95
15226.4838 | 3.454326265 | 10065 | 25.66 | 9.95
15227.79403 | 3.461229872 | 10061 | 25.66 | 9.91
15229.14573 | 3.457120582 | 10061 | 25.66 | 9.91
15230.41741 | 3.452025063 | 10065 | 25.66 | 9.91
15231.75213 | 3.45794244 | 10061 | 25.66 | 9.91
15233.02381 | 3.455969981 | 10061 | 25.66 | 9.88
15234.35626 | 3.456463096 | 10065 | 25.66 | 9.88
15508.35513 | 3.340088126 | 623 | 25.65 | 9.95
15509.84618 | 3.427862446 | 619 | 25.65 | 9.95
15511.12923 | 3.788001581 | 616 | 25.65 | 9.95
15512.44825 | 4.161621812 | 615 | 25.64 | 9.95
15513.79762 | 4.097022955 | 623 | 25.65 | 9.95
15515.07085 | 3.99593331 | 634 | 25.65 | 9.95
15516.40246 | 3.891227663 | 648 | 25.65 | 9.99
15517.73586 | 3.777317364 | 698 | 25.64 | 9.95
15519.02982 | 3.700062323 | 727 | 25.64 | 9.95
15520.38606 | 3.622478647 | 760 | 25.64 | 9.95
15521.73495 | 3.593220425 | 847 | 25.64 | 9.95
15523.06756 | 3.57185207 | 894 | 25.64 | 9.95
15524.41922 | 3.548511262 | 1002 | 25.64 | 9.95
15525.70671 | 3.530594732 | 1064 | 25.64 | 9.95
15527.04475 | 3.511527606 | 1125 | 25.64 | 9.95
15528.3314 | 3.501829673 | 1270 | 25.64 | 9.95
15529.69775 | 3.502158417 | 1346 | 25.64 | 9.95
15531.04818 | 3.492953601 | 1425 | 25.64 | 9.95
15532.3957 | 3.480625725 | 1592 | 25.64 | 9.94
15533.73423 | 3.480461353 | 1682 | 25.64 | 9.95
15535.08145 | 3.478817637 | 1874 | 25.64 | 9.95
15536.35423 | 3.473722116 | 1971 | 25.64 | 9.95
15537.68274 | 3.472407143 | 2073 | 25.64 | 9.95
15539.0291 | 3.461558616 | 2275 | 25.64 | 9.95
15540.31513 | 3.465832277 | 2384 | 25.64 | 9.91
15541.66856 | 3.466161021 | 2485 | 25.64 | 9.91
15543.00619 | 3.459093041 | 2698 | 25.64 | 9.86
15544.284 | 3.457613697 | 2810 | 25.64 | 9.88
15545.59571 | 3.452846921 | 2926 | 25.64 | 9.88
15546.95285 | 3.456627468 | 3157 | 25.64 | 9.88
15548.26993 | 3.455148123 | 3277 | 25.64 | 9.88
15549.66252 | 3.452682549 | 3523 | 25.64 | 9.88
15550.97422 | 3.445614572 | 3649 | 25.64 | 9.88
15552.26528 | 3.445285829 | 3779 | 25.64 | 9.88
15553.55697 | 3.446272058 | 4036 | 25.64 | 9.91
15554.89332 | 3.445614572 | 4163 | 25.64 | 9.91
15556.24897 | 3.441505283 | 4293 | 25.64 | 9.91
15557.5625 | 3.438217852 | 4557 | 25.64 | 9.91
15558.88622 | 3.439697196 | 4691 | 25.64 | 9.91
15560.22886 | 3.43903971 | 4818 | 25.65 | 9.95
15561.55078 | 3.438053481 | 5092 | 25.64 | 9.95
15562.83083 | 3.437724738 | 5226 | 25.64 | 9.95
15564.12002 | 3.434930422 | 5370 | 25.64 | 9.95
15565.4763 | 3.436245394 | 5638 | 25.64 | 9.95
15566.814 | 3.436245394 | 5775 | 25.64 | 9.95
15568.15539 | 3.432957963 | 6057 | 25.64 | 9.95
15569.53754 | 3.433944192 | 6202 | 25.64 | 9.95
15570.86276 | 3.42934179 | 6339 | 25.64 | 9.95
15572.15849 | 3.431807363 | 6611 | 25.64 | 9.95
15573.43987 | 3.433286706 | 6737 | 25.64 | 9.95
15574.79267 | 3.432464849 | 6864 | 25.64 | 9.95
15576.2083 | 3.430985505 | 7099 | 25.64 | 9.95
15577.55368 | 3.428355561 | 7207 | 25.64 | 9.95
15578.83937 | 3.430163647 | 7424 | 25.64 | 9.94
15580.14798 | 3.42605436 | 7518 | 25.64 | 9.95
15581.41059 | 3.42934179 | 7609 | 25.64 | 9.95
15582.79449 | 3.421123215 | 7782 | 25.64 | 9.95
15584.13533 | 3.429506161 | 7865 | 25.64 | 9.91
15585.46922 | 3.431807363 | 7941 | 25.64 | 9.91
15586.77833 | 3.430328019 | 8079 | 25.64 | 9.88
15588.10728 | 3.429834904 | 8147 | 25.64 | 9.88
15589.53026 | 3.42934179 | 8281 | 25.64 | 9.88
15590.82644 | 3.429506161 | 8336 | 25.65 | 9.88
15592.10771 | 3.431478619 | 8390 | 25.64 | 9.88
15593.4237 | 3.429834904 | 8491 | 25.64 | 9.88
15594.76344 | 3.431807363 | 8545 | 25.64 | 9.91
15596.09711 | 3.427369332 | 8585 | 25.64 | 9.9
15597.44899 | 3.432300477 | 8679 | 25.64 | 9.91
15598.77615 | 3.426711846 | 8722 | 25.64 | 9.9
15600.05455 | 3.427862446 | 8766 | 25.64 | 9.91
15601.39174 | 3.427862446 | 8845 | 25.64 | 9.95
15602.75425 | 3.427698075 | 8878 | 25.64 | 9.95
15604.11535 | 3.429670533 | 8943 | 25.64 | 9.95
15605.40071 | 3.429834904 | 8979 | 25.64 | 9.94
15606.68028 | 3.428026818 | 9004 | 25.64 | 9.95
15608.0114 | 3.432136106 | 9062 | 25.64 | 9.95
15609.30607 | 3.432300477 | 9084 | 25.64 | 9.95
15610.63518 | 3.430821133 | 9102 | 25.64 | 9.95
15611.91864 | 3.431314248 | 9146 | 25.64 | 9.95
15613.26484 | 3.431149876 | 9167 | 25.64 | 9.94
15614.58791 | 3.426876217 | 9189 | 25.64 | 9.95
15615.86099 | 3.428848675 | 9225 | 25.64 | 9.95
15617.21018 | 3.433286706 | 9243 | 25.64 | 9.94
15618.52046 | 3.42934179 | 9258 | 25.64 | 9.94
15619.85776 | 3.43262922 | 9290 | 25.64 | 9.95
15621.17464 | 3.430985505 | 9308 | 25.64 | 9.95
15622.60166 | 3.433286706 | 9334 | 25.64 | 9.95
15623.89399 | 3.432464849 | 9348 | 25.64 | 9.95
15625.20895 | 3.429670533 | 9362 | 25.64 | 9.94
15626.49225 | 3.425561245 | 9381 | 25.64 | 9.95
15627.79924 | 3.431478619 | 9388 | 25.64 | 9.91
15629.07691 | 3.429999276 | 9399 | 25.64 | 9.91
15630.38691 | 3.43049239 | 9424 | 25.64 | 9.91
15631.65873 | 3.432793592 | 9438 | 25.63 | 9.9
15632.93 | 3.427533703 | 9446 | 25.64 | 9.88
15634.27922 | 3.437560366 | 9467 | 25.64 | 9.91
15635.58824 | 3.428191189 | 9475 | 25.64 | 9.9
15636.88648 | 3.431314248 | 9482 | 25.64 | 9.91
15638.20602 | 3.430163647 | 9503 | 25.64 | 9.91
15639.53256 | 3.431807363 | 9514 | 25.64 | 9.9
15640.86991 | 3.433615449 | 9522 | 25.64 | 9.94
15642.19736 | 3.434930422 | 9547 | 25.64 | 9.95
15643.47711 | 3.431642991 | 9561 | 25.64 | 9.95
15644.79294 | 3.432957963 | 9576 | 25.64 | 9.95
15646.10238 | 3.433615449 | 9590 | 25.64 | 9.94
15647.39104 | 3.435916651 | 9598 | 25.64 | 9.95
15648.70303 | 3.435423536 | 9601 | 25.64 | 9.94
15650.03961 | 3.435259165 | 9619 | 25.64 | 9.95
15651.39341 | 3.434601678 | 9626 | 25.64 | 9.95
15652.75979 | 3.434108564 | 9640 | 25.63 | 9.95
15654.12227 | 3.434108564 | 9645 | 25.64 | 9.95
15655.44646 | 3.435259165 | 9652 | 25.64 | 9.95
15656.80818 | 3.431478619 | 9659 | 25.64 | 9.94
15658.1412 | 3.433451078 | 9666 | 25.64 | 9.95
15659.43531 | 3.435587908 | 9670 | 25.64 | 9.95
15660.71891 | 3.436574137 | 9692 | 25.64 | 9.95
15661.9998 | 3.435423536 | 9692 | 25.64 | 9.95
15663.33997 | 3.437231623 | 9692 | 25.64 | 9.94
15664.62649 | 3.434108564 | 9699 | 25.64 | 9.94
15665.98375 | 3.436081022 | 9706 | 25.63 | 9.95
15667.34893 | 3.436409765 | 9706 | 25.64 | 9.95
15668.62766 | 3.435423536 | 9713 | 25.64 | 9.95
15669.91295 | 3.431478619 | 9713 | 25.64 | 9.95
15671.24179 | 3.436081022 | 9728 | 25.64 | 9.95
15672.51519 | 3.438710967 | 9731 | 25.64 | 9.9
15673.79546 | 3.43476605 | 9739 | 25.64 | 9.91
15675.13451 | 3.434108564 | 9753 | 25.63 | 9.91
15676.45802 | 3.435916651 | 9753 | 25.64 | 9.9
15677.80222 | 3.432300477 | 9757 | 25.64 | 9.91
15679.08931 | 3.437067251 | 9771 | 25.63 | 9.94
15680.50761 | 3.437067251 | 9775 | 25.64 | 9.94
15681.79749 | 3.433286706 | 9778 | 25.64 | 9.95
15683.09339 | 3.431314248 | 9786 | 25.64 | 9.94
15684.37912 | 3.435587908 | 9793 | 25.64 | 9.95
15685.65607 | 3.434601678 | 9800 | 25.64 | 9.95
15686.97647 | 3.437231623 | 9807 | 25.64 | 9.94
15688.25394 | 3.432300477 | 9818 | 25.63 | 9.95
15689.53175 | 3.433779821 | 9814 | 25.64 | 9.97
15690.82912 | 3.433286706 | 9822 | 25.64 | 9.99
15692.11018 | 3.434437307 | 9825 | 25.64 | 9.97
15693.45865 | 3.432464849 | 9829 | 25.64 | 9.99
15694.79251 | 3.433779821 | 9847 | 25.63 | 9.97
15696.08046 | 3.433122335 | 9843 | 25.64 | 9.97
15697.51333 | 3.437395995 | 9851 | 25.64 | 9.97
15698.79365 | 3.44117654 | 9854 | 25.64 | 9.99
15700.11239 | 3.432957963 | 9857 | 25.63 | 9.97
15701.42686 | 3.434930422 | 9861 | 25.63 | 9.97
15702.69041 | 3.439532825 | 9858 | 25.64 | 9.94
15703.99648 | 3.438875338 | 9861 | 25.63 | 9.99
15705.29912 | 3.439532825 | 9861 | 25.64 | 9.95
15706.60787 | 3.437889109 | 9865 | 25.64 | 9.97
15707.96063 | 3.435259165 | 9872 | 25.63 | 9.95
15709.22908 | 3.440683425 | 9869 | 25.64 | 9.95
15710.54405 | 3.438710967 | 9875 | 25.63 | 9.94
15711.8872 | 3.434930422 | 9876 | 25.64 | 9.94
15713.20748 | 3.436245394 | 9886 | 25.63 | 9.95
15714.47903 | 3.438217852 | 9886 | 25.63 | 9.94
15715.80318 | 3.438710967 | 9886 | 25.63 | 9.94
15717.09134 | 3.441669655 | 9887 | 25.64 | 9.9
15718.40564 | 3.438382224 | 9894 | 25.63 | 9.9
15719.71152 | 3.436245394 | 9897 | 25.63 | 9.9
15720.98586 | 3.434930422 | 9908 | 25.64 | 9.9
15722.2632 | 3.437724738 | 9912 | 25.63 | 9.9
15723.54036 | 3.439204081 | 9919 | 25.63 | 9.9
15724.81802 | 3.440190311 | 9922 | 25.63 | 9.94
15726.13749 | 3.436245394 | 9933 | 25.63 | 9.94
15727.41547 | 3.441998398 | 9941 | 25.63 | 9.94
15728.72275 | 3.440190311 | 9948 | 25.63 | 9.94
15729.99307 | 3.443477742 | 9948 | 25.64 | 9.94
15731.28963 | 3.438382224 | 9955 | 25.63 | 9.94
15732.61813 | 3.438382224 | 9955 | 25.63 | 9.94
15733.96368 | 3.44117654 | 9959 | 25.63 | 9.95
15735.28158 | 3.442984627 | 9955 | 25.64 | 9.94
15736.54902 | 3.440354682 | 9962 | 25.63 | 9.94
15737.87347 | 3.440190311 | 9959 | 25.64 | 9.94
15739.18157 | 3.434601678 | 9963 | 25.64 | 9.94
15740.52762 | 3.438546595 | 9969 | 25.63 | 9.94
15741.85447 | 3.436245394 | 9970 | 25.64 | 9.94
15743.13346 | 3.443148999 | 9973 | 25.63 | 9.94
15744.40656 | 3.435916651 | 9981 | 25.64 | 9.94
15745.66635 | 3.437395995 | 9984 | 25.63 | 9.94
15746.92871 | 3.439368453 | 9980 | 25.63 | 9.94
15748.25361 | 3.438546595 | 9988 | 25.63 | 9.94
15749.5201 | 3.443642113 | 9991 | 25.63 | 9.95
15750.86308 | 3.436409765 | 9995 | 25.63 | 9.94
15752.18095 | 3.441505283 | 9995 | 25.63 | 9.91
15753.51236 | 3.445285829 | 9998 | 25.63 | 9.9
15754.92648 | 3.441669655 | 9998 | 25.63 | 9.9
15756.18272 | 3.437560366 | 10002 | 25.63 | 9.9
15757.49522 | 3.440025939 | 10002 | 25.63 | 9.9
15758.82243 | 3.440847797 | 9998 | 25.63 | 9.86
15760.14722 | 3.443806485 | 10002 | 25.63 | 9.86
15761.48705 | 3.445121457 | 10006 | 25.63 | 9.86
15762.75842 | 3.440683425 | 10013 | 25.63 | 9.86
15764.11326 | 3.443148999 | 10016 | 25.63 | 9.88
15765.44854 | 3.443477742 | 10020 | 25.63 | 9.86
15766.78913 | 3.445778944 | 10024 | 25.63 | 9.86
15768.09216 | 3.446929544 | 10031 | 25.63 | 9.86
15769.38777 | 3.443642113 | 10035 | 25.63 | 9.88
15770.73585 | 3.441998398 | 10042 | 25.63 | 9.88
15772.00781 | 3.444299599 | 10042 | 25.63 | 9.86
15773.27957 | 3.443477742 | 10049 | 25.63 | 9.9
15774.59103 | 3.445121457 | 10053 | 25.63 | 9.9
15775.92184 | 3.439697196 | 10056 | 25.63 | 9.9
15777.20743 | 3.441998398 | 10056 | 25.63 | 9.9
15778.53856 | 3.444299599 | 10060 | 25.63 | 9.9
15779.86513 | 3.441505283 | 10063 | 25.63 | 9.91
15781.21494 | 3.442655884 | 10063 | 25.63 | 9.9
15782.53105 | 3.441505283 | 10063 | 25.63 | 9.9
15783.80195 | 3.443477742 | 10063 | 25.63 | 9.91
15785.11051 | 3.448902003 | 10063 | 25.63 | 9.9
15786.38167 | 3.444299599 | 10063 | 25.63 | 9.9
15787.71271 | 3.440519054 | 10060 | 25.64 | 9.9
15789.01914 | 3.444792714 | 10067 | 25.63 | 9.9
15790.30295 | 3.441012168 | 10067 | 25.63 | 9.9
15791.62323 | 3.445285829 | 10071 | 25.63 | 9.9
15792.90737 | 3.444299599 | 10074 | 25.63 | 9.91
15794.17819 | 3.441998398 | 10078 | 25.63 | 9.9
15795.46105 | 3.444792714 | 10078 | 25.63 | 9.9
15796.79708 | 3.445121457 | 10085 | 25.63 | 9.9
15798.06789 | 3.448244517 | 10089 | 25.63 | 9.9
15799.36336 | 3.446107687 | 10089 | 25.63 | 9.9
15800.69296 | 3.444463971 | 10085 | 25.63 | 9.86
15802.02423 | 3.444628343 | 10085 | 25.63 | 9.86
15803.31067 | 3.440519054 | 10085 | 25.63 | 9.86
15804.59122 | 3.445285829 | 10089 | 25.63 | 9.86
15805.90655 | 3.446107687 | 10089 | 25.63 | 9.86
15807.2252 | 3.438710967 | 10085 | 25.63 | 9.88
16080.99372 | 3.335156989 | 650 | 25.6 | 9.94
16082.49272 | 3.426711846 | 650 | 25.6 | 9.94
16083.82021 | 3.806740059 | 646 | 25.6 | 9.94
16085.15433 | 4.102940404 | 646 | 25.6 | 9.94
16086.5012 | 4.128418318 | 643 | 25.6 | 9.94
16087.78583 | 3.999549522 | 664 | 25.6 | 9.94
16089.06139 | 3.86114743 | 686 | 25.59 | 9.94
16090.38504 | 3.740169181 | 704 | 25.6 | 9.94
16091.72786 | 3.680008904 | 759 | 25.6 | 9.94
16093.02163 | 3.638422741 | 795 | 25.6 | 9.94
16094.35149 | 3.593220425 | 831 | 25.6 | 9.94
16095.6702 | 3.570208351 | 925 | 25.6 | 9.94
16097.00746 | 3.540457041 | 979 | 25.6 | 9.94
16098.35141 | 3.527307296 | 1091 | 25.6 | 9.94
16099.73028 | 3.514979413 | 1159 | 25.59 | 9.94
16101.07073 | 3.510541375 | 1221 | 25.6 | 9.94
16102.36993 | 3.489830539 | 1373 | 25.6 | 9.94
16103.67309 | 3.485228132 | 1449 | 25.6 | 9.94
16105.03305 | 3.484899388 | 1529 | 25.6 | 9.94
16106.39318 | 3.478982008 | 1706 | 25.6 | 9.94
16107.72539 | 3.473722116 | 1793 | 25.6 | 9.94
16109.0501 | 3.463202332 | 1988 | 25.6 | 9.9
16110.39845 | 3.461887359 | 2086 | 25.6 | 9.9
16111.67646 | 3.466982879 | 2194 | 25.59 | 9.9
16112.95573 | 3.460243643 | 2393 | 25.6 | 9.9
16114.30977 | 3.458271183 | 2501 | 25.6 | 9.9
16115.67411 | 3.455312495 | 2606 | 25.6 | 9.86
16117.01424 | 3.455148123 | 2834 | 25.59 | 9.86
16118.33573 | 3.454983752 | 2949 | 25.59 | 9.86
16119.74682 | 3.452353806 | 3181 | 25.59 | 9.86
16121.04204 | 3.441998398 | 3301 | 25.6 | 9.86
16122.32117 | 3.442984627 | 3424 | 25.6 | 9.86
16123.64469 | 3.444299599 | 3676 | 25.59 | 9.86
16124.91119 | 3.443970856 | 3796 | 25.6 | 9.86
16126.19524 | 3.441340912 | 3919 | 25.6 | 9.86
16127.53155 | 3.432136106 | 4182 | 25.59 | 9.86
16128.79607 | 3.437889109 | 4313 | 25.6 | 9.86
16130.10905 | 3.426711846 | 4446 | 25.59 | 9.9
16131.45443 | 3.435752279 | 4707 | 25.59 | 9.9
16132.73596 | 3.430163647 | 4844 | 25.59 | 9.9
16134.0696 | 3.430656762 | 4982 | 25.59 | 9.9
16135.38725 | 3.428026818 | 5246 | 25.6 | 9.9
16136.7564 | 3.426547474 | 5380 | 25.6 | 9.9
16138.04495 | 3.426383103 | 5517 | 25.59 | 9.9
16139.37822 | 3.425232502 | 5799 | 25.59 | 9.9
16140.72865 | 3.420465729 | 5933 | 25.59 | 9.9
16142.12598 | 3.428026818 | 6208 | 25.6 | 9.9
16143.44851 | 3.422931301 | 6352 | 25.59 | 9.9
16144.75433 | 3.424903759 | 6483 | 25.6 | 9.9
16146.02314 | 3.424081902 | 6746 | 25.59 | 9.9
16147.31059 | 3.423753159 | 6869 | 25.59 | 9.9
16148.59106 | 3.424903759 | 6992 | 25.59 | 9.9
16149.90823 | 3.423588787 | 7213 | 25.59 | 9.9
16151.17612 | 3.424575016 | 7321 | 25.59 | 9.9
16152.46146 | 3.420794472 | 7426 | 25.59 | 9.9
16153.8196 | 3.422602558 | 7610 | 25.59 | 9.9
16155.09318 | 3.42391753 | 7701 | 25.59 | 9.9
16156.43191 | 3.42276693 | 7781 | 25.6 | 9.9
16157.75468 | 3.42391753 | 7947 | 25.59 | 9.86
16159.02984 | 3.419808243 | 8023 | 25.59 | 9.86
16160.36529 | 3.42276693 | 8092 | 25.6 | 9.86
16161.65588 | 3.421945072 | 8229 | 25.59 | 9.86
16162.93676 | 3.423260044 | 8290 | 25.59 | 9.86
16164.22424 | 3.423260044 | 8348 | 25.59 | 9.86
16165.50312 | 3.419808243 | 8464 | 25.59 | 9.86
16166.87316 | 3.424246273 | 8511 | 25.6 | 9.86
16168.20851 | 3.419808243 | 8561 | 25.59 | 9.86
16169.52615 | 3.421780701 | 8655 | 25.59 | 9.86
16170.80249 | 3.418164528 | 8702 | 25.59 | 9.86
16172.08759 | 3.418657642 | 8746 | 25.6 | 9.86
16173.39983 | 3.419972614 | 8829 | 25.59 | 9.86
16174.74427 | 3.422109444 | 8865 | 25.59 | 9.9
16176.07019 | 3.424081902 | 8905 | 25.59 | 9.9
16177.34514 | 3.421780701 | 8970 | 25.59 | 9.9
16178.61969 | 3.426218731 | 9006 | 25.59 | 9.9
16179.89706 | 3.424410645 | 9035 | 25.59 | 9.9
16181.18072 | 3.423260044 | 9086 | 25.59 | 9.9
16182.45936 | 3.424903759 | 9111 | 25.59 | 9.9
16183.74426 | 3.418986385 | 9140 | 25.59 | 9.9
16185.04575 | 3.421780701 | 9183 | 25.59 | 9.9
16186.40142 | 3.426547474 | 9209 | 25.59 | 9.9
16187.6854 | 3.426547474 | 9227 | 25.59 | 9.9
16189.00313 | 3.424410645 | 9266 | 25.59 | 9.9
16190.35445 | 3.419808243 | 9285 | 25.59 | 9.9
16191.63141 | 3.422438187 | 9303 | 25.59 | 9.9
16192.9557 | 3.424410645 | 9339 | 25.59 | 9.9
16194.35142 | 3.421287586 | 9361 | 25.59 | 9.9
16195.67874 | 3.423095673 | 9386 | 25.59 | 9.9
16196.95356 | 3.418986385 | 9404 | 25.59 | 9.9
16198.28268 | 3.422602558 | 9415 | 25.6 | 9.9
16199.5559 | 3.426218731 | 9447 | 25.59 | 9.9
16200.83669 | 3.423424416 | 9458 | 25.59 | 9.9
16202.12562 | 3.424739388 | 9462 | 25.6 | 9.86
16203.45005 | 3.420465729 | 9487 | 25.59 | 9.86
16204.80995 | 3.425725617 | 9498 | 25.59 | 9.86
16206.17636 | 3.424081902 | 9509 | 25.59 | 9.86
16207.46275 | 3.423588787 | 9527 | 25.59 | 9.86
16208.79811 | 3.424410645 | 9541 | 25.59 | 9.86
16210.1293 | 3.427698075 | 9552 | 25.59 | 9.86
16211.49226 | 3.429506161 | 9570 | 25.59 | 9.86
16212.77983 | 3.428191189 | 9577 | 25.59 | 9.86
16214.12311 | 3.423588787 | 9600 | 25.6 | 9.86
16215.43119 | 3.42934179 | 9607 | 25.6 | 9.86
16216.7743 | 3.429177418 | 9621 | 25.59 | 9.9
16218.08138 | 3.429506161 | 9639 | 25.59 | 9.9
16219.44268 | 3.429999276 | 9650 | 25.59 | 9.9
16220.78651 | 3.427369332 | 9657 | 25.59 | 9.9
16222.06999 | 3.428191189 | 9671 | 25.59 | 9.9
16223.38669 | 3.430328019 | 9675 | 25.59 | 9.9
16224.81973 | 3.429506161 | 9690 | 25.59 | 9.9
16226.10393 | 3.429013047 | 9700 | 25.59 | 9.9
16227.38562 | 3.42934179 | 9704 | 25.59 | 9.9
16228.7207 | 3.429999276 | 9715 | 25.59 | 9.9
16230.0039 | 3.431971734 | 9718 | 25.59 | 9.9
16231.32299 | 3.431149876 | 9726 | 25.59 | 9.9
16232.6191 | 3.427698075 | 9737 | 25.59 | 9.9
16233.89313 | 3.421945072 | 9737 | 25.59 | 9.9
16235.20375 | 3.426383103 | 9737 | 25.6 | 9.9
16236.51537 | 3.428684304 | 9751 | 25.59 | 9.9
16237.86106 | 3.432136106 | 9755 | 25.59 | 9.9
16239.14175 | 3.425232502 | 9766 | 25.59 | 9.9
16240.42046 | 3.42720496 | 9776 | 25.59 | 9.9
16241.74996 | 3.429013047 | 9784 | 25.59 | 9.9
16243.06972 | 3.431149876 | 9784 | 25.59 | 9.9
16244.41678 | 3.429177418 | 9791 | 25.59 | 9.9
16245.72957 | 3.427862446 | 9798 | 25.58 | 9.9
16247.04705 | 3.426711846 | 9798 | 25.59 | 9.9
16248.34586 | 3.428684304 | 9813 | 25.59 | 9.9
16249.66703 | 3.42720496 | 9816 | 25.59 | 9.9
16250.95337 | 3.430985505 | 9816 | 25.59 | 9.9
16252.23562 | 3.430328019 | 9820 | 25.59 | 9.9
16253.51537 | 3.431642991 | 9827 | 25.59 | 9.9
16254.79388 | 3.433286706 | 9837 | 25.58 | 9.9
16256.12718 | 3.432793592 | 9834 | 25.59 | 9.9
16257.4146 | 3.430163647 | 9838 | 25.59 | 9.9
16258.7373 | 3.431971734 | 9841 | 25.59 | 9.9
16260.07993 | 3.428191189 | 9856 | 25.59 | 9.9
16261.40597 | 3.429177418 | 9863 | 25.59 | 9.9
16262.76891 | 3.429834904 | 9867 | 25.59 | 9.86
16264.07391 | 3.430656762 | 9870 | 25.59 | 9.86
16265.37476 | 3.428519932 | 9874 | 25.59 | 9.86
16266.69859 | 3.429506161 | 9885 | 25.59 | 9.86
16268.07621 | 3.433615449 | 9885 | 25.59 | 9.86
16269.33814 | 3.431314248 | 9888 | 25.59 | 9.86
16270.59119 | 3.430328019 | 9899 | 25.59 | 9.86
16271.93586 | 3.43262922 | 9899 | 25.59 | 9.86
16273.25752 | 3.436245394 | 9903 | 25.59 | 9.86
16274.52489 | 3.434272935 | 9907 | 25.59 | 9.9
16275.84031 | 3.430821133 | 9907 | 25.6 | 9.9
16277.11024 | 3.430985505 | 9910 | 25.59 | 9.9
16278.41893 | 3.43262922 | 9921 | 25.59 | 9.9
16279.73531 | 3.435916651 | 9925 | 25.59 | 9.94
16281.10492 | 3.432300477 | 9925 | 25.59 | 9.94
16282.43811 | 3.434108564 | 9932 | 25.59 | 9.94
16283.71075 | 3.433286706 | 9935 | 25.59 | 9.94
16285.02151 | 3.431807363 | 9935 | 25.59 | 9.94
16286.30844 | 3.433122335 | 9943 | 25.59 | 9.94
16287.57325 | 3.431478619 | 9950 | 25.59 | 9.94
16288.93465 | 3.433451078 | 9950 | 25.59 | 9.94
16290.25949 | 3.429999276 | 9961 | 25.59 | 9.94
16291.56267 | 3.431478619 | 9968 | 25.59 | 9.94
16292.9301 | 3.435423536 | 9975 | 25.59 | 9.94
16294.2407 | 3.435423536 | 9979 | 25.59 | 9.94
16295.57333 | 3.430985505 | 9979 | 25.59 | 9.94
16296.9026 | 3.430163647 | 9986 | 25.59 | 9.94
16298.22619 | 3.433122335 | 9986 | 25.59 | 9.94
16299.55233 | 3.433944192 | 9990 | 25.59 | 9.94
16300.85517 | 3.433122335 | 10004 | 25.59 | 9.94
16302.1859 | 3.430985505 | 10004 | 25.59 | 9.94
16303.46551 | 3.430656762 | 10004 | 25.59 | 9.94
16304.81817 | 3.433122335 | 10015 | 25.58 | 9.9
16306.13371 | 3.435259165 | 10015 | 25.59 | 9.9
16307.52167 | 3.437067251 | 10011 | 25.59 | 9.9
16308.85854 | 3.434601678 | 10019 | 25.59 | 9.9
16310.18166 | 3.435587908 | 10022 | 25.59 | 9.86
16311.52125 | 3.437395995 | 10029 | 25.59 | 9.9
16312.81967 | 3.438546595 | 10033 | 25.59 | 9.9
16314.13931 | 3.433779821 | 10040 | 25.59 | 9.9
16315.46918 | 3.435423536 | 10048 | 25.59 | 9.9
16316.78954 | 3.432957963 | 10048 | 25.59 | 9.9
16318.2262 | 3.436738508 | 10055 | 25.59 | 9.94
16319.49699 | 3.435587908 | 10055 | 25.59 | 9.94
16320.83037 | 3.429177418 | 10062 | 25.59 | 9.94
16322.13638 | 3.432957963 | 10069 | 25.59 | 9.94
16323.41061 | 3.441834026 | 10069 | 25.59 | 9.94
16324.75401 | 3.437560366 | 10073 | 25.59 | 9.94
16326.09374 | 3.438875338 | 10080 | 25.59 | 9.94
16327.3761 | 3.43903971 | 10080 | 25.59 | 9.94
16328.71186 | 3.434272935 | 10087 | 25.59 | 9.94
16330.06181 | 3.439532825 | 10091 | 25.59 | 9.94
16331.3906 | 3.439368453 | 10095 | 25.59 | 9.94
16332.82638 | 3.435916651 | 10098 | 25.59 | 9.94
16334.14051 | 3.437395995 | 10102 | 25.59 | 9.94
16335.41267 | 3.437560366 | 10102 | 25.59 | 9.94
16336.764 | 3.440847797 | 10102 | 25.59 | 9.94
16338.09582 | 3.438217852 | 10109 | 25.59 | 9.94
16339.43947 | 3.436081022 | 10105 | 25.59 | 9.94
16340.76507 | 3.434437307 | 10105 | 25.59 | 9.94
16342.12445 | 3.438710967 | 10109 | 25.59 | 9.94
16343.52852 | 3.439861568 | 10109 | 25.59 | 9.94
16344.80715 | 3.436574137 | 10113 | 25.59 | 9.94
16346.1379 | 3.434601678 | 10113 | 25.59 | 9.94
16347.42513 | 3.435259165 | 10116 | 25.59 | 9.94
16348.70163 | 3.438546595 | 10113 | 25.59 | 9.94
16350.04032 | 3.437724738 | 10116 | 25.59 | 9.94
16351.32262 | 3.436574137 | 10120 | 25.59 | 9.94
16352.63712 | 3.436081022 | 10120 | 25.59 | 9.94
16353.92665 | 3.436738508 | 10123 | 25.59 | 9.94
16355.24748 | 3.438053481 | 10134 | 25.58 | 9.94
16356.57554 | 3.437395995 | 10134 | 25.59 | 9.94
16357.9161 | 3.436738508 | 10134 | 25.59 | 9.94
16359.26924 | 3.438546595 | 10131 | 25.59 | 9.94
16360.56534 | 3.441834026 | 10137 | 25.58 | 9.94
16361.83893 | 3.443806485 | 10138 | 25.59 | 9.94
16363.12875 | 3.442162769 | 10142 | 25.59 | 9.94
16364.46061 | 3.439532825 | 10145 | 25.59 | 9.94
16365.73737 | 3.44117654 | 10149 | 25.59 | 9.94
16367.02988 | 3.436574137 | 10149 | 25.59 | 9.94
16368.38807 | 3.444463971 | 10142 | 25.59 | 9.94
16369.65997 | 3.439368453 | 10145 | 25.58 | 9.9
16371.00148 | 3.438710967 | 10142 | 25.59 | 9.9
16372.33031 | 3.442162769 | 10142 | 25.59 | 9.86
16373.71195 | 3.437067251 | 10142 | 25.59 | 9.86
16375.00597 | 3.43903971 | 10156 | 25.58 | 9.86
16376.30435 | 3.441012168 | 10145 | 25.59 | 9.86
16377.62913 | 3.435423536 | 10149 | 25.59 | 9.86
16378.96799 | 3.440354682 | 10156 | 25.59 | 9.86
16380.24717 | 3.440190311 | 10156 | 25.59 | 9.9
16653.95198 | 3.341731839 | 649 | 25.57 | 10.01
16655.43847 | 3.435587908 | 649 | 25.57 | 10.01
16656.80326 | 3.865914242 | 642 | 25.58 | 10.01
16658.14232 | 4.162114933 | 642 | 25.58 | 10.01
16659.49468 | 4.096201087 | 645 | 25.58 | 10.01
16660.83666 | 3.920321676 | 660 | 25.58 | 9.97
16662.17945 | 3.853586282 | 678 | 25.58 | 9.97
16663.60207 | 3.759893877 | 721 | 25.58 | 9.97
16664.87777 | 3.684611328 | 754 | 25.58 | 9.97
16666.22973 | 3.623957996 | 797 | 25.58 | 9.97
16667.58726 | 3.580728155 | 884 | 25.58 | 9.97
16668.92843 | 3.559359805 | 934 | 25.57 | 9.97
16670.22073 | 3.538813323 | 985 | 25.58 | 9.94
16671.51573 | 3.526485437 | 1104 | 25.57 | 9.94
16672.88746 | 3.505117108 | 1169 | 25.57 | 9.94
16674.29079 | 3.498870982 | 1307 | 25.58 | 9.94
16675.58336 | 3.494432946 | 1386 | 25.57 | 9.94
16676.90038 | 3.487858079 | 1463 | 25.58 | 9.94
16678.18553 | 3.483584415 | 1629 | 25.58 | 9.94
16679.53135 | 3.476845177 | 1722 | 25.57 | 9.94
16680.8662 | 3.473886487 | 1810 | 25.58 | 9.94
16682.21616 | 3.469612825 | 2005 | 25.58 | 9.94
16683.49692 | 3.465996649 | 2106 | 25.58 | 9.94
16684.7825 | 3.460079271 | 2200 | 25.58 | 9.94
16686.1303 | 3.45580561 | 2420 | 25.57 | 9.94
16687.45844 | 3.45892867 | 2525 | 25.57 | 9.94
16688.87193 | 3.452682549 | 2749 | 25.57 | 9.94
16690.24113 | 3.454161894 | 2866 | 25.58 | 9.94
16691.55751 | 3.450545719 | 2981 | 25.57 | 9.94
16692.8303 | 3.450545719 | 3220 | 25.57 | 9.94
16694.12061 | 3.448737632 | 3332 | 25.58 | 9.94
16695.39253 | 3.444628343 | 3455 | 25.57 | 9.94
16696.68474 | 3.444135228 | 3704 | 25.57 | 9.94
16697.99838 | 3.439532825 | 3827 | 25.57 | 9.94
16699.28653 | 3.438217852 | 3954 | 25.57 | 9.94
16700.64262 | 3.440190311 | 4207 | 25.57 | 9.94
16701.91874 | 3.434930422 | 4333 | 25.57 | 9.94
16703.24264 | 3.431642991 | 4463 | 25.57 | 9.94
16704.53279 | 3.430985505 | 4724 | 25.58 | 9.94
16705.85918 | 3.432136106 | 4858 | 25.57 | 9.94
16707.13726 | 3.42934179 | 4992 | 25.58 | 9.94
16708.47351 | 3.431149876 | 5259 | 25.58 | 9.94
16709.80031 | 3.427040589 | 5396 | 25.57 | 9.94
16711.12869 | 3.422931301 | 5534 | 25.58 | 9.94
16712.47094 | 3.424246273 | 5812 | 25.57 | 9.94
16713.74104 | 3.42391753 | 5946 | 25.58 | 9.9
16715.01504 | 3.4206301 | 6084 | 25.58 | 9.9
16716.31883 | 3.425725617 | 6359 | 25.58 | 9.86
16717.63643 | 3.423260044 | 6493 | 25.58 | 9.86
16719.02639 | 3.423095673 | 6753 | 25.58 | 9.86
16720.2915 | 3.423753159 | 6879 | 25.57 | 9.86
16721.58732 | 3.421123215 | 6995 | 25.58 | 9.86
16722.91902 | 3.421945072 | 7226 | 25.57 | 9.86
16724.1877 | 3.420465729 | 7324 | 25.58 | 9.86
16725.51167 | 3.421780701 | 7436 | 25.57 | 9.86
16726.81012 | 3.423424416 | 7631 | 25.57 | 9.86
16728.10038 | 3.421780701 | 7721 | 25.57 | 9.86
16729.42141 | 3.416849556 | 7805 | 25.58 | 9.86
16730.74673 | 3.418493271 | 7971 | 25.57 | 9.9
16732.07782 | 3.418328899 | 8051 | 25.57 | 9.9
16733.35371 | 3.422438187 | 8116 | 25.58 | 9.9
16734.69061 | 3.416849556 | 8249 | 25.57 | 9.9
16736.00305 | 3.417835785 | 8311 | 25.57 | 9.9
16737.34131 | 3.416520813 | 8373 | 25.58 | 9.9
16738.6575 | 3.418164528 | 8481 | 25.57 | 9.9
16739.96369 | 3.41734267 | 8535 | 25.57 | 9.9
16741.25302 | 3.420301357 | 8582 | 25.57 | 9.9
16742.58325 | 3.418822014 | 8677 | 25.58 | 9.9
16743.92084 | 3.419643871 | 8719 | 25.57 | 9.9
16745.28665 | 3.422438187 | 8799 | 25.57 | 9.9
16746.56706 | 3.418986385 | 8839 | 25.57 | 9.9
16747.86653 | 3.416356442 | 8871 | 25.57 | 9.9
16749.17926 | 3.421945072 | 8940 | 25.57 | 9.9
16750.51307 | 3.421451958 | 8969 | 25.58 | 9.9
16751.81877 | 3.421780701 | 9002 | 25.58 | 9.9
16753.11665 | 3.41734267 | 9063 | 25.57 | 9.9
16754.41946 | 3.420136986 | 9096 | 25.57 | 9.9
16755.69905 | 3.422931301 | 9121 | 25.57 | 9.86
16757.02147 | 3.417013928 | 9168 | 25.57 | 9.86
16758.3784 | 3.417835785 | 9186 | 25.57 | 9.86
16759.69856 | 3.41734267 | 9208 | 25.57 | 9.86
16761.05781 | 3.4206301 | 9247 | 25.57 | 9.86
16762.34896 | 3.420958843 | 9266 | 25.57 | 9.86
16763.63753 | 3.421123215 | 9280 | 25.57 | 9.86
16765.00626 | 3.419808243 | 9316 | 25.57 | 9.83
16766.3397 | 3.41389087 | 9331 | 25.57 | 9.86
16767.68401 | 3.420136986 | 9370 | 25.57 | 9.86
16769.02962 | 3.419972614 | 9378 | 25.57 | 9.86
16770.34191 | 3.415205841 | 9396 | 25.57 | 9.86
16771.67274 | 3.418657642 | 9432 | 25.57 | 9.86
16772.99158 | 3.419150757 | 9446 | 25.57 | 9.86
16774.34728 | 3.421123215 | 9461 | 25.57 | 9.86
16775.68925 | 3.424575016 | 9486 | 25.57 | 9.86
16777.01923 | 3.420958843 | 9501 | 25.57 | 9.86
16778.34841 | 3.420465729 | 9533 | 25.57 | 9.86
16779.63093 | 3.422602558 | 9537 | 25.58 | 9.86
16780.92554 | 3.424410645 | 9551 | 25.57 | 9.9
16782.24208 | 3.421451958 | 9576 | 25.57 | 9.9
16783.58641 | 3.421451958 | 9580 | 25.57 | 9.9
16784.88778 | 3.418328899 | 9584 | 25.58 | 9.9
16786.20409 | 3.423753159 | 9605 | 25.57 | 9.9
16787.54631 | 3.416849556 | 9613 | 25.57 | 9.9
16788.86004 | 3.420301357 | 9627 | 25.57 | 9.9
16790.16393 | 3.424081902 | 9642 | 25.57 | 9.9
16791.51704 | 3.424739388 | 9652 | 25.57 | 9.9
16792.79165 | 3.424903759 | 9653 | 25.58 | 9.9
16794.14401 | 3.422931301 | 9674 | 25.57 | 9.9
16795.51671 | 3.42720496 | 9678 | 25.57 | 9.9
16796.85151 | 3.4206301 | 9692 | 25.57 | 9.86
16798.12129 | 3.423260044 | 9696 | 25.58 | 9.86
16799.41772 | 3.426383103 | 9704 | 25.58 | 9.86
16800.72035 | 3.426547474 | 9714 | 25.58 | 9.86
16802.03859 | 3.424739388 | 9725 | 25.58 | 9.86
16803.31819 | 3.424246273 | 9732 | 25.57 | 9.86
16804.64345 | 3.425889988 | 9743 | 25.58 | 9.86
16805.98439 | 3.424739388 | 9751 | 25.58 | 9.86
16807.30692 | 3.427040589 | 9757 | 25.57 | 9.86
16808.60972 | 3.426383103 | 9761 | 25.58 | 9.86
16809.95782 | 3.425561245 | 9761 | 25.58 | 9.86
16811.27336 | 3.424903759 | 9768 | 25.57 | 9.86
16812.55741 | 3.425561245 | 9779 | 25.57 | 9.86
16813.83557 | 3.42934179 | 9779 | 25.58 | 9.86
16815.11987 | 3.424575016 | 9790 | 25.57 | 9.86
16816.46198 | 3.423424416 | 9808 | 25.57 | 9.86
16817.77446 | 3.426547474 | 9812 | 25.57 | 9.86
16819.09655 | 3.427698075 | 9812 | 25.58 | 9.86
16820.38388 | 3.426547474 | 9830 | 25.57 | 9.86
16821.74989 | 3.424246273 | 9830 | 25.58 | 9.86
16823.09155 | 3.425232502 | 9848 | 25.57 | 9.86
16824.38772 | 3.427369332 | 9851 | 25.57 | 9.86
16825.67115 | 3.424739388 | 9855 | 25.57 | 9.86
16827.02333 | 3.430163647 | 9852 | 25.58 | 9.86
16828.34039 | 3.424903759 | 9859 | 25.57 | 9.86
16829.68168 | 3.426711846 | 9859 | 25.57 | 9.86
16831.00682 | 3.431971734 | 9859 | 25.57 | 9.86
16832.33961 | 3.431149876 | 9862 | 25.57 | 9.83
16833.78165 | 3.430985505 | 9870 | 25.58 | 9.86
16835.11488 | 3.42276693 | 9877 | 25.57 | 9.86
16836.47744 | 3.431478619 | 9880 | 25.57 | 9.86
16837.76239 | 3.431971734 | 9891 | 25.57 | 9.86
16839.11862 | 3.433615449 | 9891 | 25.57 | 9.86
16840.45532 | 3.432957963 | 9895 | 25.57 | 9.86
16841.87733 | 3.425232502 | 9898 | 25.57 | 9.86
16843.16301 | 3.431149876 | 9902 | 25.57 | 9.86
16844.47885 | 3.430985505 | 9902 | 25.58 | 9.9
16845.77371 | 3.431314248 | 9910 | 25.58 | 9.9
16847.04713 | 3.430985505 | 9906 | 25.58 | 9.9
16848.37508 | 3.427369332 | 9913 | 25.58 | 9.9
16849.66981 | 3.433615449 | 9913 | 25.58 | 9.9
16850.98468 | 3.432793592 | 9917 | 25.58 | 9.9
16852.26096 | 3.431478619 | 9927 | 25.57 | 9.9
16853.59439 | 3.432957963 | 9928 | 25.58 | 9.9
16854.86709 | 3.430821133 | 9928 | 25.58 | 9.9
16856.19896 | 3.434930422 | 9939 | 25.58 | 9.9
16857.51488 | 3.433451078 | 9935 | 25.58 | 9.9
16858.78503 | 3.432793592 | 9942 | 25.58 | 9.9
16860.0912 | 3.43476605 | 9946 | 25.58 | 9.9
16861.38188 | 3.431642991 | 9949 | 25.58 | 9.9
16862.74282 | 3.434437307 | 9953 | 25.58 | 9.9
16864.05677 | 3.431314248 | 9957 | 25.58 | 9.9
16865.33185 | 3.42934179 | 9960 | 25.58 | 9.9
16866.65616 | 3.429506161 | 9964 | 25.58 | 9.9
16867.92602 | 3.430328019 | 9974 | 25.57 | 9.9
16869.23984 | 3.434930422 | 9975 | 25.58 | 9.86
16870.51789 | 3.435423536 | 9975 | 25.58 | 9.86
16871.83139 | 3.432793592 | 9978 | 25.58 | 9.86
16873.17229 | 3.430328019 | 9975 | 25.58 | 9.86
16874.48997 | 3.435259165 | 9975 | 25.58 | 9.86
16875.80253 | 3.435259165 | 9986 | 25.58 | 9.86
16877.1314 | 3.435752279 | 9992 | 25.57 | 9.86
16878.52239 | 3.433615449 | 10000 | 25.57 | 9.86
16879.84779 | 3.434930422 | 9996 | 25.58 | 9.86
16881.21272 | 3.432957963 | 10000 | 25.57 | 9.86
16882.48867 | 3.435916651 | 10010 | 25.57 | 9.86
16883.80781 | 3.438053481 | 10010 | 25.57 | 9.86
16885.12651 | 3.434930422 | 10015 | 25.58 | 9.86
16886.46575 | 3.436574137 | 10025 | 25.57 | 9.9
16887.79316 | 3.43903971 | 10028 | 25.57 | 9.9
16889.0695 | 3.435094793 | 10036 | 25.57 | 9.9
16890.4141 | 3.437395995 | 10036 | 25.58 | 9.9
16891.7559 | 3.43049239 | 10040 | 25.58 | 9.9
16893.12028 | 3.431642991 | 10036 | 25.58 | 9.9
16894.40456 | 3.440190311 | 10043 | 25.57 | 9.9
16895.67616 | 3.433451078 | 10032 | 25.57 | 9.9
16897.01309 | 3.43690288 | 10036 | 25.57 | 9.9
16898.28102 | 3.434437307 | 10040 | 25.58 | 9.9
16899.62629 | 3.429177418 | 10047 | 25.57 | 9.9
16900.90989 | 3.436738508 | 10050 | 25.57 | 9.9
16902.21914 | 3.435423536 | 10054 | 25.58 | 9.9
16903.49275 | 3.433286706 | 10057 | 25.57 | 9.9
16904.81396 | 3.435587908 | 10054 | 25.58 | 9.9
16906.11519 | 3.436245394 | 10057 | 25.57 | 9.9
16907.43699 | 3.435916651 | 10065 | 25.57 | 9.9
16908.78465 | 3.432464849 | 10068 | 25.57 | 9.9
16910.11617 | 3.438382224 | 10065 | 25.57 | 9.9
16911.39039 | 3.436245394 | 10068 | 25.57 | 9.9
16912.71679 | 3.435916651 | 10072 | 25.57 | 9.9
16914.05416 | 3.433779821 | 10072 | 25.57 | 9.86
16915.50707 | 3.437395995 | 10072 | 25.57 | 9.86
16916.84841 | 3.434930422 | 10072 | 25.57 | 9.86
16918.13709 | 3.437231623 | 10075 | 25.57 | 9.86
16919.40555 | 3.441505283 | 10075 | 25.57 | 9.86
16920.72548 | 3.439697196 | 10075 | 25.57 | 9.86
16922.05697 | 3.43690288 | 10083 | 25.57 | 9.86
16923.37025 | 3.433779821 | 10083 | 25.57 | 9.86
16924.68078 | 3.438710967 | 10086 | 25.57 | 9.86
16926.00284 | 3.440190311 | 10090 | 25.57 | 9.86
16927.34539 | 3.440519054 | 10097 | 25.57 | 9.86
16928.64627 | 3.437560366 | 10104 | 25.57 | 9.86
16929.92431 | 3.437889109 | 10104 | 25.57 | 9.9
16931.26091 | 3.440190311 | 10108 | 25.57 | 9.9
16932.57543 | 3.438710967 | 10108 | 25.57 | 9.9
16933.85228 | 3.437560366 | 10108 | 25.57 | 9.9
16935.12665 | 3.436409765 | 10112 | 25.57 | 9.9
16936.44639 | 3.435752279 | 10111 | 25.56 | 9.9
16937.89511 | 3.441669655 | 10111 | 25.56 | 9.9
16939.1651 | 3.438546595 | 10108 | 25.57 | 9.9
16940.49643 | 3.436245394 | 10111 | 25.56 | 9.9
16941.80999 | 3.436574137 | 10112 | 25.57 | 9.9
16943.09438 | 3.437560366 | 10108 | 25.57 | 9.9
16944.42857 | 3.441998398 | 10115 | 25.56 | 9.9
16945.71316 | 3.441340912 | 10115 | 25.56 | 9.9
16947.04034 | 3.437395995 | 10111 | 25.56 | 9.9
16948.35188 | 3.436081022 | 10115 | 25.57 | 9.9
16949.6642 | 3.441834026 | 10122 | 25.56 | 9.9
16950.96667 | 3.441505283 | 10119 | 25.57 | 9.9
16952.29397 | 3.441340912 | 10122 | 25.56 | 9.9
16953.60246 | 3.438382224 | 10129 | 25.56 | 9.9
17226.8976 | 3.325294714 | 712 | 25.26 | 9.85
17228.40682 | 3.406658525 | 708 | 25.26 | 9.85
17229.73934 | 3.702199163 | 708 | 25.25 | 9.85
17231.01633 | 3.983112199 | 708 | 25.25 | 9.85
17232.34098 | 4.026342369 | 708 | 25.25 | 9.85
17233.62969 | 3.914239875 | 722 | 25.25 | 9.85
17234.95732 | 3.794740857 | 737 | 25.25 | 9.85
17236.27847 | 3.690857474 | 755 | 25.25 | 9.85
17237.58753 | 3.627902926 | 805 | 25.25 | 9.85
17238.95469 | 3.598644701 | 837 | 25.24 | 9.85
17240.23314 | 3.570537095 | 877 | 25.24 | 9.81
17241.60627 | 3.542922619 | 967 | 25.24 | 9.81
17242.91274 | 3.521883027 | 1025 | 25.23 | 9.81
17244.19682 | 3.507089569 | 1075 | 25.23 | 9.81
17245.52039 | 3.50528148 | 1195 | 25.23 | 9.81
17246.88906 | 3.492460486 | 1260 | 25.23 | 9.81
17248.2473 | 3.485392503 | 1408 | 25.23 | 9.81
17249.59804 | 3.475037089 | 1484 | 25.23 | 9.81
17250.92722 | 3.47717392 | 1567 | 25.23 | 9.81
17252.20883 | 3.469612825 | 1747 | 25.22 | 9.85
17253.53819 | 3.465010419 | 1835 | 25.23 | 9.85
17254.82313 | 3.454490637 | 1932 | 25.22 | 9.85
17256.09803 | 3.460079271 | 2120 | 25.22 | 9.85
17257.44621 | 3.456627468 | 2221 | 25.22 | 9.85
17258.75402 | 3.456791839 | 2325 | 25.21 | 9.85
17260.06844 | 3.451203205 | 2528 | 25.21 | 9.85
17261.41182 | 3.44643643 | 2633 | 25.21 | 9.85
17262.69854 | 3.447915774 | 2741 | 25.21 | 9.85
17264.05346 | 3.447093916 | 2962 | 25.21 | 9.85
17265.34266 | 3.444135228 | 3077 | 25.21 | 9.85
17266.68397 | 3.439204081 | 3315 | 25.2 | 9.85
17267.95924 | 3.436081022 | 3428 | 25.21 | 9.85
17269.27681 | 3.437395995 | 3550 | 25.2 | 9.85
17270.65845 | 3.437889109 | 3796 | 25.2 | 9.85
17271.98688 | 3.428684304 | 3916 | 25.2 | 9.85
17273.26711 | 3.430163647 | 4039 | 25.2 | 9.85
17274.57758 | 3.425889988 | 4291 | 25.19 | 9.85
17275.90118 | 3.429013047 | 4418 | 25.19 | 9.85
17277.2392 | 3.427369332 | 4544 | 25.19 | 9.85
17278.56888 | 3.424246273 | 4804 | 25.17 | 9.85
17279.89752 | 3.42391753 | 4931 | 25.19 | 9.85
17281.17695 | 3.423424416 | 5061 | 25.19 | 9.85
17282.55653 | 3.423753159 | 5325 | 25.17 | 9.81
17283.83345 | 3.425561245 | 5455 | 25.17 | 9.81
17285.16708 | 3.422931301 | 5719 | 25.17 | 9.81
17286.51597 | 3.422602558 | 5863 | 25.16 | 9.81
17287.85034 | 3.421945072 | 5994 | 25.17 | 9.81
17289.15802 | 3.422109444 | 6271 | 25.16 | 9.81
17290.43436 | 3.417507042 | 6402 | 25.16 | 9.81
17291.76519 | 3.421616329 | 6535 | 25.15 | 9.81
17293.05784 | 3.41734267 | 6788 | 25.15 | 9.85
17294.40352 | 3.4206301 | 6911 | 25.15 | 9.85
17295.75105 | 3.421780701 | 7023 | 25.15 | 9.85
17297.15025 | 3.417671413 | 7240 | 25.15 | 9.85
17298.35919 | 3.418986385 | 7345 | 25.15 | 9.85
17299.54 | 3.416356442 | 7445 | 25.14 | 9.85
17300.7537 | 3.418000156 | 7626 | 25.14 | 9.85
17301.94294 | 3.422109444 | 7709 | 25.14 | 9.85
17303.17816 | 3.4206301 | 7792 | 25.14 | 9.85
17304.37095 | 3.419643871 | 7868 | 25.14 | 9.85
17305.61718 | 3.421945072 | 8009 | 25.14 | 9.85
17306.83124 | 3.420136986 | 8081 | 25.13 | 9.85
17308.04535 | 3.420794472 | 8143 | 25.13 | 9.85
17309.22697 | 3.422109444 | 8200 | 25.13 | 9.85
17310.49322 | 3.415698956 | 8309 | 25.13 | 9.85
17311.68709 | 3.418164528 | 8362 | 25.12 | 9.85
17312.89437 | 3.418328899 | 8413 | 25.12 | 9.85
17314.09097 | 3.419315128 | 8464 | 25.12 | 9.85
17315.37406 | 3.421945072 | 8558 | 25.12 | 9.85
17316.56687 | 3.418000156 | 8594 | 25.12 | 9.85
17317.76363 | 3.418000156 | 8641 | 25.12 | 9.85
17318.9575 | 3.417013928 | 8677 | 25.12 | 9.85
17320.14664 | 3.417178299 | 8720 | 25.11 | 9.85
17321.36163 | 3.422602558 | 8785 | 25.11 | 9.85
17322.55502 | 3.4206301 | 8821 | 25.11 | 9.85
17323.7813 | 3.417178299 | 8854 | 25.11 | 9.85
17324.97106 | 3.4206301 | 8883 | 25.11 | 9.85
17326.15737 | 3.4206301 | 8933 | 25.11 | 9.85
17327.35052 | 3.424410645 | 8961 | 25.1 | 9.81
17328.54315 | 3.421123215 | 8983 | 25.1 | 9.81
17329.73828 | 3.414712727 | 9012 | 25.1 | 9.81
17330.99532 | 3.420958843 | 9059 | 25.1 | 9.81
17332.18674 | 3.418986385 | 9081 | 25.1 | 9.81
17333.38057 | 3.422931301 | 9106 | 25.1 | 9.8
17334.57118 | 3.425068131 | 9128 | 25.1 | 9.83
17335.75389 | 3.423588787 | 9146 | 25.1 | 9.85
17336.94895 | 3.419972614 | 9185 | 25.09 | 9.83
17338.16456 | 3.422109444 | 9207 | 25.09 | 9.83
17339.35017 | 3.425232502 | 9221 | 25.09 | 9.83
17340.56783 | 3.425396874 | 9243 | 25.09 | 9.83
17341.74962 | 3.422273815 | 9278 | 25.08 | 9.83
17342.93479 | 3.422438187 | 9293 | 25.08 | 9.83
17344.13569 | 3.426383103 | 9314 | 25.08 | 9.83
17345.33132 | 3.425889988 | 9325 | 25.08 | 9.83
17346.51884 | 3.429670533 | 9336 | 25.08 | 9.83
17347.71914 | 3.424081902 | 9364 | 25.07 | 9.83
17348.91656 | 3.426218731 | 9375 | 25.07 | 9.83
17350.14062 | 3.426383103 | 9390 | 25.07 | 9.83
17351.34309 | 3.427698075 | 9393 | 25.07 | 9.83
17352.55399 | 3.427862446 | 9415 | 25.07 | 9.83
17353.73862 | 3.423753159 | 9426 | 25.07 | 9.83
17354.93589 | 3.425725617 | 9437 | 25.07 | 9.83
17356.11561 | 3.419972614 | 9447 | 25.06 | 9.83
17357.36542 | 3.428684304 | 9458 | 25.06 | 9.83
17358.54884 | 3.427040589 | 9469 | 25.06 | 9.83
17359.7548 | 3.429013047 | 9472 | 25.06 | 9.83
17360.96488 | 3.424903759 | 9486 | 25.05 | 9.83
17362.24283 | 3.42391753 | 9500 | 25.05 | 9.83
17363.4664 | 3.428848675 | 9508 | 25.05 | 9.83
17364.67724 | 3.426876217 | 9515 | 25.05 | 9.83
17365.86641 | 3.429834904 | 9519 | 25.05 | 9.83
17367.11825 | 3.424081902 | 9540 | 25.05 | 9.83
17368.35835 | 3.424903759 | 9547 | 25.05 | 9.8
17369.55113 | 3.425889988 | 9555 | 25.05 | 9.8
17370.74213 | 3.432464849 | 9558 | 25.05 | 9.8
17372.00168 | 3.428848675 | 9569 | 25.05 | 9.8
17373.20271 | 3.429670533 | 9576 | 25.04 | 9.8
17374.38558 | 3.425889988 | 9579 | 25.04 | 9.8
17375.59526 | 3.427533703 | 9587 | 25.04 | 9.8
17376.87787 | 3.431807363 | 9601 | 25.04 | 9.8
17378.07564 | 3.431478619 | 9608 | 25.04 | 9.8
17379.26985 | 3.426876217 | 9615 | 25.02 | 9.8
17380.46229 | 3.425561245 | 9618 | 25.02 | 9.8
17381.65566 | 3.429177418 | 9622 | 25.02 | 9.8
17382.84099 | 3.427533703 | 9629 | 25.02 | 9.8
17384.02399 | 3.427369332 | 9639 | 25.01 | 9.8
17385.23049 | 3.42934179 | 9643 | 25.01 | 9.8
17386.44508 | 3.427533703 | 9640 | 25.02 | 9.76
17387.64465 | 3.427040589 | 9647 | 25.01 | 9.76
17388.84629 | 3.430985505 | 9654 | 25.01 | 9.76
17390.03091 | 3.433122335 | 9658 | 25.01 | 9.76
17391.21943 | 3.429999276 | 9660 | 25 | 9.76
17392.50169 | 3.430163647 | 9665 | 25.01 | 9.76
17393.70635 | 3.424410645 | 9675 | 25 | 9.76
17394.90031 | 3.42934179 | 9682 | 25 | 9.76
17396.09211 | 3.427040589 | 9686 | 25 | 9.76
17397.37822 | 3.426383103 | 9693 | 25 | 9.76
17398.56945 | 3.429670533 | 9697 | 25 | 9.76
17399.76728 | 3.425068131 | 9697 | 25 | 9.76
17400.96622 | 3.428191189 | 9707 | 24.99 | 9.8
17402.25887 | 3.430656762 | 9710 | 24.99 | 9.8
17403.44153 | 3.429013047 | 9714 | 24.99 | 9.8
17404.64971 | 3.426383103 | 9718 | 24.99 | 9.8
17405.84912 | 3.426876217 | 9724 | 24.98 | 9.8
17407.03584 | 3.435259165 | 9724 | 24.98 | 9.8
17408.22249 | 3.434601678 | 9728 | 24.98 | 9.8
17409.42114 | 3.433451078 | 9735 | 24.98 | 9.8
17410.62001 | 3.430821133 | 9739 | 24.98 | 9.8
17411.836 | 3.426218731 | 9742 | 24.98 | 9.8
17413.03734 | 3.428026818 | 9749 | 24.97 | 9.8
17414.23025 | 3.430328019 | 9752 | 24.97 | 9.8
17415.44091 | 3.434272935 | 9752 | 24.97 | 9.8
17416.6448 | 3.431807363 | 9760 | 24.97 | 9.8
17417.93236 | 3.426876217 | 9763 | 24.97 | 9.8
17419.2031 | 3.429177418 | 9767 | 24.97 | 9.8
17420.54426 | 3.430821133 | 9773 | 24.96 | 9.8
17421.82307 | 3.430656762 | 9781 | 24.96 | 9.8
17423.09725 | 3.433286706 | 9781 | 24.96 | 9.8
17424.43041 | 3.429670533 | 9784 | 24.96 | 9.8
17425.77526 | 3.43049239 | 9784 | 24.96 | 9.8
17427.04889 | 3.433779821 | 9787 | 24.95 | 9.8
17428.38415 | 3.431807363 | 9791 | 24.95 | 9.8
17429.65675 | 3.433451078 | 9794 | 24.95 | 9.76
17430.97321 | 3.428848675 | 9791 | 24.95 | 9.76
17432.24462 | 3.429013047 | 9798 | 24.95 | 9.76
17433.61206 | 3.436409765 | 9807 | 24.93 | 9.76
17434.92443 | 3.431478619 | 9811 | 24.93 | 9.76
17436.36406 | 3.429834904 | 9804 | 24.93 | 9.76
17437.64968 | 3.433451078 | 9807 | 24.93 | 9.76
17438.98159 | 3.430821133 | 9815 | 24.93 | 9.75
17440.31187 | 3.432464849 | 9825 | 24.92 | 9.75
17441.5973 | 3.431642991 | 9828 | 24.92 | 9.75
17442.90615 | 3.429999276 | 9836 | 24.92 | 9.75
17444.27111 | 3.432300477 | 9846 | 24.92 | 9.75
17445.54101 | 3.434108564 | 9854 | 24.92 | 9.79
17446.85438 | 3.430656762 | 9854 | 24.92 | 9.79
17448.12719 | 3.434272935 | 9864 | 24.91 | 9.79
17449.47804 | 3.431642991 | 9861 | 24.92 | 9.79
17450.74519 | 3.433944192 | 9867 | 24.91 | 9.79
17452.05677 | 3.434437307 | 9868 | 24.92 | 9.79
17453.3832 | 3.434601678 | 9871 | 24.91 | 9.79
17454.73071 | 3.432464849 | 9871 | 24.91 | 9.79
17456.06548 | 3.432957963 | 9875 | 24.91 | 9.79
17457.37718 | 3.430328019 | 9878 | 24.9 | 9.79
17458.74068 | 3.437067251 | 9878 | 24.9 | 9.79
17460.01918 | 3.436081022 | 9881 | 24.9 | 9.79
17461.33581 | 3.43049239 | 9881 | 24.9 | 9.79
17462.64861 | 3.431807363 | 9891 | 24.89 | 9.79
17464.00287 | 3.437889109 | 9891 | 24.89 | 9.79
17465.30125 | 3.436574137 | 9895 | 24.89 | 9.79
17466.57533 | 3.434601678 | 9895 | 24.89 | 9.79
17467.83857 | 3.431478619 | 9898 | 24.87 | 9.79
17469.17002 | 3.433286706 | 9891 | 24.89 | 9.79
17470.45387 | 3.438053481 | 9898 | 24.87 | 9.79
17471.76682 | 3.435259165 | 9901 | 24.87 | 9.79
17473.05883 | 3.433451078 | 9901 | 24.87 | 9.79
17474.35298 | 3.430656762 | 9901 | 24.87 | 9.75
17475.68204 | 3.436245394 | 9898 | 24.87 | 9.75
17476.95748 | 3.435916651 | 9901 | 24.86 | 9.75
17478.2994 | 3.434272935 | 9904 | 24.86 | 9.75
17479.64181 | 3.434108564 | 9908 | 24.86 | 9.75
17480.98379 | 3.436245394 | 9904 | 24.86 | 9.75
17482.23738 | 3.438875338 | 9911 | 24.86 | 9.75
17483.58795 | 3.436081022 | 9914 | 24.85 | 9.75
17484.84652 | 3.438382224 | 9914 | 24.85 | 9.75
17486.16326 | 3.437231623 | 9918 | 24.85 | 9.75
17487.48176 | 3.437067251 | 9922 | 24.85 | 9.79
17488.79025 | 3.437395995 | 9922 | 24.85 | 9.79
17490.1264 | 3.440190311 | 9932 | 24.85 | 9.79
17491.39115 | 3.437067251 | 9939 | 24.84 | 9.79
17492.79402 | 3.43476605 | 9939 | 24.84 | 9.79
17494.05969 | 3.436245394 | 9946 | 24.84 | 9.79
17495.32326 | 3.437231623 | 9943 | 24.84 | 9.82
17496.58823 | 3.437231623 | 9946 | 24.84 | 9.79
17497.90558 | 3.436409765 | 9949 | 24.83 | 9.82
17499.15963 | 3.435752279 | 9949 | 24.83 | 9.82
17500.58341 | 3.435916651 | 9956 | 24.83 | 9.82
17501.86349 | 3.435752279 | 9953 | 24.83 | 9.82
17503.19364 | 3.441834026 | 9956 | 24.82 | 9.82
17504.46929 | 3.432793592 | 9963 | 24.82 | 9.82
17505.79522 | 3.43262922 | 9963 | 24.82 | 9.82
17507.10948 | 3.433779821 | 9963 | 24.82 | 9.79
17508.42186 | 3.436409765 | 9969 | 24.81 | 9.82
17509.73043 | 3.438217852 | 9970 | 24.82 | 9.82
17511.0609 | 3.437724738 | 9969 | 24.81 | 9.82
17512.31614 | 3.432464849 | 9973 | 24.81 | 9.82
17513.57657 | 3.438053481 | 9973 | 24.81 | 9.79
17514.92181 | 3.437724738 | 9973 | 24.81 | 9.79
17516.28817 | 3.438875338 | 9983 | 24.8 | 9.79
17517.60751 | 3.436081022 | 9980 | 24.81 | 9.79
17519.05607 | 3.44117654 | 9976 | 24.81 | 9.79
17520.35705 | 3.437560366 | 9986 | 24.79 | 9.75
17521.67296 | 3.43903971 | 9986 | 24.79 | 9.75
17523.00781 | 3.438053481 | 9993 | 24.79 | 9.75
17524.33985 | 3.434601678 | 9993 | 24.79 | 9.75
17525.60612 | 3.437889109 | 10000 | 24.79 | 9.75
17799.09268 | 3.346005492 | 748 | 24.42 | 9.88
17800.43076 | 3.426876217 | 744 | 24.42 | 9.88
17801.69343 | 3.765482542 | 746 | 24.4 | 9.88
17802.96656 | 4.182826035 | 746 | 24.4 | 9.88
17804.29399 | 4.205509633 | 750 | 24.4 | 9.88
17805.63184 | 4.050340882 | 757 | 24.4 | 9.88
17806.97453 | 3.891885155 | 779 | 24.4 | 9.88
17808.29585 | 3.805918195 | 800 | 24.4 | 9.88
17809.60303 | 3.722910079 | 826 | 24.4 | 9.88
17810.88413 | 3.666366009 | 891 | 24.4 | 9.88
17812.15701 | 3.629053531 | 927 | 24.4 | 9.88
17813.47536 | 3.58697429 | 970 | 24.39 | 9.88
17814.78632 | 3.574153278 | 1067 | 24.39 | 9.85
17816.12208 | 3.554921765 | 1125 | 24.39 | 9.88
17817.40634 | 3.538484579 | 1186 | 24.39 | 9.85
17818.72232 | 3.523855488 | 1313 | 24.39 | 9.83
17820.02703 | 3.511691977 | 1382 | 24.39 | 9.85
17821.33632 | 3.504788364 | 1460 | 24.38 | 9.85
17822.60996 | 3.50150093 | 1616 | 24.38 | 9.85
17823.95097 | 3.498706611 | 1695 | 24.38 | 9.85
17825.22723 | 3.486214362 | 1779 | 24.38 | 9.83
17826.54743 | 3.485885618 | 1963 | 24.38 | 9.83
17827.91581 | 3.482762557 | 2053 | 24.38 | 9.85
17829.22766 | 3.481776327 | 2151 | 24.38 | 9.83
17830.54812 | 3.476516434 | 2353 | 24.37 | 9.83
17831.87025 | 3.473722116 | 2450 | 24.37 | 9.83
17833.22889 | 3.471256541 | 2656 | 24.37 | 9.83
17834.49713 | 3.470763426 | 2765 | 24.37 | 9.83
17835.78403 | 3.466982879 | 2877 | 24.37 | 9.83
17837.12581 | 3.466818507 | 3101 | 24.37 | 9.83
17838.46108 | 3.467475994 | 3213 | 24.37 | 9.83
17839.80034 | 3.465339163 | 3332 | 24.36 | 9.83
17841.12421 | 3.464188561 | 3574 | 24.36 | 9.83
17842.48233 | 3.46303796 | 3690 | 24.36 | 9.83
17843.82328 | 3.456627468 | 3815 | 24.35 | 9.83
17845.14757 | 3.458106812 | 4054 | 24.35 | 9.83
17846.46059 | 3.459421785 | 4177 | 24.35 | 9.83
17847.81274 | 3.456627468 | 4426 | 24.35 | 9.83
17849.09069 | 3.453833151 | 4557 | 24.35 | 9.83
17850.36857 | 3.447258288 | 4683 | 24.35 | 9.83
17851.70685 | 3.451038834 | 4935 | 24.34 | 9.83
17852.97641 | 3.453668779 | 5066 | 24.34 | 9.83
17854.33525 | 3.454490637 | 5192 | 24.34 | 9.83
17855.66119 | 3.447258288 | 5456 | 24.34 | 9.83
17856.99104 | 3.443970856 | 5590 | 24.34 | 9.83
17858.32172 | 3.441669655 | 5724 | 24.34 | 9.83
17859.59056 | 3.443806485 | 5991 | 24.34 | 9.83
17860.9056 | 3.44857326 | 6128 | 24.33 | 9.83
17862.29286 | 3.444628343 | 6262 | 24.33 | 9.83
17863.58344 | 3.439532825 | 6518 | 24.33 | 9.83
17864.90052 | 3.445778944 | 6645 | 24.33 | 9.83
17866.29031 | 3.447422659 | 6880 | 24.33 | 9.83
17867.57099 | 3.444463971 | 6992 | 24.33 | 9.83
17868.84488 | 3.437395995 | 7103 | 24.32 | 9.83
17870.19931 | 3.443477742 | 7305 | 24.31 | 9.83
17871.55998 | 3.442820255 | 7396 | 24.32 | 9.83
17872.86735 | 3.441505283 | 7493 | 24.31 | 9.83
17874.1367 | 3.443642113 | 7659 | 24.31 | 9.83
17875.42134 | 3.438710967 | 7735 | 24.31 | 9.83
17876.69484 | 3.445121457 | 7815 | 24.31 | 9.83
17878.02029 | 3.441834026 | 7959 | 24.31 | 9.83
17879.3017 | 3.444628343 | 8027 | 24.3 | 9.83
17880.62368 | 3.442162769 | 8085 | 24.3 | 9.83
17881.97171 | 3.439861568 | 8204 | 24.3 | 9.83
17883.27202 | 3.439204081 | 8259 | 24.3 | 9.83
17884.55749 | 3.442820255 | 8313 | 24.3 | 9.83
17885.89154 | 3.442327141 | 8410 | 24.3 | 9.83
17887.16522 | 3.444463971 | 8457 | 24.3 | 9.83
17888.49227 | 3.442491512 | 8501 | 24.3 | 9.83
17889.82536 | 3.444628343 | 8584 | 24.3 | 9.83
17891.15587 | 3.447258288 | 8627 | 24.3 | 9.83
17892.44581 | 3.448737632 | 8667 | 24.3 | 9.83
17893.80087 | 3.442491512 | 8732 | 24.3 | 9.83
17895.07859 | 3.441834026 | 8765 | 24.3 | 9.83
17896.43976 | 3.446272058 | 8826 | 24.3 | 9.83
17897.77621 | 3.445121457 | 8848 | 24.3 | 9.83
17899.10367 | 3.444463971 | 8877 | 24.3 | 9.83
17900.43937 | 3.439697196 | 8927 | 24.3 | 9.83
17901.77122 | 3.4454502 | 8959 | 24.28 | 9.83
17903.10935 | 3.448408889 | 8984 | 24.28 | 9.83
17904.44333 | 3.444628343 | 9031 | 24.28 | 9.83
17905.73518 | 3.447093916 | 9053 | 24.28 | 9.83
17907.01343 | 3.447751402 | 9075 | 24.28 | 9.83
17908.34234 | 3.448080145 | 9111 | 24.28 | 9.83
17909.64402 | 3.450052604 | 9135 | 24.27 | 9.83
17911.02766 | 3.448244517 | 9164 | 24.27 | 9.83
17912.36574 | 3.445285829 | 9186 | 24.27 | 9.83
17913.66092 | 3.446765173 | 9196 | 24.26 | 9.83
17915.01716 | 3.447093916 | 9225 | 24.26 | 9.79
17916.29505 | 3.446107687 | 9239 | 24.26 | 9.79
17917.6727 | 3.446272058 | 9250 | 24.26 | 9.79
17918.95368 | 3.444463971 | 9272 | 24.26 | 9.79
17920.30807 | 3.451367577 | 9283 | 24.26 | 9.79
17921.59226 | 3.446272058 | 9297 | 24.26 | 9.83
17922.97091 | 3.448244517 | 9319 | 24.26 | 9.83
17924.30824 | 3.452189435 | 9336 | 24.25 | 9.83
17925.64211 | 3.444299599 | 9351 | 24.25 | 9.83
17926.98162 | 3.448737632 | 9361 | 24.25 | 9.83
17928.25855 | 3.450710091 | 9372 | 24.25 | 9.87
17929.60444 | 3.451203205 | 9383 | 24.25 | 9.87
17930.95867 | 3.448737632 | 9394 | 24.25 | 9.87
17932.25858 | 3.447093916 | 9411 | 24.24 | 9.87
17933.58023 | 3.449888233 | 9426 | 24.24 | 9.87
17934.83928 | 3.453011293 | 9436 | 24.24 | 9.87
17936.15829 | 3.452846921 | 9440 | 24.24 | 9.87
17937.45984 | 3.447093916 | 9458 | 24.24 | 9.87
17938.73602 | 3.447915774 | 9469 | 24.24 | 9.87
17940.0521 | 3.454490637 | 9476 | 24.24 | 9.87
17941.37 | 3.454326265 | 9491 | 24.24 | 9.87
17942.68948 | 3.454161894 | 9501 | 24.23 | 9.87
17944.08765 | 3.449230746 | 9511 | 24.23 | 9.87
17945.42675 | 3.45481938 | 9515 | 24.23 | 9.87
17946.69664 | 3.456463096 | 9519 | 24.23 | 9.86
17947.9801 | 3.458435555 | 9532 | 24.22 | 9.87
17949.31153 | 3.453833151 | 9533 | 24.23 | 9.86
17950.62639 | 3.452025063 | 9536 | 24.22 | 9.86
17951.89364 | 3.45169632 | 9547 | 24.22 | 9.86
17953.19557 | 3.454161894 | 9550 | 24.22 | 9.86
17954.5142 | 3.459257413 | 9554 | 24.22 | 9.86
17955.81228 | 3.452025063 | 9561 | 24.22 | 9.86
17957.07041 | 3.45169632 | 9568 | 24.22 | 9.86
17958.35642 | 3.457449326 | 9572 | 24.22 | 9.86
17959.65933 | 3.459257413 | 9575 | 24.21 | 9.86
17960.92429 | 3.453504407 | 9578 | 24.21 | 9.82
17962.25835 | 3.454161894 | 9575 | 24.21 | 9.82
17963.57483 | 3.45169632 | 9582 | 24.21 | 9.82
17964.92353 | 3.456463096 | 9584 | 24.2 | 9.82
17966.25193 | 3.453833151 | 9585 | 24.21 | 9.86
17967.53399 | 3.455969981 | 9595 | 24.2 | 9.86
17968.80887 | 3.457449326 | 9603 | 24.2 | 9.86
17970.12738 | 3.457449326 | 9610 | 24.2 | 9.86
17971.42914 | 3.460408014 | 9621 | 24.2 | 9.86
17972.76778 | 3.457284954 | 9628 | 24.2 | 9.86
17974.02944 | 3.457449326 | 9635 | 24.2 | 9.86
17975.3578 | 3.455641238 | 9642 | 24.2 | 9.86
17976.65112 | 3.454161894 | 9646 | 24.2 | 9.86
17977.98177 | 3.460736758 | 9650 | 24.2 | 9.9
17979.30671 | 3.459093041 | 9659 | 24.19 | 9.9
17980.57908 | 3.453833151 | 9659 | 24.19 | 9.9
17981.90824 | 3.457778069 | 9659 | 24.19 | 9.9
17983.17191 | 3.455641238 | 9663 | 24.19 | 9.9
17984.5341 | 3.460243643 | 9663 | 24.19 | 9.9
17985.91972 | 3.455476866 | 9667 | 24.19 | 9.9
17987.18973 | 3.457284954 | 9670 | 24.19 | 9.86
17988.6089 | 3.460079271 | 9677 | 24.18 | 9.86
17989.84853 | 3.458106812 | 9677 | 24.18 | 9.86
17991.06496 | 3.46303796 | 9684 | 24.18 | 9.86
17992.26551 | 3.458271183 | 9684 | 24.18 | 9.86
17993.47339 | 3.458435555 | 9684 | 24.18 | 9.86
17994.68657 | 3.453668779 | 9691 | 24.18 | 9.86
17995.89582 | 3.456298724 | 9697 | 24.17 | 9.86
17997.07534 | 3.458435555 | 9695 | 24.18 | 9.86
17998.28051 | 3.460243643 | 9701 | 24.17 | 9.86
17999.5633 | 3.452189435 | 9705 | 24.17 | 9.86
18000.77462 | 3.458271183 | 9705 | 24.17 | 9.86
18001.98793 | 3.457449326 | 9708 | 24.17 | 9.86
18003.2046 | 3.460079271 | 9708 | 24.17 | 9.86
18004.4429 | 3.461558616 | 9712 | 24.17 | 9.86
18005.65373 | 3.459257413 | 9715 | 24.17 | 9.86
18006.86899 | 3.453504407 | 9718 | 24.16 | 9.86
18008.05883 | 3.45481938 | 9714 | 24.16 | 9.86
18009.32151 | 3.46402419 | 9723 | 24.17 | 9.86
18010.54635 | 3.461558616 | 9729 | 24.16 | 9.86
18011.74095 | 3.459257413 | 9725 | 24.16 | 9.86
18012.94774 | 3.456134353 | 9729 | 24.16 | 9.86
18014.19772 | 3.460736758 | 9736 | 24.16 | 9.86
18015.40051 | 3.460572386 | 9739 | 24.15 | 9.86
18016.60035 | 3.46303796 | 9742 | 24.15 | 9.86
18017.79646 | 3.461229872 | 9746 | 24.15 | 9.86
18019.07794 | 3.457778069 | 9746 | 24.15 | 9.86
18020.27078 | 3.461229872 | 9750 | 24.15 | 9.86
18021.47029 | 3.464681676 | 9757 | 24.15 | 9.86
18022.66211 | 3.46402419 | 9757 | 24.15 | 9.82
18023.84957 | 3.460572386 | 9761 | 24.15 | 9.86
18025.05975 | 3.45892867 | 9767 | 24.13 | 9.82
18026.25242 | 3.460572386 | 9767 | 24.13 | 9.82
18027.44495 | 3.465010419 | 9770 | 24.13 | 9.82
18028.64376 | 3.468297852 | 9774 | 24.13 | 9.82
18029.85452 | 3.464681676 | 9770 | 24.13 | 9.82
18031.05964 | 3.459257413 | 9774 | 24.13 | 9.82
18032.25634 | 3.459257413 | 9774 | 24.13 | 9.82
18033.47908 | 3.464517305 | 9778 | 24.13 | 9.82
18034.6951 | 3.463202332 | 9778 | 24.13 | 9.82
18035.88595 | 3.464352933 | 9781 | 24.13 | 9.82
18037.08295 | 3.461394244 | 9784 | 24.12 | 9.82
18038.2955 | 3.460572386 | 9780 | 24.12 | 9.82
18039.57221 | 3.466325392 | 9788 | 24.12 | 9.82
18040.75911 | 3.463366703 | 9791 | 24.12 | 9.82
18041.97802 | 3.465174791 | 9798 | 24.12 | 9.82
18043.17713 | 3.46402419 | 9798 | 24.12 | 9.82
18044.44944 | 3.462216102 | 9798 | 24.12 | 9.82
18045.68041 | 3.466325392 | 9798 | 24.12 | 9.82
18046.88185 | 3.469612825 | 9798 | 24.12 | 9.82
18048.08158 | 3.464188561 | 9802 | 24.12 | 9.82
18049.3257 | 3.464188561 | 9805 | 24.11 | 9.82
18050.5331 | 3.465010419 | 9801 | 24.11 | 9.82
18051.72687 | 3.465832277 | 9801 | 24.11 | 9.82
18052.92447 | 3.46911971 | 9801 | 24.11 | 9.82
18054.20183 | 3.468790967 | 9797 | 24.11 | 9.82
18055.40668 | 3.466161021 | 9801 | 24.11 | 9.82
18056.60297 | 3.467475994 | 9801 | 24.11 | 9.82
18057.80061 | 3.46714725 | 9805 | 24.11 | 9.82
18059.07965 | 3.468790967 | 9807 | 24.1 | 9.82
18060.28017 | 3.471092169 | 9811 | 24.1 | 9.82
18061.499 | 3.468955338 | 9811 | 24.1 | 9.82
18062.72501 | 3.466654136 | 9811 | 24.1 | 9.82
18063.95726 | 3.469941568 | 9811 | 24.1 | 9.82
18065.14928 | 3.468955338 | 9811 | 24.1 | 9.82
18066.36264 | 3.470927798 | 9818 | 24.1 | 9.82
18067.57843 | 3.47010594 | 9818 | 24.1 | 9.82
18068.83389 | 3.465832277 | 9818 | 24.1 | 9.82
18070.04677 | 3.467311622 | 9824 | 24.09 | 9.82
18071.23654 | 3.469612825 | 9824 | 24.09 | 9.82
18072.43991 | 3.475037089 | 9828 | 24.09 | 9.82
18073.71265 | 3.469284082 | 9832 | 24.09 | 9.82
18074.94666 | 3.468955338 | 9832 | 24.09 | 9.82
18076.16185 | 3.467475994 | 9828 | 24.09 | 9.82
18077.34636 | 3.470434683 | 9834 | 24.08 | 9.82
18078.59049 | 3.473229001 | 9834 | 24.08 | 9.82
18079.81641 | 3.470763426 | 9834 | 24.08 | 9.82
18081.02324 | 3.471585284 | 9834 | 24.08 | 9.82
18082.24312 | 3.466161021 | 9834 | 24.08 | 9.82
18083.46783 | 3.469448453 | 9838 | 24.08 | 9.82
18084.65197 | 3.473393372 | 9841 | 24.07 | 9.82
18085.87405 | 3.471914028 | 9841 | 24.07 | 9.82
18087.10445 | 3.473393372 | 9837 | 24.07 | 9.82
18088.34766 | 3.468626595 | 9841 | 24.07 | 9.82
18089.52326 | 3.476352062 | 9837 | 24.07 | 9.82
18090.72761 | 3.472735886 | 9837 | 24.07 | 9.82
18091.93643 | 3.475530204 | 9833 | 24.07 | 9.82
18093.22078 | 3.472078399 | 9833 | 24.07 | 9.82
18094.40356 | 3.469777196 | 9833 | 24.07 | 9.82
18095.58744 | 3.472407143 | 9833 | 24.07 | 9.82
18096.7623 | 3.475365832 | 9837 | 24.07 | 9.82
18097.95036 | 3.476845177 | 9844 | 24.07 | 9.82
18371.56102 | 3.339759384 | 806 | 23.82 | 9.91
18373.05229 | 3.431642991 | 799 | 23.82 | 9.91
18374.32303 | 3.774523031 | 792 | 23.82 | 9.91
18375.61462 | 4.096858582 | 794 | 23.81 | 9.91
18376.93089 | 4.071709431 | 795 | 23.82 | 9.91
18378.22944 | 4.013192504 | 806 | 23.82 | 9.91
18379.55898 | 3.892871392 | 823 | 23.81 | 9.91
18380.83896 | 3.789809679 | 845 | 23.81 | 9.91
18382.16393 | 3.716335184 | 892 | 23.81 | 9.91
18383.45635 | 3.634642182 | 921 | 23.81 | 9.91
18384.81799 | 3.607027674 | 953 | 23.81 | 9.91
18386.09268 | 3.587303034 | 1044 | 23.81 | 9.91
18387.45977 | 3.560346037 | 1094 | 23.81 | 9.88
18388.84156 | 3.539963926 | 1199 | 23.81 | 9.88
18390.18903 | 3.524841719 | 1257 | 23.81 | 9.88
18391.515 | 3.518266848 | 1318 | 23.81 | 9.88
18392.83395 | 3.514979413 | 1456 | 23.81 | 9.88
18394.12829 | 3.505117108 | 1531 | 23.8 | 9.88
18395.45117 | 3.494432946 | 1597 | 23.81 | 9.88
18396.77454 | 3.49476169 | 1760 | 23.81 | 9.88
18398.03985 | 3.493117973 | 1846 | 23.81 | 9.88
18399.39227 | 3.489173052 | 1930 | 23.81 | 9.88
18400.65586 | 3.486378733 | 2113 | 23.8 | 9.88
18401.97739 | 3.478982008 | 2207 | 23.8 | 9.88
18403.30413 | 3.477831407 | 2301 | 23.8 | 9.88
18404.57685 | 3.472735886 | 2500 | 23.8 | 9.88
18405.92708 | 3.47618769 | 2601 | 23.8 | 9.88
18407.31391 | 3.468955338 | 2807 | 23.8 | 9.88
18408.67416 | 3.466489764 | 2919 | 23.8 | 9.88
18410.00444 | 3.46714725 | 3025 | 23.81 | 9.88
18411.28932 | 3.465832277 | 3248 | 23.8 | 9.88
18412.63378 | 3.462709217 | 3364 | 23.8 | 9.88
18413.94231 | 3.454490637 | 3473 | 23.8 | 9.88
18415.29719 | 3.457120582 | 3700 | 23.8 | 9.88
18416.56257 | 3.456298724 | 3820 | 23.8 | 9.88
18417.90137 | 3.455148123 | 3943 | 23.8 | 9.88
18419.20554 | 3.452353806 | 4181 | 23.8 | 9.88
18420.53306 | 3.445943315 | 4301 | 23.8 | 9.88
18421.89279 | 3.448080145 | 4546 | 23.8 | 9.88
18423.22793 | 3.448737632 | 4673 | 23.8 | 9.88
18424.5012 | 3.447751402 | 4796 | 23.8 | 9.88
18425.78516 | 3.444792714 | 5049 | 23.8 | 9.88
18427.14054 | 3.442984627 | 5179 | 23.8 | 9.88
18428.46137 | 3.447422659 | 5306 | 23.8 | 9.88
18429.77227 | 3.444957086 | 5559 | 23.8 | 9.88
18431.055 | 3.446929544 | 5693 | 23.8 | 9.88
18432.36618 | 3.441834026 | 5827 | 23.8 | 9.88
18433.64244 | 3.441669655 | 6083 | 23.8 | 9.88
18435.01148 | 3.444792714 | 6213 | 23.8 | 9.88
18436.29185 | 3.441998398 | 6340 | 23.8 | 9.91
18437.56856 | 3.440519054 | 6582 | 23.8 | 9.88
18438.84636 | 3.440190311 | 6698 | 23.8 | 9.88
18440.17429 | 3.438875338 | 6807 | 23.8 | 9.88
18441.49656 | 3.442162769 | 7020 | 23.8 | 9.91
18442.82181 | 3.441505283 | 7114 | 23.8 | 9.88
18444.26057 | 3.44117654 | 7295 | 23.8 | 9.91
18445.61217 | 3.436081022 | 7381 | 23.8 | 9.91
18446.88791 | 3.44117654 | 7468 | 23.8 | 9.91
18448.20309 | 3.441012168 | 7624 | 23.8 | 9.91
18449.557 | 3.439697196 | 7703 | 23.8 | 9.91
18450.90362 | 3.438053481 | 7772 | 23.8 | 9.91
18452.1718 | 3.438875338 | 7896 | 23.81 | 9.91
18453.5309 | 3.443148999 | 7967 | 23.8 | 9.91
18454.94808 | 3.437395995 | 8079 | 23.8 | 9.91
18456.25915 | 3.443148999 | 8135 | 23.81 | 9.91
18457.57549 | 3.438053481 | 8191 | 23.8 | 9.91
18458.85392 | 3.435916651 | 8283 | 23.81 | 9.91
18460.18317 | 3.442327141 | 8334 | 23.81 | 9.91
18461.45943 | 3.441340912 | 8377 | 23.81 | 9.91
18462.79925 | 3.439697196 | 8460 | 23.81 | 9.91
18464.18642 | 3.433779821 | 8500 | 23.81 | 9.91
18465.45643 | 3.438217852 | 8536 | 23.81 | 9.91
18466.82124 | 3.439861568 | 8601 | 23.81 | 9.91
18468.09358 | 3.437231623 | 8637 | 23.81 | 9.91
18469.5243 | 3.441012168 | 8702 | 23.81 | 9.91
18470.88389 | 3.443148999 | 8731 | 23.81 | 9.91
18472.18431 | 3.441998398 | 8758 | 23.82 | 9.91
18473.56211 | 3.446107687 | 8812 | 23.82 | 9.91
18474.84385 | 3.439861568 | 8834 | 23.82 | 9.91
18476.12525 | 3.440683425 | 8859 | 23.82 | 9.91
18477.44353 | 3.441505283 | 8902 | 23.82 | 9.91
18478.72176 | 3.439532825 | 8928 | 23.82 | 9.91
18480.04732 | 3.442162769 | 8946 | 23.82 | 9.91
18481.38291 | 3.440683425 | 8985 | 23.82 | 9.91
18482.66333 | 3.440025939 | 9004 | 23.82 | 9.91
18483.95062 | 3.44331337 | 9018 | 23.82 | 9.91
18485.23173 | 3.442984627 | 9058 | 23.82 | 9.91
18486.53787 | 3.443642113 | 9079 | 23.82 | 9.91
18487.85816 | 3.440683425 | 9094 | 23.82 | 9.91
18489.21418 | 3.438053481 | 9123 | 23.82 | 9.91
18490.54239 | 3.437889109 | 9137 | 23.82 | 9.91
18491.89056 | 3.44117654 | 9166 | 23.82 | 9.91
18493.258 | 3.44331337 | 9175 | 23.83 | 9.91
18494.54832 | 3.441340912 | 9193 | 23.83 | 9.91
18495.8686 | 3.436574137 | 9211 | 23.83 | 9.91
18497.23215 | 3.442984627 | 9225 | 23.83 | 9.91
18498.69018 | 3.44331337 | 9243 | 23.83 | 9.91
18499.96278 | 3.442984627 | 9250 | 23.83 | 9.95
18501.24936 | 3.441012168 | 9269 | 23.83 | 9.91
18502.6133 | 3.438710967 | 9290 | 23.83 | 9.95
18503.94174 | 3.444299599 | 9301 | 23.83 | 9.95
18505.30611 | 3.4454502 | 9308 | 23.83 | 9.95
18506.62549 | 3.441012168 | 9324 | 23.84 | 9.95
18507.94628 | 3.441505283 | 9327 | 23.84 | 9.95
18509.27557 | 3.443477742 | 9341 | 23.83 | 9.95
18510.56447 | 3.445121457 | 9364 | 23.84 | 9.95
18511.8423 | 3.445285829 | 9367 | 23.84 | 9.95
18513.12388 | 3.441834026 | 9374 | 23.84 | 9.95
18514.46937 | 3.435916651 | 9393 | 23.84 | 9.95
18515.79962 | 3.442820255 | 9397 | 23.86 | 9.95
18517.15918 | 3.442820255 | 9415 | 23.86 | 9.95
18518.46105 | 3.442162769 | 9415 | 23.86 | 9.95
18519.76312 | 3.442984627 | 9425 | 23.84 | 9.95
18521.10146 | 3.438382224 | 9437 | 23.86 | 9.95
18522.43156 | 3.441505283 | 9444 | 23.86 | 9.95
18523.76837 | 3.442984627 | 9451 | 23.86 | 9.95
18525.04193 | 3.441340912 | 9466 | 23.86 | 9.99
18526.304 | 3.446107687 | 9471 | 23.87 | 9.99
18527.62187 | 3.443148999 | 9478 | 23.87 | 9.99
18528.9019 | 3.440190311 | 9485 | 23.87 | 9.99
18530.21357 | 3.443642113 | 9492 | 23.87 | 9.99
18531.52653 | 3.443477742 | 9496 | 23.87 | 9.99
18532.79382 | 3.444299599 | 9510 | 23.87 | 9.99
18534.05479 | 3.444628343 | 9518 | 23.87 | 9.99
18535.36203 | 3.446600801 | 9521 | 23.87 | 9.99
18536.67089 | 3.447587031 | 9526 | 23.88 | 9.99
18537.99352 | 3.444957086 | 9533 | 23.88 | 9.99
18539.35404 | 3.443148999 | 9544 | 23.88 | 9.99
18540.67713 | 3.446107687 | 9548 | 23.88 | 10.01
18541.9536 | 3.448902003 | 9555 | 23.88 | 10.01
18543.2912 | 3.445121457 | 9562 | 23.88 | 10.01
18544.54948 | 3.44643643 | 9567 | 23.89 | 10.01
18545.83026 | 3.442655884 | 9570 | 23.89 | 10.01
18547.10155 | 3.444628343 | 9578 | 23.89 | 10.01
18548.41636 | 3.447751402 | 9585 | 23.89 | 10.01
18549.72294 | 3.445285829 | 9592 | 23.89 | 10.01
18551.06228 | 3.444957086 | 9599 | 23.89 | 10.01
18552.37028 | 3.443642113 | 9603 | 23.89 | 10.01
18553.63628 | 3.447751402 | 9607 | 23.9 | 10.01
18554.9477 | 3.448080145 | 9611 | 23.9 | 10.01
18556.22919 | 3.450545719 | 9622 | 23.9 | 10.01
18557.54062 | 3.447587031 | 9626 | 23.9 | 10.01
18558.83963 | 3.448080145 | 9627 | 23.91 | 10.01
18560.17122 | 3.450381347 | 9634 | 23.91 | 10.01
18561.43104 | 3.446107687 | 9637 | 23.91 | 10.01
18562.73952 | 3.448080145 | 9641 | 23.91 | 10.01
18564.0514 | 3.44955949 | 9648 | 23.91 | 10.01
18565.39876 | 3.450216976 | 9656 | 23.91 | 10.01
18566.79077 | 3.451203205 | 9663 | 23.91 | 10.01
18568.06025 | 3.451203205 | 9657 | 23.92 | 10.04
18569.32564 | 3.447751402 | 9664 | 23.92 | 10.04
18570.6864 | 3.450052604 | 9675 | 23.92 | 10.04
18572.00832 | 3.450874462 | 9682 | 23.92 | 10.04
18573.2734 | 3.44955949 | 9682 | 23.92 | 10.04
18574.58014 | 3.451531948 | 9686 | 23.93 | 10.04
18575.85028 | 3.452025063 | 9686 | 23.93 | 10.04
18577.17586 | 3.445614572 | 9694 | 23.93 | 10.04
18578.47389 | 3.453504407 | 9701 | 23.93 | 10.04
18579.80609 | 3.451531948 | 9701 | 23.93 | 10.04
18581.12351 | 3.448902003 | 9705 | 23.93 | 10.04
18582.39981 | 3.44857326 | 9706 | 23.94 | 10.04
18583.66801 | 3.447422659 | 9709 | 23.94 | 10.04
18584.98915 | 3.453340036 | 9713 | 23.94 | 10.04
18586.26277 | 3.452353806 | 9716 | 23.94 | 10.04
18587.60318 | 3.451203205 | 9720 | 23.94 | 10.04
18588.87842 | 3.44955949 | 9721 | 23.95 | 10.04
18590.19975 | 3.450545719 | 9728 | 23.95 | 10.04
18591.51415 | 3.450381347 | 9732 | 23.95 | 10.04
18592.84056 | 3.455476866 | 9732 | 23.95 | 10.04
18594.20176 | 3.451531948 | 9736 | 23.95 | 10.04
18595.54325 | 3.451367577 | 9737 | 23.96 | 10.04
18596.95932 | 3.452846921 | 9744 | 23.96 | 10.04
18598.2267 | 3.450710091 | 9747 | 23.96 | 10.04
18599.51269 | 3.449395118 | 9751 | 23.96 | 10.04
18600.85718 | 3.451531948 | 9749 | 23.98 | 10.04
18602.18732 | 3.447422659 | 9753 | 23.98 | 10.04
18603.52949 | 3.453504407 | 9757 | 23.98 | 10.04
18604.85553 | 3.456791839 | 9757 | 23.98 | 10.04
18606.1692 | 3.45169632 | 9760 | 23.98 | 10.04
18607.45038 | 3.452353806 | 9764 | 23.98 | 10.04
18608.72528 | 3.454326265 | 9765 | 24 | 10.04
18610.02147 | 3.450545719 | 9768 | 24 | 10.04
18611.35479 | 3.452682549 | 9772 | 24 | 10.04
18612.68051 | 3.453504407 | 9777 | 24.01 | 10.04
18613.95613 | 3.453340036 | 9783 | 24 | 10.04
18615.25277 | 3.451038834 | 9780 | 24.01 | 10.04
18616.56392 | 3.451531948 | 9788 | 24.01 | 10.04
18617.87144 | 3.449230746 | 9788 | 24.01 | 10.04
18619.22339 | 3.452353806 | 9791 | 24.01 | 10.04
18620.49766 | 3.450710091 | 9796 | 24.02 | 10.04
18621.77667 | 3.455148123 | 9799 | 24.02 | 10.04
18623.09453 | 3.456463096 | 9799 | 24.02 | 10.04
18624.4079 | 3.453668779 | 9804 | 24.03 | 10.04
18625.73216 | 3.451038834 | 9810 | 24.02 | 10.04
18627.02886 | 3.453833151 | 9815 | 24.03 | 10.04
18628.34509 | 3.454655008 | 9815 | 24.03 | 10.04
18629.61452 | 3.457778069 | 9818 | 24.03 | 10.04
18630.8943 | 3.45481938 | 9818 | 24.03 | 10.04
18632.17085 | 3.450710091 | 9823 | 24.04 | 10.05
18633.49822 | 3.450381347 | 9819 | 24.04 | 10.04
18634.80221 | 3.455148123 | 9827 | 24.04 | 10.04
18636.08244 | 3.456298724 | 9838 | 24.04 | 10.04
18637.34788 | 3.454490637 | 9841 | 24.04 | 10.04
18638.81573 | 3.456956211 | 9842 | 24.05 | 10.05
18640.13094 | 3.453011293 | 9846 | 24.05 | 10.05
18641.47303 | 3.454983752 | 9846 | 24.05 | 10.05
18642.79814 | 3.457120582 | 9843 | 24.06 | 10.05
18644.09124 | 3.454326265 | 9850 | 24.06 | 10.05
18645.40057 | 3.452189435 | 9854 | 24.06 | 10.05
18646.67701 | 3.456627468 | 9858 | 24.06 | 10.05
18647.95405 | 3.456298724 | 9859 | 24.07 | 10.05
18649.28101 | 3.456134353 | 9859 | 24.07 | 10.05
18650.5582 | 3.455312495 | 9862 | 24.07 | 10.05
18651.89424 | 3.453504407 | 9866 | 24.07 | 10.05
18653.19994 | 3.454161894 | 9862 | 24.07 | 10.05
18654.52857 | 3.456463096 | 9863 | 24.08 | 10.05
18655.83539 | 3.457284954 | 9867 | 24.08 | 10.05
18657.16817 | 3.453833151 | 9870 | 24.08 | 10.05
18658.46487 | 3.453175664 | 9878 | 24.08 | 10.05
18659.82083 | 3.456134353 | 9875 | 24.09 | 10.05
18661.19617 | 3.456298724 | 9879 | 24.09 | 10.05
18662.47281 | 3.455641238 | 9882 | 24.09 | 10.05
18663.7987 | 3.454655008 | 9883 | 24.1 | 10.05
18665.13894 | 3.453504407 | 9887 | 24.1 | 10.05
18666.41879 | 3.456298724 | 9890 | 24.1 | 10.05
18667.73421 | 3.458764298 | 9890 | 24.1 | 10.05
18669.01828 | 3.455969981 | 9894 | 24.1 | 10.05
18670.32344 | 3.45580561 | 9891 | 24.11 | 10.05
18943.97334 | 3.327102798 | 761 | 24.74 | 10.16
18945.40201 | 3.412247155 | 757 | 24.74 | 10.16
18946.78791 | 3.734416147 | 747 | 24.75 | 10.16
18948.12419 | 4.041135972 | 751 | 24.75 | 10.17
18949.44248 | 4.060203289 | 755 | 24.75 | 10.17
18950.71638 | 3.96864736 | 759 | 24.76 | 10.17
18951.99484 | 3.820382989 | 792 | 24.76 | 10.17
18953.34041 | 3.714855833 | 810 | 24.76 | 10.17
18954.67008 | 3.660941727 | 831 | 24.76 | 10.17
18955.97887 | 3.612451951 | 897 | 24.77 | 10.17
18957.29344 | 3.586809918 | 937 | 24.77 | 10.17
18958.63324 | 3.559195434 | 980 | 24.77 | 10.17
18959.99235 | 3.531745335 | 1082 | 24.77 | 10.17
18961.34285 | 3.526156693 | 1139 | 24.77 | 10.13
18962.69125 | 3.516951874 | 1259 | 24.77 | 10.13
18964.00748 | 3.505774595 | 1328 | 24.77 | 10.13
18965.34998 | 3.492131742 | 1396 | 24.77 | 10.13
18966.62729 | 3.490981141 | 1544 | 24.77 | 10.13
18967.93832 | 3.483584415 | 1628 | 24.78 | 10.13
18969.26222 | 3.484735017 | 1708 | 24.78 | 10.13
18970.60799 | 3.474543974 | 1882 | 24.79 | 10.13
18971.93443 | 3.469448453 | 1976 | 24.79 | 10.13
18973.21381 | 3.469777196 | 2067 | 24.79 | 10.13
18974.55353 | 3.464352933 | 2262 | 24.79 | 10.09
18975.84283 | 3.461558616 | 2360 | 24.8 | 10.09
18977.26705 | 3.455641238 | 2563 | 24.8 | 10.09
18978.62466 | 3.449888233 | 2671 | 24.8 | 10.09
18979.90745 | 3.44955949 | 2781 | 24.81 | 10.09
18981.18552 | 3.450216976 | 3001 | 24.81 | 10.09
18982.5161 | 3.447915774 | 3113 | 24.81 | 10.09
18983.78243 | 3.440683425 | 3222 | 24.81 | 10.09
18985.12996 | 3.44331337 | 3450 | 24.82 | 10.09
18986.45403 | 3.445285829 | 3566 | 24.82 | 10.09
18987.80322 | 3.442327141 | 3685 | 24.82 | 10.09
18989.13808 | 3.437560366 | 3931 | 24.82 | 10.09
18990.49412 | 3.435916651 | 4048 | 24.83 | 10.09
18991.86465 | 3.435094793 | 4294 | 24.83 | 10.09
18993.13767 | 3.435259165 | 4417 | 24.83 | 10.09
18994.41538 | 3.429834904 | 4547 | 24.83 | 10.09
18995.75801 | 3.429999276 | 4801 | 24.84 | 10.09
18997.14275 | 3.427698075 | 4934 | 24.84 | 10.09
18998.45309 | 3.429177418 | 5065 | 24.84 | 10.09
18999.79944 | 3.433286706 | 5321 | 24.84 | 10.09
19001.08675 | 3.42720496 | 5462 | 24.84 | 10.09
19002.41024 | 3.427862446 | 5590 | 24.85 | 10.09
19003.72428 | 3.423260044 | 5857 | 24.85 | 10.09
19005.07645 | 3.425232502 | 5992 | 24.86 | 10.09
19006.45748 | 3.42720496 | 6256 | 24.86 | 10.09
19007.74456 | 3.423753159 | 6386 | 24.86 | 10.09
19009.01781 | 3.425232502 | 6516 | 24.86 | 10.09
19010.35518 | 3.422931301 | 6755 | 24.87 | 10.09
19011.68775 | 3.420794472 | 6868 | 24.87 | 10.09
19013.03265 | 3.423753159 | 6987 | 24.87 | 10.09
19014.35242 | 3.42276693 | 7200 | 24.87 | 10.09
19015.63641 | 3.418822014 | 7298 | 24.87 | 10.09
19016.98243 | 3.422931301 | 7389 | 24.89 | 10.09
19018.30395 | 3.424410645 | 7570 | 24.89 | 10.09
19019.62436 | 3.422931301 | 7650 | 24.9 | 10.09
19020.94295 | 3.421616329 | 7733 | 24.9 | 10.09
19022.27432 | 3.422109444 | 7885 | 24.9 | 10.09
19023.60929 | 3.420301357 | 7954 | 24.9 | 10.09
19024.95314 | 3.423588787 | 8081 | 24.91 | 10.09
19026.26927 | 3.423588787 | 8139 | 24.91 | 10.09
19027.58938 | 3.42391753 | 8197 | 24.91 | 10.09
19028.88266 | 3.423095673 | 8309 | 24.91 | 10.09
19030.22127 | 3.42276693 | 8357 | 24.92 | 10.05
19031.57422 | 3.422931301 | 8407 | 24.92 | 10.05
19032.90224 | 3.422602558 | 8494 | 24.92 | 10.05
19034.23127 | 3.422109444 | 8537 | 24.92 | 10.05
19035.65412 | 3.423588787 | 8621 | 24.92 | 10.05
19036.92706 | 3.42720496 | 8654 | 24.93 | 10.05
19038.23286 | 3.423424416 | 8690 | 24.93 | 10.06
19039.55471 | 3.4206301 | 8759 | 24.93 | 10.06
19040.86689 | 3.423588787 | 8789 | 24.95 | 10.06
19042.14824 | 3.426218731 | 8825 | 24.95 | 10.06
19043.49135 | 3.424739388 | 8887 | 24.95 | 10.06
19044.81849 | 3.426547474 | 8916 | 24.95 | 10.06
19046.0995 | 3.424081902 | 8941 | 24.95 | 10.06
19047.37551 | 3.420958843 | 8989 | 24.96 | 10.06
19048.65686 | 3.424903759 | 9018 | 24.96 | 10.06
19049.96356 | 3.423260044 | 9043 | 24.96 | 10.06
19051.24579 | 3.422273815 | 9087 | 24.97 | 10.06
19052.57394 | 3.419972614 | 9105 | 24.97 | 10.06
19053.92522 | 3.421616329 | 9123 | 24.97 | 10.06
19055.27083 | 3.421451958 | 9159 | 24.97 | 10.06
19056.54995 | 3.425725617 | 9181 | 24.97 | 10.06
19057.82965 | 3.422273815 | 9193 | 24.98 | 10.06
19059.112 | 3.421945072 | 9222 | 24.98 | 10.06
19060.46284 | 3.42276693 | 9240 | 24.98 | 10.06
19061.75256 | 3.422109444 | 9255 | 24.99 | 10.06
19063.08215 | 3.423588787 | 9287 | 24.99 | 10.06
19064.37551 | 3.424410645 | 9302 | 24.99 | 10.06
19065.7282 | 3.423095673 | 9316 | 24.99 | 10.06
19067.07322 | 3.421780701 | 9349 | 24.99 | 10.06
19068.34848 | 3.421780701 | 9357 | 25 | 10.06
19069.62933 | 3.422438187 | 9371 | 25 | 10.06
19070.96866 | 3.423095673 | 9400 | 25 | 10.06
19072.27424 | 3.423424416 | 9404 | 25.01 | 10.06
19073.62492 | 3.426711846 | 9430 | 25.01 | 10.06
19074.90922 | 3.425068131 | 9437 | 25.01 | 10.06
19076.19004 | 3.425725617 | 9448 | 25.01 | 10.06
19077.521 | 3.42391753 | 9463 | 25.02 | 10.06
19078.88576 | 3.427698075 | 9470 | 25.02 | 10.06
19080.17495 | 3.426383103 | 9485 | 25.02 | 10.06
19081.45336 | 3.425725617 | 9500 | 25.04 | 10.06
19082.77574 | 3.426218731 | 9507 | 25.04 | 10.06
19084.11542 | 3.424739388 | 9518 | 25.04 | 10.06
19085.44138 | 3.428355561 | 9536 | 25.04 | 10.06
19086.72886 | 3.43049239 | 9544 | 25.05 | 10.06
19088.06608 | 3.428684304 | 9547 | 25.05 | 10.06
19089.42158 | 3.426711846 | 9569 | 25.05 | 10.06
19090.70106 | 3.426876217 | 9580 | 25.05 | 10.06
19092.11833 | 3.428191189 | 9594 | 25.05 | 10.06
19093.39755 | 3.42720496 | 9602 | 25.05 | 10.06
19094.70852 | 3.426876217 | 9609 | 25.05 | 10.06
19096.01407 | 3.426218731 | 9620 | 25.06 | 10.06
19097.31749 | 3.425561245 | 9624 | 25.06 | 10.06
19098.57786 | 3.428684304 | 9635 | 25.06 | 10.06
19099.90777 | 3.42605436 | 9646 | 25.06 | 10.06
19101.16985 | 3.426383103 | 9650 | 25.07 | 10.06
19102.43585 | 3.422931301 | 9654 | 25.07 | 10.06
19103.80494 | 3.429177418 | 9662 | 25.08 | 10.06
19105.11638 | 3.426876217 | 9665 | 25.08 | 10.06
19106.45614 | 3.430985505 | 9672 | 25.07 | 10.06
19107.76594 | 3.43262922 | 9680 | 25.08 | 10.06
19109.09496 | 3.429834904 | 9687 | 25.08 | 10.06
19110.46252 | 3.430985505 | 9687 | 25.08 | 10.06
19111.77811 | 3.431642991 | 9698 | 25.09 | 10.06
19113.12117 | 3.435423536 | 9702 | 25.09 | 10.06
19114.40581 | 3.428519932 | 9709 | 25.09 | 10.06
19115.73509 | 3.428191189 | 9717 | 25.1 | 10.06
19117.05991 | 3.432300477 | 9724 | 25.1 | 10.07
19118.4038 | 3.430656762 | 9732 | 25.1 | 10.07
19119.72013 | 3.427369332 | 9739 | 25.1 | 10.07
19121.01437 | 3.42720496 | 9739 | 25.1 | 10.07
19122.37353 | 3.429506161 | 9747 | 25.11 | 10.07
19123.73113 | 3.428355561 | 9750 | 25.11 | 10.07
19125.05946 | 3.428191189 | 9750 | 25.11 | 10.07
19126.36756 | 3.426547474 | 9758 | 25.12 | 10.07
19127.62426 | 3.43049239 | 9765 | 25.11 | 10.07
19128.94998 | 3.426383103 | 9765 | 25.12 | 10.07
19130.27601 | 3.433286706 | 9769 | 25.12 | 10.07
19131.58149 | 3.433122335 | 9773 | 25.12 | 10.07
19132.89559 | 3.429670533 | 9776 | 25.12 | 10.07
19134.24283 | 3.426383103 | 9784 | 25.13 | 10.07
19135.51407 | 3.433779821 | 9791 | 25.13 | 10.07
19136.89821 | 3.434108564 | 9802 | 25.13 | 10.07
19138.2356 | 3.428848675 | 9799 | 25.13 | 10.07
19139.49685 | 3.429999276 | 9806 | 25.13 | 10.07
19140.80215 | 3.428191189 | 9814 | 25.14 | 10.07
19142.07595 | 3.43262922 | 9817 | 25.14 | 10.07
19143.40382 | 3.430656762 | 9817 | 25.14 | 10.07
19144.68861 | 3.431642991 | 9828 | 25.14 | 10.07
19145.98167 | 3.43262922 | 9828 | 25.14 | 10.07
19147.2612 | 3.432464849 | 9829 | 25.15 | 10.07
19148.60977 | 3.431807363 | 9836 | 25.15 | 10.07
19149.94526 | 3.433122335 | 9843 | 25.15 | 10.07
19151.32863 | 3.436738508 | 9844 | 25.16 | 10.07
19152.59989 | 3.433286706 | 9848 | 25.16 | 10.07
19153.93975 | 3.429506161 | 9851 | 25.16 | 10.07
19155.25222 | 3.43049239 | 9855 | 25.16 | 10.07
19156.57663 | 3.431971734 | 9856 | 25.17 | 10.07
19157.85547 | 3.432793592 | 9863 | 25.17 | 10.07
19159.28386 | 3.433286706 | 9866 | 25.17 | 10.07
19160.56251 | 3.432957963 | 9871 | 25.19 | 10.07
19161.86889 | 3.434437307 | 9877 | 25.17 | 10.07
19163.21402 | 3.434601678 | 9881 | 25.19 | 10.07
19164.49474 | 3.431971734 | 9885 | 25.19 | 10.07
19165.81085 | 3.433944192 | 9892 | 25.19 | 10.07
19167.07435 | 3.434930422 | 9893 | 25.2 | 10.07
19168.35485 | 3.435094793 | 9903 | 25.19 | 10.07
19169.66813 | 3.434272935 | 9904 | 25.2 | 10.07
19171.01673 | 3.435259165 | 9911 | 25.2 | 10.07
19172.35082 | 3.43049239 | 9915 | 25.2 | 10.07
19173.7033 | 3.436245394 | 9918 | 25.2 | 10.07
19175.0167 | 3.436738508 | 9922 | 25.21 | 10.07
19176.35735 | 3.439861568 | 9926 | 25.21 | 10.07
19177.7783 | 3.435094793 | 9933 | 25.21 | 10.07
19179.04173 | 3.430163647 | 9937 | 25.21 | 10.07
19180.38348 | 3.436574137 | 9934 | 25.22 | 10.07
19181.67236 | 3.436081022 | 9941 | 25.22 | 10.07
19182.95265 | 3.435587908 | 9945 | 25.22 | 10.07
19184.24617 | 3.432957963 | 9948 | 25.22 | 10.07
19185.58869 | 3.435752279 | 9948 | 25.22 | 10.07
19186.86716 | 3.433451078 | 9949 | 25.23 | 10.07
19188.16912 | 3.435259165 | 9953 | 25.23 | 10.07
19189.46444 | 3.432957963 | 9960 | 25.23 | 10.07
19190.73513 | 3.431478619 | 9967 | 25.23 | 10.07
19192.06734 | 3.440519054 | 9967 | 25.23 | 10.07
19193.36901 | 3.435259165 | 9974 | 25.23 | 10.07
19194.6422 | 3.434930422 | 9978 | 25.23 | 10.07
19195.9843 | 3.436574137 | 9975 | 25.24 | 10.07
19197.27338 | 3.430656762 | 9985 | 25.23 | 10.07
19198.60771 | 3.436738508 | 9982 | 25.24 | 10.07
19199.90065 | 3.43690288 | 9982 | 25.24 | 10.07
19201.18126 | 3.434930422 | 9994 | 25.25 | 10.07
19202.48324 | 3.436409765 | 9994 | 25.25 | 10.07
19203.76038 | 3.431807363 | 9994 | 25.25 | 10.07
19205.10485 | 3.438053481 | 10001 | 25.25 | 10.07
19206.37644 | 3.434930422 | 10005 | 25.25 | 10.07
19207.65974 | 3.435752279 | 10005 | 25.25 | 10.07
19208.97587 | 3.435587908 | 10005 | 25.25 | 10.07
19210.2981 | 3.433779821 | 10002 | 25.26 | 10.07
19211.61762 | 3.432300477 | 10005 | 25.26 | 10.07
19212.8987 | 3.437724738 | 10005 | 25.26 | 10.07
19214.17051 | 3.434437307 | 10012 | 25.26 | 10.07
19215.51198 | 3.433615449 | 10012 | 25.26 | 10.07
19216.81808 | 3.430985505 | 10013 | 25.27 | 10.07
19218.15107 | 3.437067251 | 10017 | 25.27 | 10.07
19219.45937 | 3.436409765 | 10020 | 25.27 | 10.08
19220.79723 | 3.43476605 | 10031 | 25.27 | 10.07
19222.12275 | 3.436409765 | 10031 | 25.27 | 10.08
19223.45685 | 3.435587908 | 10035 | 25.27 | 10.07
19224.77491 | 3.439861568 | 10028 | 25.28 | 10.08
19226.08271 | 3.437560366 | 10032 | 25.28 | 10.08
19227.46017 | 3.437395995 | 10029 | 25.29 | 10.08
19228.73422 | 3.435587908 | 10029 | 25.29 | 10.08
19230.05949 | 3.440519054 | 10035 | 25.28 | 10.08
19231.36504 | 3.437231623 | 10036 | 25.29 | 10.08
19232.6288 | 3.434601678 | 10036 | 25.29 | 10.08
19233.93005 | 3.435094793 | 10039 | 25.29 | 10.08
19235.25701 | 3.435259165 | 10043 | 25.29 | 10.08
19236.58337 | 3.437067251 | 10043 | 25.29 | 10.08
19237.87824 | 3.439204081 | 10040 | 25.3 | 10.08
19239.16658 | 3.440190311 | 10047 | 25.3 | 10.08
19240.49218 | 3.433122335 | 10051 | 25.3 | 10.08
19241.8186 | 3.435916651 | 10051 | 25.3 | 10.08
19243.08521 | 3.438875338 | 10055 | 25.3 | 10.08
19516.74587 | 3.333020162 | 680 | 25.63 | 10.09
19518.16598 | 3.412247155 | 679 | 25.61 | 10.09
19519.48547 | 3.730142464 | 673 | 25.63 | 10.09
19520.76426 | 4.079928107 | 673 | 25.63 | 10.09
19522.07109 | 4.072531299 | 679 | 25.61 | 10.09
19523.34946 | 3.917856081 | 691 | 25.63 | 10.09
19524.72017 | 3.826629152 | 702 | 25.63 | 10.05
19526.13438 | 3.734744891 | 741 | 25.63 | 10.05
19527.4959 | 3.665215404 | 767 | 25.63 | 10.01
19528.76545 | 3.613766928 | 799 | 25.63 | 10.01
19530.09183 | 3.567249657 | 868 | 25.64 | 10.01
19531.35798 | 3.55623674 | 922 | 25.63 | 10.03
19532.63824 | 3.537827092 | 973 | 25.63 | 10.01
19533.92384 | 3.523526745 | 1089 | 25.63 | 10.03
19535.19899 | 3.509555145 | 1150 | 25.64 | 10.01
19536.53887 | 3.494432946 | 1219 | 25.64 | 10.03
19537.89496 | 3.496569778 | 1367 | 25.64 | 10.01
19539.24518 | 3.487364964 | 1443 | 25.64 | 10.03
19540.61149 | 3.48407753 | 1523 | 25.64 | 10.03
19541.95158 | 3.475858947 | 1689 | 25.64 | 10.03
19543.3006 | 3.470927798 | 1783 | 25.64 | 10.03
19544.63639 | 3.46813348 | 1975 | 25.64 | 10.03
19545.91271 | 3.464188561 | 2069 | 25.64 | 10.03
19547.21201 | 3.458435555 | 2170 | 25.64 | 10.03
19548.52177 | 3.451367577 | 2376 | 25.64 | 10.07
19549.8329 | 3.455476866 | 2488 | 25.64 | 10.07
19551.17164 | 3.455312495 | 2594 | 25.65 | 10.07
19552.44804 | 3.447422659 | 2822 | 25.65 | 10.07
19553.7224 | 3.449066375 | 2934 | 25.65 | 10.07
19554.99098 | 3.438710967 | 3049 | 25.65 | 10.03
19556.35428 | 3.445285829 | 3281 | 25.65 | 10.03
19557.69787 | 3.440847797 | 3404 | 25.65 | 10.03
19558.98117 | 3.435587908 | 3527 | 25.66 | 10.03
19560.31281 | 3.435752279 | 3773 | 25.66 | 10.03
19561.62787 | 3.433286706 | 3896 | 25.66 | 10.03
19562.9354 | 3.430821133 | 4019 | 25.66 | 10.03
19564.21294 | 3.427533703 | 4279 | 25.66 | 10.03
19565.55137 | 3.429670533 | 4406 | 25.66 | 10.03
19566.82212 | 3.424903759 | 4543 | 25.66 | 10.03
19568.17549 | 3.421780701 | 4804 | 25.66 | 10.03
19569.4585 | 3.426547474 | 4937 | 25.66 | 10.03
19570.79821 | 3.423753159 | 5068 | 25.66 | 10.03
19572.06989 | 3.418493271 | 5342 | 25.66 | 10.03
19573.39601 | 3.422273815 | 5469 | 25.67 | 10.03
19574.81088 | 3.421616329 | 5741 | 25.67 | 10.03
19576.14135 | 3.421780701 | 5885 | 25.66 | 10.03
19577.4803 | 3.421780701 | 6022 | 25.66 | 10.03
19578.80796 | 3.417178299 | 6297 | 25.66 | 10.03
19580.08968 | 3.417178299 | 6434 | 25.66 | 10.03
19581.40928 | 3.420136986 | 6565 | 25.67 | 10.03
19582.73379 | 3.4206301 | 6818 | 25.67 | 10.03
19584.00743 | 3.416027699 | 6938 | 25.67 | 10.03
19585.33652 | 3.418657642 | 7057 | 25.67 | 10.03
19586.67357 | 3.414548355 | 7277 | 25.67 | 10.03
19587.99534 | 3.41504147 | 7379 | 25.67 | 10.03
19589.40884 | 3.415698956 | 7574 | 25.67 | 10.03
19590.68328 | 3.416356442 | 7664 | 25.67 | 10.03
19591.9972 | 3.413726498 | 7748 | 25.67 | 10.03
19593.33128 | 3.415205841 | 7910 | 25.67 | 10.03
19594.64504 | 3.414055241 | 7979 | 25.68 | 10.03
19595.97886 | 3.416685185 | 8048 | 25.68 | 9.99
19597.29418 | 3.417013928 | 8186 | 25.68 | 9.99
19598.58103 | 3.411589669 | 8251 | 25.68 | 9.99
19599.86092 | 3.41734267 | 8312 | 25.68 | 9.99
19601.17112 | 3.415370213 | 8424 | 25.68 | 10.03
19602.50133 | 3.418000156 | 8478 | 25.68 | 10.03
19603.84566 | 3.411096555 | 8529 | 25.68 | 10.03
19605.15538 | 3.414877098 | 8623 | 25.68 | 10.03
19606.47197 | 3.41734267 | 8666 | 25.68 | 10.03
19607.7552 | 3.416849556 | 8706 | 25.68 | 10.03
19609.08868 | 3.418822014 | 8789 | 25.68 | 10.03
19610.43715 | 3.41504147 | 8822 | 25.69 | 10.03
19611.80149 | 3.420136986 | 8898 | 25.69 | 10.07
19613.13971 | 3.42391753 | 8931 | 25.69 | 10.03
19614.50332 | 3.4194795 | 8963 | 25.69 | 10.07
19615.79654 | 3.415698956 | 9021 | 25.69 | 10.07
19617.07882 | 3.41504147 | 9043 | 25.69 | 10.07
19618.43625 | 3.417835785 | 9076 | 25.69 | 10.03
19619.71441 | 3.421616329 | 9123 | 25.69 | 10.03
19621.0426 | 3.416685185 | 9148 | 25.69 | 10.03
19622.31508 | 3.421123215 | 9166 | 25.69 | 10.03
19623.60292 | 3.418164528 | 9213 | 25.69 | 10.03
19624.86672 | 3.414548355 | 9231 | 25.69 | 10.03
19626.21023 | 3.416849556 | 9249 | 25.69 | 10.03
19627.48893 | 3.418657642 | 9286 | 25.7 | 10.03
19628.77921 | 3.417671413 | 9304 | 25.7 | 10.03
19630.07604 | 3.415698956 | 9318 | 25.7 | 10.03
19631.40665 | 3.423095673 | 9358 | 25.69 | 10.03
19632.68689 | 3.4194795 | 9369 | 25.7 | 10.03
19634.04265 | 3.421123215 | 9383 | 25.7 | 10.03
19635.37834 | 3.419315128 | 9409 | 25.7 | 10.03
19636.69256 | 3.419643871 | 9427 | 25.7 | 10.03
19638.09037 | 3.425396874 | 9456 | 25.7 | 10.03
19639.4718 | 3.418328899 | 9467 | 25.7 | 10.03
19640.79173 | 3.42391753 | 9474 | 25.7 | 10.03
19642.06268 | 3.424246273 | 9499 | 25.7 | 10.03
19643.39181 | 3.419808243 | 9507 | 25.71 | 10.03
19644.67885 | 3.422273815 | 9521 | 25.7 | 10.03
19646.0026 | 3.417671413 | 9547 | 25.71 | 9.99
19647.29699 | 3.4194795 | 9557 | 25.71 | 9.99
19648.62823 | 3.4194795 | 9565 | 25.71 | 9.99
19649.94869 | 3.422931301 | 9590 | 25.71 | 9.99
19651.22588 | 3.42276693 | 9594 | 25.71 | 9.99
19652.5683 | 3.420136986 | 9601 | 25.71 | 9.99
19653.8582 | 3.419315128 | 9622 | 25.71 | 9.99
19655.14746 | 3.41734267 | 9630 | 25.71 | 9.99
19656.42001 | 3.42276693 | 9637 | 25.71 | 9.99
19657.72601 | 3.420301357 | 9648 | 25.71 | 9.95
19659.06224 | 3.42391753 | 9655 | 25.71 | 9.95
19660.33297 | 3.421287586 | 9659 | 25.71 | 9.95
19661.61719 | 3.421451958 | 9669 | 25.71 | 9.95
19662.95038 | 3.421616329 | 9677 | 25.71 | 9.95
19664.23435 | 3.425889988 | 9684 | 25.71 | 9.95
19665.50705 | 3.425232502 | 9695 | 25.71 | 9.95
19666.90711 | 3.418986385 | 9702 | 25.71 | 9.95
19668.26068 | 3.425889988 | 9709 | 25.71 | 9.95
19669.58153 | 3.425068131 | 9716 | 25.71 | 9.95
19670.90096 | 3.42720496 | 9724 | 25.71 | 9.95
19672.17675 | 3.422602558 | 9731 | 25.72 | 9.95
19673.51752 | 3.426547474 | 9731 | 25.72 | 9.95
19674.7956 | 3.427533703 | 9739 | 25.72 | 9.95
19676.12646 | 3.427533703 | 9746 | 25.72 | 9.99
19677.38203 | 3.424081902 | 9757 | 25.72 | 9.99
19678.72006 | 3.427040589 | 9760 | 25.72 | 9.99
19680.06039 | 3.422273815 | 9778 | 25.72 | 9.99
19681.38972 | 3.423753159 | 9782 | 25.72 | 9.99
19682.71746 | 3.426547474 | 9786 | 25.72 | 9.99
19684.01089 | 3.420465729 | 9800 | 25.72 | 9.99
19685.2935 | 3.424246273 | 9797 | 25.73 | 9.99
19686.61021 | 3.424739388 | 9807 | 25.72 | 9.99
19687.87421 | 3.423588787 | 9815 | 25.72 | 9.99
19689.13621 | 3.424575016 | 9815 | 25.73 | 9.99
19690.40446 | 3.428026818 | 9822 | 25.72 | 9.95
19691.66053 | 3.424410645 | 9829 | 25.73 | 9.95
19692.96795 | 3.429506161 | 9837 | 25.73 | 9.95
19694.2657 | 3.426383103 | 9844 | 25.73 | 9.95
19695.56773 | 3.428848675 | 9848 | 25.73 | 9.95
19696.9111 | 3.428519932 | 9854 | 25.72 | 9.95
19698.24497 | 3.428191189 | 9858 | 25.73 | 9.95
19699.57359 | 3.427533703 | 9869 | 25.73 | 9.95
19700.9479 | 3.429506161 | 9873 | 25.73 | 9.95
19702.31466 | 3.424246273 | 9873 | 25.73 | 9.95
19703.67435 | 3.427040589 | 9869 | 25.73 | 9.95
19704.94382 | 3.426218731 | 9869 | 25.73 | 9.95
19706.27801 | 3.42391753 | 9876 | 25.73 | 9.91
19707.54885 | 3.428684304 | 9880 | 25.73 | 9.91
19708.86302 | 3.430985505 | 9876 | 25.73 | 9.91
19710.1762 | 3.426218731 | 9887 | 25.73 | 9.91
19711.49044 | 3.428355561 | 9891 | 25.73 | 9.91
19712.81867 | 3.430328019 | 9898 | 25.73 | 9.91
19714.09431 | 3.430163647 | 9905 | 25.73 | 9.95
19715.36076 | 3.428191189 | 9906 | 25.74 | 9.95
19716.62556 | 3.428191189 | 9920 | 25.73 | 9.95
19717.88661 | 3.428191189 | 9931 | 25.73 | 9.95
19719.19467 | 3.429834904 | 9931 | 25.74 | 9.95
19720.53225 | 3.434108564 | 9931 | 25.74 | 9.95
19721.85674 | 3.428684304 | 9938 | 25.74 | 9.95
19723.12466 | 3.42605436 | 9946 | 25.74 | 9.95
19724.43845 | 3.433451078 | 9949 | 25.74 | 9.95
19725.74097 | 3.434601678 | 9956 | 25.74 | 9.95
19727.00057 | 3.434108564 | 9964 | 25.74 | 9.99
19728.26712 | 3.428026818 | 9960 | 25.74 | 9.95
19729.56601 | 3.424410645 | 9971 | 25.74 | 9.99
19730.90738 | 3.432136106 | 9975 | 25.74 | 9.95
19732.24554 | 3.430656762 | 9978 | 25.74 | 9.95
19733.57445 | 3.427533703 | 9985 | 25.74 | 9.95
19734.84459 | 3.429506161 | 9985 | 25.74 | 9.95
19736.11601 | 3.429013047 | 9982 | 25.75 | 9.95
19737.39422 | 3.428191189 | 9993 | 25.74 | 9.95
19738.66911 | 3.432300477 | 9989 | 25.75 | 9.95
19739.93444 | 3.432300477 | 9993 | 25.74 | 9.95
19741.24929 | 3.429834904 | 9997 | 25.75 | 9.95
19742.52431 | 3.431478619 | 9993 | 25.75 | 9.95
19743.86084 | 3.431807363 | 10000 | 25.75 | 9.95
19745.14011 | 3.430163647 | 10008 | 25.75 | 9.95
19746.41526 | 3.431314248 | 10008 | 25.75 | 9.95
19747.73136 | 3.431807363 | 10011 | 25.75 | 9.95
19749.03789 | 3.42934179 | 10018 | 25.75 | 9.95
19750.31481 | 3.434601678 | 10018 | 25.75 | 9.95
19751.57779 | 3.433122335 | 10018 | 25.75 | 9.91
19752.9338 | 3.430985505 | 10022 | 25.75 | 9.91
19754.20091 | 3.432957963 | 10026 | 25.75 | 9.91
19755.47126 | 3.430656762 | 10029 | 25.75 | 9.91
19756.82992 | 3.433779821 | 10033 | 25.75 | 9.91
19758.16184 | 3.43049239 | 10033 | 25.75 | 9.91
19759.43586 | 3.433286706 | 10036 | 25.75 | 9.91
19760.7661 | 3.433451078 | 10051 | 25.75 | 9.95
19762.10548 | 3.434108564 | 10055 | 25.75 | 9.95
19763.39307 | 3.433451078 | 10062 | 25.75 | 9.95
19764.65765 | 3.435916651 | 10076 | 25.75 | 9.95
19765.94629 | 3.433122335 | 10080 | 25.75 | 9.95
19767.27289 | 3.433944192 | 10077 | 25.76 | 9.95
19768.54135 | 3.438710967 | 10084 | 25.76 | 9.95
19769.8181 | 3.437067251 | 10084 | 25.76 | 9.95
19771.0756 | 3.43903971 | 10088 | 25.76 | 9.95
19772.41773 | 3.437889109 | 10088 | 25.76 | 9.95
19773.72486 | 3.431807363 | 10091 | 25.76 | 9.99
19774.99083 | 3.437395995 | 10091 | 25.76 | 9.95
19776.31187 | 3.437724738 | 10091 | 25.76 | 9.95
19777.6157 | 3.434437307 | 10091 | 25.76 | 9.95
19778.92715 | 3.434601678 | 10091 | 25.76 | 9.95
19780.20933 | 3.439861568 | 10095 | 25.76 | 9.95
19781.54245 | 3.437724738 | 10095 | 25.76 | 9.95
19782.86047 | 3.439532825 | 10091 | 25.76 | 9.95
19784.13955 | 3.438382224 | 10091 | 25.76 | 9.95
19785.48441 | 3.434930422 | 10091 | 25.76 | 9.95
19786.79466 | 3.436409765 | 10095 | 25.76 | 9.95
19788.13855 | 3.440354682 | 10091 | 25.76 | 9.95
19789.43491 | 3.438382224 | 10095 | 25.76 | 9.95
19790.70635 | 3.433615449 | 10091 | 25.76 | 9.95
19792.01244 | 3.434272935 | 10095 | 25.76 | 9.95
19793.28986 | 3.435752279 | 10095 | 25.76 | 9.95
19794.59725 | 3.435259165 | 10091 | 25.76 | 9.95
19795.89805 | 3.436245394 | 10091 | 25.76 | 9.91
19797.22827 | 3.436081022 | 10091 | 25.76 | 9.91
19798.50656 | 3.436738508 | 10091 | 25.76 | 9.91
19799.85148 | 3.435094793 | 10095 | 25.76 | 9.91
19801.1812 | 3.430328019 | 10102 | 25.76 | 9.91
19802.60593 | 3.437560366 | 10106 | 25.76 | 9.95
19803.87822 | 3.437231623 | 10106 | 25.76 | 9.95
19805.16082 | 3.436081022 | 10106 | 25.76 | 9.95
19806.50085 | 3.440190311 | 10113 | 25.76 | 9.95
19807.77674 | 3.439368453 | 10109 | 25.76 | 9.95
19809.10379 | 3.438710967 | 10109 | 25.76 | 9.95
19810.42306 | 3.43690288 | 10113 | 25.78 | 9.95
19811.69204 | 3.434930422 | 10113 | 25.78 | 9.95
19813.00111 | 3.437724738 | 10120 | 25.76 | 9.99
19814.30027 | 3.441012168 | 10120 | 25.76 | 9.95
19815.61073 | 3.437724738 | 10124 | 25.76 | 9.99
20089.28631 | 3.333348905 | 655 | 25.81 | 10.04
20090.74132 | 3.418328899 | 655 | 25.8 | 10.04
20092.05865 | 3.756277682 | 651 | 25.8 | 10.04
20093.34379 | 4.071545058 | 648 | 25.81 | 10.04
20094.61988 | 4.043108453 | 662 | 25.8 | 10.04
20095.95499 | 3.958456225 | 669 | 25.8 | 10.04
20097.30172 | 3.837970869 | 684 | 25.8 | 10.04
20098.64401 | 3.730799954 | 723 | 25.8 | 10
20099.9886 | 3.655681817 | 749 | 25.8 | 10
20101.32463 | 3.616068137 | 807 | 25.81 | 10
20102.66762 | 3.581385643 | 846 | 25.8 | 9.96
20104.01302 | 3.559852921 | 893 | 25.8 | 9.96
20105.30495 | 3.535032771 | 999 | 25.81 | 9.96
20106.59083 | 3.515801271 | 1060 | 25.8 | 9.96
20107.89507 | 3.508733286 | 1121 | 25.8 | 9.96
20109.24118 | 3.505610223 | 1262 | 25.8 | 9.96
20110.54408 | 3.492460486 | 1338 | 25.8 | 9.96
20111.87178 | 3.488186822 | 1421 | 25.8 | 9.96
20113.22063 | 3.479803867 | 1592 | 25.81 | 9.96
20114.50359 | 3.48210507 | 1671 | 25.81 | 9.96
20115.78844 | 3.473229001 | 1754 | 25.81 | 9.96
20117.11229 | 3.471092169 | 1946 | 25.81 | 9.96
20118.41749 | 3.463366703 | 2047 | 25.8 | 9.96
20119.69783 | 3.465010419 | 2141 | 25.81 | 9.96
20120.97649 | 3.459586156 | 2351 | 25.8 | 10
20122.29932 | 3.456791839 | 2455 | 25.8 | 10
20123.70038 | 3.454655008 | 2676 | 25.81 | 10
20125.01328 | 3.448244517 | 2792 | 25.8 | 10
20126.37168 | 3.450381347 | 2907 | 25.8 | 10
20127.71111 | 3.44857326 | 3146 | 25.8 | 10
20129.02505 | 3.448080145 | 3262 | 25.81 | 10
20130.31326 | 3.440354682 | 3389 | 25.81 | 10
20131.64472 | 3.439697196 | 3634 | 25.8 | 10
20133.01679 | 3.43903971 | 3754 | 25.81 | 10
20134.40528 | 3.437231623 | 4011 | 25.81 | 10
20135.73444 | 3.43476605 | 4137 | 25.8 | 10
20137.0739 | 3.431478619 | 4267 | 25.8 | 10
20138.43024 | 3.433779821 | 4527 | 25.8 | 10
20139.73608 | 3.431642991 | 4661 | 25.8 | 10
20141.09295 | 3.430821133 | 4795 | 25.8 | 10
20142.43304 | 3.429177418 | 5059 | 25.8 | 10
20143.81476 | 3.424081902 | 5193 | 25.8 | 10
20145.11099 | 3.426218731 | 5460 | 25.8 | 10
20146.37375 | 3.429177418 | 5598 | 25.8 | 9.96
20147.64655 | 3.42720496 | 5735 | 25.8 | 9.96
20149.00498 | 3.425068131 | 6006 | 25.8 | 9.96
20150.27364 | 3.420958843 | 6144 | 25.81 | 9.96
20151.59572 | 3.423095673 | 6285 | 25.8 | 9.96
20152.89936 | 3.424410645 | 6556 | 25.8 | 9.96
20154.20501 | 3.424246273 | 6686 | 25.8 | 9.96
20155.57445 | 3.42276693 | 6813 | 25.8 | 9.96
20156.92316 | 3.418000156 | 7059 | 25.8 | 9.96
20158.23134 | 3.423260044 | 7174 | 25.8 | 9.96
20159.56619 | 3.423260044 | 7283 | 25.8 | 9.96
20160.897 | 3.420794472 | 7500 | 25.8 | 9.96
20162.20849 | 3.418328899 | 7601 | 25.8 | 10
20163.5974 | 3.421123215 | 7782 | 25.8 | 10
20164.8661 | 3.421780701 | 7862 | 25.81 | 10
20166.20664 | 3.423588787 | 7948 | 25.8 | 10
20167.49312 | 3.417178299 | 8089 | 25.8 | 10
20168.86072 | 3.420301357 | 8161 | 25.8 | 10
20170.17248 | 3.421945072 | 8227 | 25.8 | 10.04
20171.45764 | 3.423753159 | 8346 | 25.8 | 10.04
20172.79415 | 3.420958843 | 8411 | 25.8 | 10.04
20174.11878 | 3.421287586 | 8462 | 25.81 | 10
20175.44849 | 3.421123215 | 8566 | 25.8 | 10
20176.73554 | 3.421616329 | 8613 | 25.8 | 10
20178.06318 | 3.421123215 | 8661 | 25.8 | 10
20179.33213 | 3.420301357 | 8751 | 25.8 | 10
20180.71843 | 3.418000156 | 8794 | 25.8 | 10
20182.09562 | 3.424246273 | 8867 | 25.8 | 10
20183.3986 | 3.422931301 | 8903 | 25.8 | 10
20184.73853 | 3.4206301 | 8932 | 25.8 | 10
20186.04353 | 3.421616329 | 8993 | 25.8 | 10
20187.37113 | 3.424081902 | 9018 | 25.8 | 10
20188.73628 | 3.421287586 | 9051 | 25.8 | 10
20190.0646 | 3.421780701 | 9102 | 25.8 | 10
20191.34311 | 3.421451958 | 9127 | 25.8 | 9.96
20192.64091 | 3.420465729 | 9142 | 25.81 | 9.96
20193.95098 | 3.416027699 | 9192 | 25.8 | 9.96
20195.28732 | 3.417671413 | 9214 | 25.8 | 9.96
20196.69071 | 3.422931301 | 9254 | 25.8 | 9.96
20198.01013 | 3.424739388 | 9268 | 25.8 | 9.96
20199.35702 | 3.420136986 | 9286 | 25.8 | 9.96
20200.68734 | 3.425232502 | 9326 | 25.8 | 9.96
20201.98437 | 3.424246273 | 9337 | 25.81 | 9.96
20203.34785 | 3.424410645 | 9362 | 25.8 | 9.96
20204.62089 | 3.424410645 | 9395 | 25.8 | 9.96
20205.94261 | 3.424903759 | 9409 | 25.8 | 9.96
20207.21995 | 3.42276693 | 9420 | 25.81 | 9.96
20208.49923 | 3.426547474 | 9453 | 25.81 | 9.96
20209.84131 | 3.424903759 | 9474 | 25.8 | 9.96
20211.12844 | 3.423260044 | 9481 | 25.8 | 9.96
20212.41666 | 3.422602558 | 9510 | 25.8 | 9.96
20213.71885 | 3.422273815 | 9521 | 25.8 | 9.96
20214.99466 | 3.428519932 | 9528 | 25.8 | 9.96
20216.26463 | 3.423753159 | 9547 | 25.81 | 9.96
20217.55278 | 3.423753159 | 9557 | 25.8 | 9.96
20218.85338 | 3.423753159 | 9565 | 25.8 | 9.96
20220.12338 | 3.427862446 | 9579 | 25.8 | 9.96
20221.40523 | 3.426711846 | 9590 | 25.8 | 9.96
20222.69749 | 3.427369332 | 9593 | 25.8 | 9.96
20224.05883 | 3.423588787 | 9604 | 25.8 | 9.96
20225.37036 | 3.424410645 | 9619 | 25.8 | 9.96
20226.69617 | 3.425889988 | 9619 | 25.81 | 9.96
20228.01567 | 3.429177418 | 9640 | 25.8 | 9.96
20229.28491 | 3.426218731 | 9651 | 25.8 | 9.96
20230.55393 | 3.426547474 | 9659 | 25.8 | 9.96
20231.83469 | 3.432464849 | 9673 | 25.8 | 9.96
20233.14591 | 3.425725617 | 9680 | 25.8 | 9.92
20234.42225 | 3.427862446 | 9684 | 25.8 | 9.92
20235.7571 | 3.428684304 | 9698 | 25.8 | 9.88
20237.02513 | 3.426218731 | 9706 | 25.8 | 9.88
20238.34147 | 3.429999276 | 9709 | 25.8 | 9.88
20239.64459 | 3.433451078 | 9716 | 25.8 | 9.88
20240.94024 | 3.428848675 | 9724 | 25.8 | 9.88
20242.23443 | 3.426711846 | 9731 | 25.8 | 9.88
20243.57603 | 3.426876217 | 9738 | 25.8 | 9.88
20244.90298 | 3.426547474 | 9745 | 25.8 | 9.92
20246.33025 | 3.434601678 | 9756 | 25.8 | 9.92
20247.64254 | 3.426711846 | 9763 | 25.8 | 9.92
20248.96555 | 3.426876217 | 9771 | 25.8 | 9.92
20250.27815 | 3.427698075 | 9792 | 25.8 | 9.92
20251.5516 | 3.433944192 | 9792 | 25.8 | 9.92
20252.87157 | 3.428848675 | 9803 | 25.8 | 9.92
20254.18268 | 3.431149876 | 9814 | 25.8 | 9.96
20255.4563 | 3.428519932 | 9814 | 25.8 | 9.96
20256.77184 | 3.428848675 | 9821 | 25.8 | 9.92
20258.05101 | 3.429834904 | 9828 | 25.8 | 9.96
20259.32091 | 3.431642991 | 9828 | 25.8 | 9.96
20260.6322 | 3.430163647 | 9833 | 25.81 | 9.92
20261.93205 | 3.428684304 | 9836 | 25.8 | 9.92
20263.2018 | 3.430328019 | 9840 | 25.81 | 9.96
20264.49079 | 3.427698075 | 9843 | 25.8 | 9.92
20265.84583 | 3.431807363 | 9850 | 25.8 | 9.92
20267.122 | 3.433451078 | 9854 | 25.8 | 9.92
20268.43141 | 3.430985505 | 9857 | 25.8 | 9.92
20269.76591 | 3.429670533 | 9857 | 25.8 | 9.92
20271.03265 | 3.429834904 | 9865 | 25.8 | 9.92
20272.32435 | 3.432957963 | 9865 | 25.8 | 9.92
20273.62065 | 3.426547474 | 9872 | 25.8 | 9.92
20274.88196 | 3.427040589 | 9872 | 25.8 | 9.92
20276.1932 | 3.430328019 | 9872 | 25.8 | 9.92
20277.51771 | 3.433779821 | 9879 | 25.8 | 9.88
20278.85956 | 3.433122335 | 9879 | 25.8 | 9.88
20280.13069 | 3.433944192 | 9880 | 25.81 | 9.88
20281.38803 | 3.428026818 | 9886 | 25.8 | 9.88
20282.63585 | 3.430328019 | 9897 | 25.8 | 9.88
20283.90677 | 3.434272935 | 9897 | 25.8 | 9.88
20285.169 | 3.438875338 | 9904 | 25.8 | 9.88
20286.45284 | 3.427862446 | 9912 | 25.8 | 9.88
20287.75031 | 3.430821133 | 9912 | 25.8 | 9.88
20289.01129 | 3.433615449 | 9919 | 25.8 | 9.88
20290.35463 | 3.435752279 | 9922 | 25.8 | 9.88
20291.67398 | 3.433944192 | 9926 | 25.8 | 9.92
20292.93749 | 3.435916651 | 9930 | 25.8 | 9.92
20294.24548 | 3.428191189 | 9941 | 25.8 | 9.91
20295.5063 | 3.430656762 | 9944 | 25.8 | 9.92
20296.80941 | 3.431807363 | 9948 | 25.8 | 9.92
20298.11246 | 3.43262922 | 9951 | 25.8 | 9.92
20299.37432 | 3.433286706 | 9959 | 25.8 | 9.92
20300.67406 | 3.433944192 | 9955 | 25.8 | 9.92
20301.99844 | 3.437067251 | 9966 | 25.8 | 9.92
20303.34159 | 3.433779821 | 9962 | 25.8 | 9.92
20304.73862 | 3.435916651 | 9966 | 25.81 | 9.92
20306.00101 | 3.441669655 | 9966 | 25.8 | 9.92
20307.31355 | 3.432464849 | 9966 | 25.8 | 9.92
20308.66556 | 3.433451078 | 9970 | 25.8 | 9.92
20309.96512 | 3.431642991 | 9973 | 25.8 | 9.92
20311.26084 | 3.433286706 | 9973 | 25.8 | 9.92
20312.52838 | 3.432300477 | 9980 | 25.8 | 9.92
20313.82041 | 3.438382224 | 9984 | 25.8 | 9.92
20315.1 | 3.436738508 | 9984 | 25.8 | 9.92
20316.42246 | 3.435916651 | 9995 | 25.8 | 9.92
20317.69209 | 3.433451078 | 9998 | 25.8 | 9.92
20318.94946 | 3.434108564 | 9995 | 25.8 | 9.92
20320.31482 | 3.436409765 | 9998 | 25.8 | 9.92
20321.57519 | 3.435259165 | 9998 | 25.8 | 9.88
20322.83843 | 3.438546595 | 9998 | 25.8 | 9.88
20324.09811 | 3.434601678 | 10002 | 25.8 | 9.88
20325.42185 | 3.433615449 | 10009 | 25.8 | 9.88
20326.68635 | 3.436738508 | 10009 | 25.8 | 9.88
20327.97467 | 3.440847797 | 10013 | 25.8 | 9.88
20329.31553 | 3.438382224 | 10013 | 25.8 | 9.88
20330.57079 | 3.436738508 | 10017 | 25.8 | 9.88
20331.83866 | 3.435916651 | 10017 | 25.8 | 9.88
20333.09979 | 3.437560366 | 10024 | 25.8 | 9.88
20334.40739 | 3.43903971 | 10031 | 25.8 | 9.88
20335.72607 | 3.44117654 | 10035 | 25.8 | 9.92
20337.05754 | 3.436409765 | 10038 | 25.8 | 9.92
20338.37813 | 3.442162769 | 10045 | 25.8 | 9.92
20339.70007 | 3.439861568 | 10049 | 25.8 | 9.92
20340.9762 | 3.439532825 | 10045 | 25.8 | 9.92
20342.24097 | 3.435423536 | 10045 | 25.8 | 9.92
20343.50829 | 3.43903971 | 10049 | 25.8 | 9.96
20344.78598 | 3.439204081 | 10049 | 25.8 | 9.96
20346.1393 | 3.441834026 | 10053 | 25.8 | 9.96
20347.40656 | 3.441012168 | 10049 | 25.8 | 9.95
20348.66757 | 3.440683425 | 10056 | 25.8 | 9.92
20349.98337 | 3.433615449 | 10056 | 25.8 | 9.92
20351.25662 | 3.437724738 | 10056 | 25.8 | 9.92
20352.52872 | 3.441998398 | 10053 | 25.8 | 9.92
20353.81616 | 3.440025939 | 10056 | 25.8 | 9.92
20355.12938 | 3.43903971 | 10060 | 25.8 | 9.92
20356.45161 | 3.439532825 | 10064 | 25.8 | 9.91
20357.77175 | 3.435423536 | 10064 | 25.8 | 9.92
20359.11371 | 3.440190311 | 10071 | 25.8 | 9.92
20360.43258 | 3.442984627 | 10071 | 25.8 | 9.92
20361.76833 | 3.438546595 | 10078 | 25.8 | 9.92
20363.18061 | 3.437231623 | 10074 | 25.8 | 9.92
20364.49446 | 3.44117654 | 10074 | 25.8 | 9.92
20365.82836 | 3.441012168 | 10078 | 25.8 | 9.88
20367.15386 | 3.439204081 | 10078 | 25.79 | 9.88
20368.49931 | 3.434601678 | 10078 | 25.79 | 9.88
20369.76317 | 3.439204081 | 10081 | 25.79 | 9.88
20371.03099 | 3.444957086 | 10074 | 25.8 | 9.88
20372.3576 | 3.443477742 | 10078 | 25.8 | 9.88
20373.69602 | 3.438217852 | 10081 | 25.79 | 9.88
20374.9977 | 3.436081022 | 10078 | 25.8 | 9.88
20376.26695 | 3.440847797 | 10082 | 25.8 | 9.88
20377.52997 | 3.447422659 | 10085 | 25.8 | 9.88
20378.84638 | 3.443477742 | 10089 | 25.8 | 9.92
20380.17809 | 3.442491512 | 10092 | 25.8 | 9.92
20381.45702 | 3.43903971 | 10099 | 25.79 | 9.91
20382.72896 | 3.443806485 | 10099 | 25.79 | 9.91
20384.07124 | 3.447587031 | 10103 | 25.79 | 9.91
20385.38725 | 3.438875338 | 10103 | 25.79 | 9.92
20386.68703 | 3.441998398 | 10099 | 25.79 | 9.91
20387.95248 | 3.43690288 | 10096 | 25.8 | 9.96
20389.27696 | 3.440847797 | 10099 | 25.79 | 9.96
20662.88274 | 3.337458186 | 653 | 25.76 | 9.95
20664.32271 | 3.419150757 | 650 | 25.78 | 9.95
20665.59401 | 3.749702783 | 650 | 25.76 | 9.95
20666.93717 | 4.129897681 | 650 | 25.76 | 9.95
20668.20954 | 4.122172118 | 653 | 25.76 | 9.95
20669.49312 | 3.964373658 | 657 | 25.76 | 9.91
20670.81154 | 3.829094742 | 682 | 25.76 | 9.91
20672.17073 | 3.753976468 | 704 | 25.76 | 9.88
20673.55303 | 3.681652627 | 765 | 25.76 | 9.88
20674.89103 | 3.635135299 | 798 | 25.76 | 9.88
20676.20681 | 3.576454485 | 841 | 25.76 | 9.88
20677.51934 | 3.559359805 | 935 | 25.76 | 9.88
20678.88183 | 3.545223825 | 990 | 25.76 | 9.91
20680.17611 | 3.530923476 | 1048 | 25.76 | 9.91
20681.47884 | 3.516951874 | 1178 | 25.76 | 9.91
20682.76534 | 3.503802134 | 1243 | 25.76 | 9.91
20684.09442 | 3.503144647 | 1315 | 25.76 | 9.91
20685.38571 | 3.496076663 | 1471 | 25.76 | 9.91
20686.725 | 3.490652397 | 1557 | 25.76 | 9.91
20688.14074 | 3.480461353 | 1731 | 25.76 | 9.91
20689.45462 | 3.48013261 | 1821 | 25.76 | 9.95
20690.7915 | 3.476680805 | 1919 | 25.76 | 9.95
20692.07567 | 3.473886487 | 2118 | 25.76 | 9.95
20693.38945 | 3.468462223 | 2215 | 25.76 | 9.91
20694.69063 | 3.462380474 | 2324 | 25.76 | 9.91
20695.99113 | 3.460243643 | 2537 | 25.76 | 9.91
20697.31492 | 3.460572386 | 2646 | 25.76 | 9.91
20698.58668 | 3.461722987 | 2761 | 25.76 | 9.91
20699.86396 | 3.454490637 | 2986 | 25.76 | 9.91
20701.22975 | 3.45481938 | 3101 | 25.76 | 9.91
20702.52408 | 3.453011293 | 3221 | 25.76 | 9.91
20703.78931 | 3.454161894 | 3459 | 25.76 | 9.91
20705.06219 | 3.453833151 | 3582 | 25.76 | 9.91
20706.38408 | 3.445614572 | 3702 | 25.76 | 9.91
20707.65666 | 3.444135228 | 3958 | 25.76 | 9.91
20708.97231 | 3.442327141 | 4081 | 25.76 | 9.91
20710.25747 | 3.442655884 | 4212 | 25.76 | 9.91
20711.52888 | 3.441834026 | 4465 | 25.76 | 9.88
20712.85114 | 3.438382224 | 4591 | 25.76 | 9.88
20714.12416 | 3.437724738 | 4718 | 25.76 | 9.88
20715.40543 | 3.436574137 | 4982 | 25.76 | 9.88
20716.67397 | 3.43690288 | 5116 | 25.76 | 9.88
20718.05588 | 3.437231623 | 5253 | 25.76 | 9.88
20719.33302 | 3.435259165 | 5524 | 25.76 | 9.88
20720.69189 | 3.431149876 | 5665 | 25.76 | 9.88
20721.97115 | 3.429506161 | 5803 | 25.76 | 9.88
20723.29517 | 3.429506161 | 6081 | 25.76 | 9.88
20724.61124 | 3.428519932 | 6218 | 25.76 | 9.88
20725.88685 | 3.428026818 | 6356 | 25.76 | 9.91
20727.16641 | 3.42720496 | 6627 | 25.76 | 9.91
20728.49103 | 3.428519932 | 6760 | 25.75 | 9.91
20729.76867 | 3.429670533 | 6880 | 25.76 | 9.91
20731.04592 | 3.421287586 | 7119 | 25.76 | 9.91
20732.32598 | 3.425232502 | 7227 | 25.76 | 9.91
20733.63666 | 3.425561245 | 7335 | 25.75 | 9.91
20734.96092 | 3.42720496 | 7527 | 25.76 | 9.91
20736.23294 | 3.427698075 | 7625 | 25.76 | 9.91
20737.53852 | 3.423753159 | 7708 | 25.76 | 9.91
20738.87047 | 3.423588787 | 7878 | 25.76 | 9.91
20740.1889 | 3.426383103 | 7950 | 25.76 | 9.95
20741.50184 | 3.429013047 | 8026 | 25.76 | 9.91
20742.85023 | 3.423424416 | 8164 | 25.76 | 9.91
20744.13532 | 3.425725617 | 8229 | 25.76 | 9.91
20745.4202 | 3.422109444 | 8290 | 25.76 | 9.91
20746.74232 | 3.42720496 | 8413 | 25.75 | 9.91
20748.0694 | 3.42720496 | 8460 | 25.76 | 9.91
20749.45632 | 3.427040589 | 8558 | 25.76 | 9.91
20750.7887 | 3.424903759 | 8608 | 25.75 | 9.91
20752.09133 | 3.428355561 | 8655 | 25.75 | 9.91
20753.44713 | 3.428519932 | 8731 | 25.75 | 9.91
20754.73216 | 3.426218731 | 8768 | 25.76 | 9.91
20756.01688 | 3.427369332 | 8811 | 25.75 | 9.91
20757.29657 | 3.425396874 | 8869 | 25.76 | 9.88
20758.64489 | 3.424575016 | 8905 | 25.76 | 9.88
20759.98921 | 3.428519932 | 8934 | 25.76 | 9.88
20761.30882 | 3.426383103 | 8992 | 25.76 | 9.88
20762.62385 | 3.42720496 | 9021 | 25.76 | 9.88
20763.90342 | 3.4206301 | 9053 | 25.75 | 9.88
20765.18649 | 3.429177418 | 9100 | 25.76 | 9.88
20766.51865 | 3.429013047 | 9122 | 25.76 | 9.88
20767.79259 | 3.428519932 | 9147 | 25.75 | 9.88
20769.07013 | 3.426383103 | 9194 | 25.76 | 9.91
20770.422 | 3.422602558 | 9223 | 25.75 | 9.91
20771.70477 | 3.427040589 | 9245 | 25.75 | 9.91
20772.98065 | 3.427698075 | 9288 | 25.75 | 9.91
20774.28444 | 3.423095673 | 9303 | 25.76 | 9.91
20775.55952 | 3.429670533 | 9321 | 25.76 | 9.91
20776.83495 | 3.429177418 | 9360 | 25.75 | 9.95
20778.19357 | 3.427369332 | 9372 | 25.76 | 9.95
20779.62323 | 3.429670533 | 9393 | 25.76 | 9.95
20780.89468 | 3.426711846 | 9408 | 25.76 | 9.95
20782.23588 | 3.427369332 | 9425 | 25.75 | 9.95
20783.60725 | 3.429670533 | 9451 | 25.75 | 9.95
20784.80331 | 3.43262922 | 9462 | 25.75 | 9.95
20785.98829 | 3.431807363 | 9472 | 25.75 | 9.95
20787.20557 | 3.428684304 | 9480 | 25.76 | 9.95
20788.43228 | 3.429999276 | 9501 | 25.75 | 9.95
20789.63811 | 3.434437307 | 9509 | 25.75 | 9.95
20790.85744 | 3.435259165 | 9520 | 25.76 | 9.95
20792.05482 | 3.431314248 | 9527 | 25.76 | 9.91
20793.27741 | 3.436081022 | 9548 | 25.75 | 9.91
20794.4924 | 3.429834904 | 9556 | 25.75 | 9.95
20795.69215 | 3.430656762 | 9570 | 25.75 | 9.95
20796.89583 | 3.434930422 | 9574 | 25.75 | 9.95
20798.15906 | 3.431807363 | 9595 | 25.75 | 9.95
20799.37361 | 3.431478619 | 9596 | 25.76 | 9.95
20800.56647 | 3.429834904 | 9610 | 25.75 | 9.95
20801.7867 | 3.426383103 | 9614 | 25.76 | 9.91
20803.03822 | 3.433779821 | 9617 | 25.76 | 9.91
20804.23477 | 3.433451078 | 9628 | 25.75 | 9.88
20805.42499 | 3.431478619 | 9631 | 25.75 | 9.88
20806.64195 | 3.429506161 | 9639 | 25.75 | 9.88
20807.91862 | 3.429834904 | 9650 | 25.75 | 9.88
20809.11872 | 3.432793592 | 9660 | 25.75 | 9.88
20810.31779 | 3.428519932 | 9664 | 25.76 | 9.88
20811.53026 | 3.434437307 | 9672 | 25.76 | 9.91
20812.79674 | 3.428684304 | 9686 | 25.76 | 9.91
20814.01518 | 3.430656762 | 9690 | 25.76 | 9.91
20815.22701 | 3.433451078 | 9704 | 25.75 | 9.91
20816.43208 | 3.434108564 | 9711 | 25.75 | 9.91
20817.67882 | 3.43476605 | 9726 | 25.75 | 9.95
20818.885 | 3.432957963 | 9736 | 25.75 | 9.95
20820.08172 | 3.43049239 | 9744 | 25.75 | 9.95
20821.31961 | 3.434272935 | 9747 | 25.75 | 9.95
20822.55776 | 3.435094793 | 9762 | 25.75 | 9.95
20823.76125 | 3.437889109 | 9765 | 25.75 | 9.95
20824.96866 | 3.434272935 | 9765 | 25.75 | 9.95
20826.1875 | 3.431149876 | 9773 | 25.75 | 9.95
20827.43951 | 3.438382224 | 9780 | 25.75 | 9.95
20828.64988 | 3.437231623 | 9783 | 25.75 | 9.95
20829.85223 | 3.438217852 | 9791 | 25.75 | 9.95
20831.04821 | 3.438217852 | 9794 | 25.75 | 9.95
20832.31512 | 3.430985505 | 9795 | 25.76 | 9.95
20833.50867 | 3.43903971 | 9801 | 25.75 | 9.95
20834.70233 | 3.440190311 | 9805 | 25.75 | 9.95
20835.90451 | 3.43690288 | 9809 | 25.75 | 9.95
20837.19717 | 3.436409765 | 9816 | 25.75 | 9.95
20838.38773 | 3.437395995 | 9820 | 25.75 | 9.95
20839.56901 | 3.438546595 | 9823 | 25.75 | 9.95
20840.77681 | 3.437889109 | 9823 | 25.75 | 9.95
20842.07954 | 3.438546595 | 9830 | 25.75 | 9.95
20843.25749 | 3.43903971 | 9834 | 25.75 | 9.95
20844.45391 | 3.435916651 | 9838 | 25.75 | 9.95
20845.66584 | 3.436245394 | 9838 | 25.75 | 9.95
20846.95896 | 3.438710967 | 9841 | 25.75 | 9.91
20848.22802 | 3.437395995 | 9845 | 25.75 | 9.91
20849.56565 | 3.437067251 | 9845 | 25.75 | 9.91
20850.88228 | 3.438053481 | 9852 | 25.75 | 9.88
20852.14085 | 3.442327141 | 9856 | 25.75 | 9.88
20853.45892 | 3.442327141 | 9859 | 25.75 | 9.88
20854.78179 | 3.441834026 | 9870 | 25.75 | 9.88
20856.10745 | 3.44117654 | 9867 | 25.75 | 9.88
20857.4205 | 3.438382224 | 9870 | 25.75 | 9.91
20858.72921 | 3.443148999 | 9877 | 25.75 | 9.91
20860.02646 | 3.439532825 | 9885 | 25.75 | 9.91
20861.35751 | 3.442655884 | 9892 | 25.75 | 9.91
20862.63777 | 3.442655884 | 9899 | 25.75 | 9.91
20863.9639 | 3.434601678 | 9906 | 25.75 | 9.91
20865.2922 | 3.440025939 | 9910 | 25.75 | 9.91
20866.61108 | 3.444792714 | 9921 | 25.75 | 9.91
20867.9129 | 3.438217852 | 9921 | 25.75 | 9.91
20869.23365 | 3.439368453 | 9924 | 25.75 | 9.91
20870.50883 | 3.439204081 | 9928 | 25.75 | 9.91
20871.80575 | 3.442491512 | 9928 | 25.75 | 9.91
20873.08989 | 3.44331337 | 9928 | 25.75 | 9.91
20874.42853 | 3.444957086 | 9939 | 25.75 | 9.91
20875.71186 | 3.439368453 | 9938 | 25.74 | 9.91
20877.01554 | 3.440354682 | 9939 | 25.75 | 9.91
20878.33532 | 3.44117654 | 9942 | 25.75 | 9.91
20879.66605 | 3.441998398 | 9946 | 25.75 | 9.91
20881.01505 | 3.442162769 | 9946 | 25.75 | 9.91
20882.29379 | 3.439368453 | 9950 | 25.75 | 9.91
20883.61358 | 3.441012168 | 9950 | 25.75 | 9.91
20884.94197 | 3.444792714 | 9953 | 25.75 | 9.88
20886.26314 | 3.444299599 | 9960 | 25.74 | 9.88
20887.53681 | 3.443806485 | 9957 | 25.75 | 9.88
20888.81744 | 3.442327141 | 9957 | 25.75 | 9.88
20890.13762 | 3.442162769 | 9961 | 25.75 | 9.88
20891.41672 | 3.445778944 | 9964 | 25.75 | 9.88
20892.73583 | 3.447422659 | 9968 | 25.75 | 9.88
20894.04957 | 3.441505283 | 9971 | 25.75 | 9.88
20895.31687 | 3.441834026 | 9979 | 25.75 | 9.88
20896.59034 | 3.446765173 | 9978 | 25.74 | 9.88
20897.8612 | 3.444957086 | 9975 | 25.74 | 9.88
20899.17956 | 3.448080145 | 9978 | 25.74 | 9.88
20900.51328 | 3.444463971 | 9982 | 25.74 | 9.88
20901.83919 | 3.440354682 | 9982 | 25.74 | 9.88
20903.17808 | 3.446765173 | 9986 | 25.75 | 9.88
20904.49633 | 3.445778944 | 10000 | 25.74 | 9.88
20905.76838 | 3.444957086 | 10000 | 25.74 | 9.88
20907.04961 | 3.445614572 | 10000 | 25.75 | 9.88
20908.39561 | 3.441505283 | 10003 | 25.74 | 9.88
20909.71087 | 3.446929544 | 10011 | 25.74 | 9.88
20911.00863 | 3.447915774 | 10007 | 25.74 | 9.88
20912.31637 | 3.444792714 | 10007 | 25.74 | 9.88
20913.66265 | 3.444628343 | 10007 | 25.74 | 9.88
20915.08405 | 3.444463971 | 10011 | 25.74 | 9.88
20916.40856 | 3.448902003 | 10011 | 25.74 | 9.88
20917.73441 | 3.4454502 | 10007 | 25.74 | 9.88
20919.04088 | 3.442655884 | 10011 | 25.74 | 9.88
20920.34756 | 3.443148999 | 10007 | 25.74 | 9.88
20921.61895 | 3.445943315 | 10008 | 25.75 | 9.88
20922.92771 | 3.447915774 | 10011 | 25.74 | 9.88
20924.19068 | 3.450052604 | 10011 | 25.74 | 9.88
20925.49924 | 3.44643643 | 10011 | 25.74 | 9.88
20926.84193 | 3.442820255 | 10011 | 25.74 | 9.88
20928.13986 | 3.44643643 | 10014 | 25.74 | 9.88
20929.4809 | 3.451038834 | 10014 | 25.74 | 9.88
20930.80351 | 3.446765173 | 10011 | 25.75 | 9.88
20932.10094 | 3.444792714 | 10014 | 25.74 | 9.88
20933.42566 | 3.447587031 | 10014 | 25.74 | 9.88
20934.69365 | 3.448080145 | 10014 | 25.74 | 9.88
20935.97101 | 3.449395118 | 10018 | 25.74 | 9.88
20937.30246 | 3.443642113 | 10014 | 25.74 | 9.88
20938.57888 | 3.445285829 | 10018 | 25.74 | 9.88
20939.92018 | 3.447751402 | 10025 | 25.74 | 9.88
20941.20078 | 3.444957086 | 10025 | 25.74 | 9.88
20942.53346 | 3.447422659 | 10025 | 25.74 | 9.88
20943.87664 | 3.447422659 | 10029 | 25.74 | 9.88
20945.14563 | 3.445943315 | 10029 | 25.74 | 9.88
20946.45203 | 3.447751402 | 10040 | 25.74 | 9.88
20947.72362 | 3.44955949 | 10040 | 25.74 | 9.88
20949.05251 | 3.446765173 | 10036 | 25.75 | 9.88
20950.38496 | 3.444957086 | 10047 | 25.74 | 9.88
20951.66459 | 3.449066375 | 10047 | 25.74 | 9.88
20953.06624 | 3.448408889 | 10047 | 25.74 | 9.88
20954.35528 | 3.447587031 | 10054 | 25.74 | 9.88
20955.66637 | 3.447258288 | 10054 | 25.74 | 9.88
20956.96402 | 3.44643643 | 10058 | 25.74 | 9.88
20958.32294 | 3.443477742 | 10058 | 25.74 | 9.88
20959.66271 | 3.454161894 | 10054 | 25.74 | 9.84
20960.94408 | 3.447422659 | 10054 | 25.74 | 9.84
20962.25384 | 3.449066375 | 10054 | 25.74 | 9.8
21235.90234 | 3.339430641 | 644 | 25.72 | 9.88
21237.43809 | 3.434437307 | 641 | 25.72 | 9.88
21238.79718 | 3.827779761 | 641 | 25.72 | 9.88
21240.13815 | 4.057244567 | 641 | 25.72 | 9.88
21241.48347 | 4.066613854 | 648 | 25.72 | 9.88
21242.82502 | 3.914075502 | 655 | 25.72 | 9.88
21244.10157 | 3.83139596 | 691 | 25.72 | 9.88
21245.38409 | 3.734580519 | 709 | 25.72 | 9.91
21246.73122 | 3.654038095 | 742 | 25.72 | 9.91
21248.06747 | 3.618698089 | 811 | 25.72 | 9.91
21249.42451 | 3.585166198 | 850 | 25.72 | 9.91
21250.79758 | 3.558209202 | 948 | 25.72 | 9.91
21252.17321 | 3.536840861 | 1006 | 25.72 | 9.91
21253.53731 | 3.521883027 | 1064 | 25.72 | 9.91
21254.81793 | 3.515143784 | 1190 | 25.72 | 9.91
21256.15182 | 3.505445851 | 1259 | 25.72 | 9.91
21257.5981 | 3.50150093 | 1415 | 25.72 | 9.88
21258.93113 | 3.487200592 | 1498 | 25.72 | 9.88
21260.22368 | 3.486378733 | 1585 | 25.72 | 9.88
21261.54965 | 3.484406273 | 1758 | 25.72 | 9.88
21262.91821 | 3.476352062 | 1848 | 25.72 | 9.88
21264.24111 | 3.472078399 | 1946 | 25.72 | 9.88
21265.52773 | 3.465503534 | 2145 | 25.72 | 9.88
21266.85418 | 3.468790967 | 2249 | 25.71 | 9.88
21268.12647 | 3.468462223 | 2351 | 25.72 | 9.88
21269.45994 | 3.465503534 | 2572 | 25.72 | 9.88
21270.82136 | 3.462380474 | 2684 | 25.72 | 9.88
21272.04821 | 3.460408014 | 2792 | 25.72 | 9.88
21273.24613 | 3.456463096 | 3016 | 25.72 | 9.88
21274.46552 | 3.45481938 | 3132 | 25.72 | 9.88
21275.69341 | 3.454161894 | 3255 | 25.72 | 9.84
21276.8851 | 3.451860692 | 3374 | 25.72 | 9.84
21278.10226 | 3.449395118 | 3617 | 25.72 | 9.84
21279.32393 | 3.451038834 | 3743 | 25.72 | 9.84
21280.53255 | 3.449066375 | 3870 | 25.72 | 9.84
21281.71426 | 3.44857326 | 4000 | 25.72 | 9.84
21282.93423 | 3.443477742 | 4257 | 25.72 | 9.84
21284.12639 | 3.442820255 | 4387 | 25.72 | 9.84
21285.32341 | 3.44643643 | 4513 | 25.72 | 9.84
21286.50978 | 3.444463971 | 4647 | 25.72 | 9.84
21287.71079 | 3.441669655 | 4777 | 25.72 | 9.84
21288.89564 | 3.436574137 | 5045 | 25.72 | 9.88
21290.09761 | 3.433615449 | 5179 | 25.72 | 9.88
21291.28622 | 3.436738508 | 5316 | 25.72 | 9.88
21292.47132 | 3.438875338 | 5450 | 25.72 | 9.88
21293.68053 | 3.434272935 | 5721 | 25.72 | 9.88
21294.86626 | 3.438053481 | 5862 | 25.72 | 9.88
21296.086 | 3.434601678 | 6003 | 25.72 | 9.88
21297.29223 | 3.430821133 | 6137 | 25.72 | 9.88
21298.56111 | 3.433779821 | 6412 | 25.72 | 9.88
21299.76668 | 3.43476605 | 6549 | 25.72 | 9.88
21301.00101 | 3.437395995 | 6679 | 25.72 | 9.88
21302.21044 | 3.431971734 | 6806 | 25.72 | 9.88
21303.44267 | 3.431807363 | 7041 | 25.72 | 9.88
21304.66573 | 3.432793592 | 7153 | 25.72 | 9.88
21305.84712 | 3.431642991 | 7258 | 25.72 | 9.88
21307.06789 | 3.431149876 | 7367 | 25.72 | 9.88
21308.32056 | 3.43049239 | 7565 | 25.72 | 9.88
21309.51403 | 3.433286706 | 7656 | 25.72 | 9.88
21310.73303 | 3.435587908 | 7739 | 25.72 | 9.88
21311.94793 | 3.433122335 | 7826 | 25.72 | 9.88
21313.20223 | 3.43476605 | 7981 | 25.72 | 9.88
21314.38215 | 3.433286706 | 8054 | 25.72 | 9.88
21315.58218 | 3.431807363 | 8130 | 25.72 | 9.88
21316.80808 | 3.433779821 | 8198 | 25.71 | 9.88
21318.08247 | 3.435094793 | 8310 | 25.72 | 9.88
21319.28102 | 3.436738508 | 8372 | 25.72 | 9.84
21320.48472 | 3.435094793 | 8422 | 25.72 | 9.84
21321.6717 | 3.430328019 | 8477 | 25.72 | 9.84
21322.86641 | 3.429834904 | 8524 | 25.72 | 9.84
21324.06455 | 3.435423536 | 8618 | 25.72 | 9.84
21325.28453 | 3.436245394 | 8665 | 25.72 | 9.84
21326.49873 | 3.430328019 | 8708 | 25.72 | 9.84
21327.70954 | 3.431149876 | 8751 | 25.72 | 9.84
21328.92246 | 3.43476605 | 8824 | 25.72 | 9.84
21330.12351 | 3.437395995 | 8864 | 25.72 | 9.84
21331.31354 | 3.437724738 | 8900 | 25.72 | 9.88
21332.51905 | 3.435423536 | 8936 | 25.72 | 9.88
21333.73819 | 3.429013047 | 9001 | 25.72 | 9.88
21334.92057 | 3.433122335 | 9026 | 25.72 | 9.88
21336.12767 | 3.435587908 | 9055 | 25.72 | 9.88
21337.34672 | 3.435094793 | 9084 | 25.72 | 9.88
21338.59399 | 3.434437307 | 9131 | 25.72 | 9.88
21339.77762 | 3.433944192 | 9153 | 25.72 | 9.88
21340.96527 | 3.435916651 | 9178 | 25.71 | 9.88
21342.20368 | 3.434930422 | 9196 | 25.72 | 9.88
21343.47455 | 3.439861568 | 9236 | 25.72 | 9.88
21344.696 | 3.433615449 | 9254 | 25.72 | 9.88
21345.88554 | 3.436574137 | 9272 | 25.72 | 9.88
21347.08391 | 3.433286706 | 9290 | 25.72 | 9.88
21348.35263 | 3.437231623 | 9323 | 25.72 | 9.88
21349.54527 | 3.438053481 | 9337 | 25.72 | 9.88
21350.74972 | 3.438710967 | 9352 | 25.72 | 9.88
21351.94286 | 3.433122335 | 9366 | 25.72 | 9.88
21353.23342 | 3.434272935 | 9395 | 25.72 | 9.88
21354.41883 | 3.440190311 | 9406 | 25.72 | 9.88
21355.60717 | 3.438217852 | 9420 | 25.72 | 9.88
21356.83371 | 3.438710967 | 9435 | 25.72 | 9.88
21358.11643 | 3.433944192 | 9449 | 25.72 | 9.88
21359.31844 | 3.434272935 | 9453 | 25.72 | 9.88
21360.52425 | 3.438875338 | 9464 | 25.72 | 9.88
21361.71146 | 3.436738508 | 9475 | 25.72 | 9.84
21362.99585 | 3.437560366 | 9493 | 25.72 | 9.84
21364.2007 | 3.43903971 | 9504 | 25.72 | 9.84
21365.41462 | 3.43476605 | 9514 | 25.72 | 9.84
21366.61205 | 3.441834026 | 9518 | 25.72 | 9.84
21367.87802 | 3.443970856 | 9536 | 25.72 | 9.84
21369.10095 | 3.444463971 | 9547 | 25.72 | 9.84
21370.32472 | 3.43903971 | 9554 | 25.72 | 9.84
21371.5251 | 3.434601678 | 9561 | 25.72 | 9.88
21372.75653 | 3.442820255 | 9576 | 25.72 | 9.88
21373.96337 | 3.438382224 | 9583 | 25.72 | 9.88
21375.14856 | 3.439861568 | 9594 | 25.72 | 9.88
21376.34489 | 3.440519054 | 9605 | 25.72 | 9.88
21377.63958 | 3.437889109 | 9619 | 25.72 | 9.88
21378.83666 | 3.438217852 | 9627 | 25.72 | 9.88
21380.03742 | 3.441834026 | 9634 | 25.72 | 9.88
21381.23684 | 3.443477742 | 9637 | 25.72 | 9.88
21382.42449 | 3.439368453 | 9645 | 25.72 | 9.88
21383.6415 | 3.440683425 | 9659 | 25.72 | 9.88
21384.84662 | 3.443148999 | 9663 | 25.72 | 9.88
21386.04788 | 3.444957086 | 9666 | 25.72 | 9.88
21387.23459 | 3.450381347 | 9670 | 25.72 | 9.88
21388.44655 | 3.441340912 | 9677 | 25.72 | 9.88
21389.64523 | 3.441340912 | 9681 | 25.72 | 9.88
21390.84418 | 3.441669655 | 9684 | 25.72 | 9.88
21392.04436 | 3.441340912 | 9688 | 25.72 | 9.88
21393.26939 | 3.444135228 | 9702 | 25.72 | 9.88
21394.46023 | 3.443642113 | 9706 | 25.72 | 9.88
21395.66289 | 3.443148999 | 9710 | 25.72 | 9.88
21396.87735 | 3.44117654 | 9713 | 25.72 | 9.88
21398.15037 | 3.439697196 | 9724 | 25.72 | 9.88
21399.37566 | 3.442327141 | 9728 | 25.72 | 9.88
21400.58575 | 3.442820255 | 9735 | 25.72 | 9.88
21401.77823 | 3.442162769 | 9739 | 25.72 | 9.88
21403.02899 | 3.441834026 | 9746 | 25.72 | 9.88
21404.22412 | 3.444628343 | 9746 | 25.72 | 9.88
21405.44515 | 3.442327141 | 9742 | 25.72 | 9.88
21406.64238 | 3.443642113 | 9749 | 25.72 | 9.88
21407.91259 | 3.442984627 | 9760 | 25.72 | 9.88
21409.11693 | 3.439532825 | 9764 | 25.72 | 9.84
21410.31097 | 3.445778944 | 9768 | 25.72 | 9.84
21411.51128 | 3.442655884 | 9768 | 25.72 | 9.84
21412.79211 | 3.443148999 | 9778 | 25.72 | 9.88
21414.01211 | 3.441998398 | 9782 | 25.72 | 9.88
21415.2267 | 3.440683425 | 9782 | 25.73 | 9.88
21416.45601 | 3.445121457 | 9793 | 25.72 | 9.88
21417.67417 | 3.450874462 | 9804 | 25.72 | 9.88
21418.86199 | 3.443148999 | 9811 | 25.72 | 9.88
21420.06384 | 3.444299599 | 9815 | 25.72 | 9.88
21421.26316 | 3.442327141 | 9815 | 25.73 | 9.88
21422.55455 | 3.443970856 | 9829 | 25.72 | 9.88
21423.75899 | 3.445943315 | 9833 | 25.72 | 9.91
21424.95237 | 3.447093916 | 9840 | 25.72 | 9.91
21426.15712 | 3.442655884 | 9844 | 25.72 | 9.91
21427.43824 | 3.446272058 | 9847 | 25.72 | 9.91
21428.6307 | 3.444957086 | 9851 | 25.72 | 9.91
21429.86185 | 3.443148999 | 9851 | 25.72 | 9.91
21431.06767 | 3.444792714 | 9854 | 25.72 | 9.91
21432.31584 | 3.445778944 | 9858 | 25.72 | 9.91
21433.52211 | 3.444135228 | 9854 | 25.72 | 9.91
21434.75685 | 3.443642113 | 9851 | 25.72 | 9.91
21435.93643 | 3.451531948 | 9858 | 25.72 | 9.91
21437.19967 | 3.450052604 | 9862 | 25.73 | 9.91
21438.39839 | 3.447751402 | 9866 | 25.73 | 9.91
21439.58172 | 3.445614572 | 9869 | 25.72 | 9.91
21440.8094 | 3.444628343 | 9869 | 25.72 | 9.91
21442.08112 | 3.447258288 | 9873 | 25.73 | 9.91
21443.28286 | 3.446929544 | 9873 | 25.73 | 9.91
21444.47356 | 3.445778944 | 9876 | 25.72 | 9.91
21445.64999 | 3.445285829 | 9883 | 25.72 | 9.91
21446.83731 | 3.446765173 | 9884 | 25.73 | 9.91
21448.01898 | 3.443970856 | 9887 | 25.73 | 9.88
21449.19932 | 3.4454502 | 9880 | 25.73 | 9.88
21450.38405 | 3.448408889 | 9884 | 25.73 | 9.88
21451.60501 | 3.446929544 | 9887 | 25.72 | 9.88
21452.83054 | 3.443477742 | 9898 | 25.72 | 9.88
21454.0099 | 3.448080145 | 9894 | 25.72 | 9.88
21455.20327 | 3.448737632 | 9895 | 25.73 | 9.88
21456.40421 | 3.452682549 | 9898 | 25.72 | 9.88
21457.59225 | 3.448244517 | 9902 | 25.73 | 9.88
21458.77584 | 3.444463971 | 9905 | 25.73 | 9.88
21459.96941 | 3.449066375 | 9909 | 25.73 | 9.88
21461.1635 | 3.446600801 | 9916 | 25.73 | 9.88
21462.38977 | 3.451860692 | 9913 | 25.73 | 9.91
21463.60784 | 3.450381347 | 9927 | 25.72 | 9.91
21464.80491 | 3.442327141 | 9924 | 25.73 | 9.91
21465.99885 | 3.448408889 | 9927 | 25.73 | 9.91
21467.17989 | 3.448244517 | 9931 | 25.73 | 9.91
21468.36258 | 3.448737632 | 9938 | 25.73 | 9.91
21469.54193 | 3.44857326 | 9942 | 25.73 | 9.95
21470.7259 | 3.451860692 | 9945 | 25.73 | 9.95
21471.91578 | 3.447915774 | 9945 | 25.73 | 9.95
21473.09662 | 3.449723861 | 9942 | 25.73 | 9.95
21474.32749 | 3.452846921 | 9952 | 25.73 | 9.95
21475.52103 | 3.450052604 | 9956 | 25.73 | 9.95
21476.71611 | 3.451531948 | 9956 | 25.73 | 9.95
21477.92973 | 3.447587031 | 9952 | 25.73 | 9.95
21479.21049 | 3.450874462 | 9960 | 25.73 | 9.91
21480.42912 | 3.455969981 | 9956 | 25.73 | 9.95
21481.63461 | 3.450874462 | 9960 | 25.73 | 9.95
21482.84316 | 3.450052604 | 9956 | 25.73 | 9.95
21484.0892 | 3.448408889 | 9960 | 25.73 | 9.91
21485.29928 | 3.451531948 | 9960 | 25.73 | 9.91
21486.5393 | 3.451038834 | 9966 | 25.72 | 9.91
21487.77361 | 3.451860692 | 9963 | 25.73 | 9.91
21489.00745 | 3.451203205 | 9974 | 25.73 | 9.91
21490.22069 | 3.448902003 | 9978 | 25.73 | 9.91
21491.41396 | 3.453504407 | 9978 | 25.73 | 9.91
21492.63635 | 3.450874462 | 9974 | 25.73 | 9.91
21493.85527 | 3.447915774 | 9971 | 25.73 | 9.88
21495.04467 | 3.450381347 | 9971 | 25.73 | 9.88
21496.2398 | 3.449723861 | 9971 | 25.73 | 9.88
21497.44824 | 3.453175664 | 9974 | 25.73 | 9.88
21498.63662 | 3.453504407 | 9978 | 25.73 | 9.88
21499.81956 | 3.452025063 | 9981 | 25.73 | 9.88
21501.03841 | 3.453668779 | 9985 | 25.73 | 9.88
21502.23844 | 3.452846921 | 9985 | 25.73 | 9.88
21503.43892 | 3.445614572 | 9989 | 25.73 | 9.88
21504.63169 | 3.455312495 | 9989 | 25.73 | 9.88
21505.84245 | 3.453668779 | 9992 | 25.73 | 9.88
21507.05192 | 3.453997522 | 9999 | 25.73 | 9.88
21508.23882 | 3.450710091 | 10003 | 25.73 | 9.88
21509.48578 | 3.452189435 | 10010 | 25.73 | 9.88
21510.70152 | 3.456134353 | 10010 | 25.73 | 9.91
21511.90382 | 3.453833151 | 10010 | 25.73 | 9.88
21513.10845 | 3.455148123 | 10014 | 25.73 | 9.91
21514.37402 | 3.450216976 | 10014 | 25.73 | 9.91
21515.57993 | 3.448080145 | 10014 | 25.73 | 9.88
21516.7762 | 3.452846921 | 10010 | 25.73 | 9.88
21517.97841 | 3.455312495 | 10014 | 25.73 | 9.88
21519.2562 | 3.459421785 | 10021 | 25.73 | 9.88
21520.45733 | 3.454655008 | 10021 | 25.73 | 9.88
21521.67223 | 3.448080145 | 10025 | 25.73 | 9.88
21522.87036 | 3.456627468 | 10025 | 25.73 | 9.88
21524.14304 | 3.45481938 | 10025 | 25.73 | 9.88
21525.33442 | 3.455969981 | 10021 | 25.73 | 9.88
21526.52896 | 3.453340036 | 10018 | 25.74 | 9.88
21527.75299 | 3.449230746 | 10014 | 25.74 | 9.88
21529.02852 | 3.452353806 | 10021 | 25.73 | 9.88
21530.2533 | 3.454983752 | 10021 | 25.73 | 9.88
21531.48204 | 3.453833151 | 10025 | 25.73 | 9.88
21532.67681 | 3.454161894 | 10028 | 25.73 | 9.88
21533.914 | 3.452518178 | 10028 | 25.73 | 9.88
21535.12347 | 3.450874462 | 10028 | 25.73 | 9.88
21808.74803 | 3.340252497 | 665 | 25.69 | 9.91
21810.26056 | 3.431971734 | 661 | 25.69 | 9.91
21811.61261 | 3.823341698 | 664 | 25.68 | 9.95
21812.88463 | 4.152910002 | 661 | 25.69 | 9.95
21814.17688 | 4.156361851 | 668 | 25.69 | 9.95
21815.47542 | 4.011384397 | 679 | 25.69 | 9.95
21816.7927 | 3.833532806 | 694 | 25.69 | 9.95
21818.13236 | 3.77896109 | 733 | 25.68 | 9.95
21819.46045 | 3.704171631 | 762 | 25.69 | 9.91
21820.82552 | 3.644340138 | 798 | 25.68 | 9.91
21822.163 | 3.602096513 | 878 | 25.68 | 9.91
21823.48156 | 3.573331418 | 928 | 25.68 | 9.91
21824.83473 | 3.548182518 | 1040 | 25.68 | 9.91
21826.11424 | 3.543580106 | 1102 | 25.68 | 9.91
21827.38632 | 3.530759104 | 1167 | 25.69 | 9.88
21828.72799 | 3.51004826 | 1308 | 25.68 | 9.88
21830.08168 | 3.508404543 | 1377 | 25.69 | 9.88
21831.43919 | 3.500514699 | 1463 | 25.68 | 9.88
21832.76219 | 3.499035354 | 1626 | 25.68 | 9.88
21834.07998 | 3.494268575 | 1716 | 25.68 | 9.88
21835.5331 | 3.481283212 | 1897 | 25.68 | 9.88
21836.87716 | 3.481776327 | 1995 | 25.68 | 9.88
21838.159 | 3.479475123 | 2093 | 25.68 | 9.88
21839.44291 | 3.477338292 | 2288 | 25.68 | 9.88
21840.72125 | 3.471914028 | 2389 | 25.68 | 9.84
21842.00801 | 3.466982879 | 2490 | 25.68 | 9.84
21843.32406 | 3.470599055 | 2707 | 25.68 | 9.84
21844.64341 | 3.470434683 | 2816 | 25.68 | 9.8
21845.98526 | 3.465667906 | 2931 | 25.68 | 9.8
21847.33952 | 3.460079271 | 3163 | 25.68 | 9.8
21848.66856 | 3.461065501 | 3282 | 25.68 | 9.8
21849.95312 | 3.461887359 | 3405 | 25.67 | 9.8
21851.28032 | 3.459257413 | 3654 | 25.67 | 9.8
21852.61527 | 3.456956211 | 3777 | 25.67 | 9.8
21854.01566 | 3.452682549 | 4027 | 25.67 | 9.84
21855.29302 | 3.454326265 | 4153 | 25.67 | 9.84
21856.63067 | 3.456463096 | 4283 | 25.67 | 9.84
21858.01083 | 3.450545719 | 4537 | 25.67 | 9.84
21859.34834 | 3.450874462 | 4670 | 25.67 | 9.84
21860.64465 | 3.452353806 | 4797 | 25.67 | 9.84
21861.98532 | 3.453011293 | 5064 | 25.67 | 9.84
21863.26693 | 3.451531948 | 5195 | 25.67 | 9.84
21864.61284 | 3.44857326 | 5332 | 25.67 | 9.84
21865.89089 | 3.446600801 | 5603 | 25.67 | 9.84
21867.22155 | 3.444463971 | 5744 | 25.66 | 9.84
21868.60703 | 3.449395118 | 6015 | 25.66 | 9.84
21869.87243 | 3.447915774 | 6149 | 25.67 | 9.84
21871.18088 | 3.445285829 | 6290 | 25.66 | 9.84
21872.49894 | 3.44117654 | 6554 | 25.66 | 9.84
21873.77816 | 3.440190311 | 6680 | 25.66 | 9.84
21875.04884 | 3.44643643 | 6807 | 25.66 | 9.84
21876.39402 | 3.442162769 | 7046 | 25.66 | 9.84
21877.72269 | 3.442820255 | 7158 | 25.66 | 9.84
21878.99838 | 3.43476605 | 7266 | 25.66 | 9.84
21880.3389 | 3.439368453 | 7465 | 25.66 | 9.84
21881.66391 | 3.443477742 | 7555 | 25.66 | 9.8
21882.95578 | 3.441834026 | 7639 | 25.66 | 9.8
21884.22317 | 3.43903971 | 7794 | 25.66 | 9.8
21885.48469 | 3.438053481 | 7870 | 25.66 | 9.8
21886.79657 | 3.440683425 | 7946 | 25.66 | 9.8
21888.07695 | 3.445614572 | 8091 | 25.66 | 9.76
21889.39246 | 3.441669655 | 8152 | 25.66 | 9.8
21890.72968 | 3.439861568 | 8214 | 25.66 | 9.8
21892.05044 | 3.442162769 | 8329 | 25.66 | 9.8
21893.37906 | 3.444135228 | 8387 | 25.66 | 9.8
21894.68065 | 3.443970856 | 8441 | 25.65 | 9.8
21895.99707 | 3.444299599 | 8535 | 25.66 | 9.8
21897.3423 | 3.439204081 | 8585 | 25.65 | 9.8
21898.66729 | 3.441834026 | 8626 | 25.66 | 9.8
21899.93562 | 3.443806485 | 8713 | 25.66 | 9.8
21901.20769 | 3.443642113 | 8752 | 25.65 | 9.8
21902.47839 | 3.442491512 | 8788 | 25.66 | 9.8
21903.78244 | 3.442984627 | 8857 | 25.65 | 9.8
21905.10927 | 3.442162769 | 8893 | 25.65 | 9.84
21906.44114 | 3.441998398 | 8915 | 25.65 | 9.84
21907.77886 | 3.442162769 | 8965 | 25.65 | 9.84
21909.10363 | 3.439368453 | 8994 | 25.65 | 9.84
21910.45537 | 3.437724738 | 9038 | 25.65 | 9.84
21911.72775 | 3.442820255 | 9059 | 25.65 | 9.84
21913.01311 | 3.440025939 | 9081 | 25.65 | 9.84
21914.34888 | 3.439697196 | 9113 | 25.65 | 9.84
21915.62569 | 3.441340912 | 9139 | 25.65 | 9.84
21916.92662 | 3.440354682 | 9153 | 25.65 | 9.84
21918.2463 | 3.435752279 | 9186 | 25.65 | 9.8
21919.61026 | 3.444299599 | 9204 | 25.65 | 9.8
21920.95547 | 3.441998398 | 9221 | 25.64 | 9.8
21922.27506 | 3.441669655 | 9251 | 25.65 | 9.8
21923.61077 | 3.438546595 | 9265 | 25.65 | 9.8
21925.04521 | 3.441834026 | 9287 | 25.64 | 9.8
21926.32472 | 3.438546595 | 9294 | 25.65 | 9.8
21927.60957 | 3.439532825 | 9312 | 25.64 | 9.8
21928.96666 | 3.43903971 | 9330 | 25.65 | 9.76
21930.23564 | 3.440354682 | 9344 | 25.64 | 9.8
21931.55464 | 3.441505283 | 9359 | 25.64 | 9.8
21932.90801 | 3.442491512 | 9373 | 25.64 | 9.8
21934.19641 | 3.442655884 | 9388 | 25.64 | 9.8
21935.51565 | 3.436245394 | 9399 | 25.64 | 9.8
21936.79127 | 3.442327141 | 9409 | 25.64 | 9.8
21938.11319 | 3.443642113 | 9424 | 25.64 | 9.8
21939.41249 | 3.440683425 | 9432 | 25.65 | 9.8
21940.69025 | 3.440025939 | 9456 | 25.64 | 9.8
21941.99122 | 3.436081022 | 9464 | 25.64 | 9.8
21943.32158 | 3.442655884 | 9475 | 25.64 | 9.79
21944.58463 | 3.442984627 | 9496 | 25.63 | 9.84
21945.85091 | 3.44331337 | 9503 | 25.64 | 9.84
21947.18246 | 3.442820255 | 9507 | 25.64 | 9.84
21948.46305 | 3.442327141 | 9522 | 25.64 | 9.83
21949.77227 | 3.444135228 | 9525 | 25.64 | 9.84
21951.10482 | 3.445614572 | 9536 | 25.63 | 9.83
21952.43054 | 3.448080145 | 9550 | 25.63 | 9.83
21953.69751 | 3.439861568 | 9554 | 25.63 | 9.83
21955.02688 | 3.444463971 | 9561 | 25.63 | 9.83
21956.34187 | 3.446600801 | 9568 | 25.63 | 9.83
21957.61148 | 3.442984627 | 9572 | 25.63 | 9.83
21958.93462 | 3.444628343 | 9579 | 25.63 | 9.83
21960.20422 | 3.443148999 | 9590 | 25.63 | 9.83
21961.55435 | 3.445778944 | 9593 | 25.63 | 9.79
21962.82712 | 3.443642113 | 9604 | 25.63 | 9.83
21964.16248 | 3.447258288 | 9611 | 25.63 | 9.79
21965.45508 | 3.445778944 | 9619 | 25.63 | 9.79
21966.77321 | 3.440354682 | 9626 | 25.63 | 9.79
21968.04674 | 3.444135228 | 9630 | 25.63 | 9.79
21969.36406 | 3.444299599 | 9633 | 25.63 | 9.79
21970.78133 | 3.445778944 | 9640 | 25.63 | 9.79
21972.05878 | 3.444135228 | 9648 | 25.63 | 9.79
21973.42815 | 3.443806485 | 9655 | 25.63 | 9.79
21974.70003 | 3.450381347 | 9658 | 25.63 | 9.79
21975.98291 | 3.448080145 | 9672 | 25.61 | 9.75
21977.30117 | 3.446765173 | 9677 | 25.63 | 9.79
21978.58247 | 3.447093916 | 9687 | 25.61 | 9.79
21979.91357 | 3.442984627 | 9694 | 25.61 | 9.79
21981.24582 | 3.450710091 | 9701 | 25.61 | 9.79
21982.5896 | 3.448408889 | 9709 | 25.61 | 9.79
21983.94458 | 3.452353806 | 9719 | 25.61 | 9.79
21985.26802 | 3.446272058 | 9723 | 25.61 | 9.79
21986.5915 | 3.449723861 | 9737 | 25.6 | 9.79
21987.87312 | 3.450874462 | 9741 | 25.61 | 9.83
21989.26336 | 3.450710091 | 9745 | 25.61 | 9.83
21990.5389 | 3.445285829 | 9748 | 25.61 | 9.83
21991.88026 | 3.4454502 | 9752 | 25.61 | 9.83
21993.21524 | 3.448902003 | 9756 | 25.61 | 9.83
21994.54316 | 3.450381347 | 9759 | 25.61 | 9.83
21995.85168 | 3.451203205 | 9763 | 25.61 | 9.83
21997.18165 | 3.446929544 | 9770 | 25.61 | 9.83
21998.50037 | 3.446107687 | 9770 | 25.61 | 9.83
21999.81667 | 3.451038834 | 9777 | 25.6 | 9.83
22001.15082 | 3.451860692 | 9784 | 25.6 | 9.83
22002.50455 | 3.452846921 | 9784 | 25.6 | 9.83
22003.87918 | 3.445778944 | 9788 | 25.61 | 9.83
22005.21768 | 3.449395118 | 9795 | 25.6 | 9.83
22006.49773 | 3.453504407 | 9802 | 25.6 | 9.83
22007.7776 | 3.449888233 | 9809 | 25.6 | 9.83
22009.09722 | 3.450216976 | 9806 | 25.6 | 9.83
22010.4235 | 3.449723861 | 9813 | 25.6 | 9.83
22011.70384 | 3.447093916 | 9817 | 25.6 | 9.83
22013.02638 | 3.449395118 | 9820 | 25.6 | 9.83
22014.32815 | 3.445778944 | 9824 | 25.6 | 9.83
22015.62397 | 3.449230746 | 9835 | 25.6 | 9.83
22016.95738 | 3.444299599 | 9835 | 25.6 | 9.83
22018.27758 | 3.450710091 | 9835 | 25.6 | 9.83
22019.62865 | 3.452682549 | 9842 | 25.6 | 9.79
22020.98133 | 3.450381347 | 9842 | 25.6 | 9.79
22022.33712 | 3.447093916 | 9856 | 25.59 | 9.79
22023.60714 | 3.452846921 | 9856 | 25.59 | 9.79
22024.92412 | 3.454490637 | 9860 | 25.59 | 9.79
22026.23206 | 3.45580561 | 9864 | 25.6 | 9.79
22027.49435 | 3.453175664 | 9874 | 25.59 | 9.79
22028.75058 | 3.454983752 | 9881 | 25.59 | 9.79
22030.12659 | 3.452682549 | 9888 | 25.59 | 9.79
22031.45354 | 3.454161894 | 9889 | 25.6 | 9.79
22032.74306 | 3.452025063 | 9896 | 25.59 | 9.79
22034.02515 | 3.453668779 | 9903 | 25.59 | 9.83
22035.33511 | 3.450052604 | 9910 | 25.59 | 9.83
22036.66783 | 3.453011293 | 9910 | 25.59 | 9.83
22037.95399 | 3.456298724 | 9917 | 25.59 | 9.83
22039.2841 | 3.455969981 | 9914 | 25.59 | 9.83
22040.62262 | 3.45481938 | 9917 | 25.59 | 9.83
22041.94558 | 3.452682549 | 9921 | 25.59 | 9.83
22043.25803 | 3.456463096 | 9924 | 25.58 | 9.86
22044.53365 | 3.457120582 | 9921 | 25.59 | 9.83
22045.85621 | 3.458435555 | 9924 | 25.58 | 9.86
22047.12067 | 3.450874462 | 9924 | 25.58 | 9.86
22048.44146 | 3.453997522 | 9928 | 25.59 | 9.86
22049.76185 | 3.45892867 | 9932 | 25.59 | 9.83
22051.03512 | 3.455148123 | 9935 | 25.58 | 9.83
22052.36249 | 3.456627468 | 9935 | 25.58 | 9.86
22053.69703 | 3.456298724 | 9942 | 25.58 | 9.83
22055.02816 | 3.452846921 | 9946 | 25.58 | 9.83
22056.39525 | 3.456791839 | 9949 | 25.58 | 9.83
22057.73762 | 3.454161894 | 9946 | 25.58 | 9.83
22059.07176 | 3.453340036 | 9946 | 25.58 | 9.83
22060.39727 | 3.450710091 | 9942 | 25.58 | 9.83
22061.66026 | 3.452353806 | 9946 | 25.58 | 9.83
22062.93416 | 3.452353806 | 9946 | 25.58 | 9.83
22064.27843 | 3.454326265 | 9939 | 25.58 | 9.83
22065.57497 | 3.45481938 | 9942 | 25.57 | 9.79
22066.89962 | 3.451531948 | 9942 | 25.57 | 9.79
22068.23709 | 3.454983752 | 9945 | 25.57 | 9.79
22069.51063 | 3.456298724 | 9942 | 25.57 | 9.79
22070.83862 | 3.453011293 | 9945 | 25.57 | 9.79
22072.15852 | 3.455476866 | 9949 | 25.57 | 9.79
22073.45424 | 3.453340036 | 9953 | 25.57 | 9.79
22074.77251 | 3.457778069 | 9953 | 25.57 | 9.83
22076.03957 | 3.456463096 | 9953 | 25.57 | 9.83
22077.30402 | 3.454983752 | 9956 | 25.57 | 9.83
22078.57587 | 3.457613697 | 9960 | 25.57 | 9.83
22079.89795 | 3.457284954 | 9967 | 25.57 | 9.83
22081.15713 | 3.457120582 | 9971 | 25.57 | 9.86
22082.48225 | 3.462709217 | 9974 | 25.57 | 9.86
22083.76176 | 3.458435555 | 9971 | 25.57 | 9.86
22085.09846 | 3.457778069 | 9974 | 25.57 | 9.86
22086.38263 | 3.458271183 | 9981 | 25.56 | 9.86
22087.65746 | 3.459750528 | 9981 | 25.56 | 9.86
22088.97478 | 3.460408014 | 9978 | 25.57 | 9.86
22090.24887 | 3.456627468 | 9978 | 25.57 | 9.86
22091.52384 | 3.45481938 | 9974 | 25.56 | 9.86
22092.84189 | 3.460572386 | 9974 | 25.56 | 9.86
22094.15739 | 3.457120582 | 9967 | 25.57 | 9.86
22095.43267 | 3.460079271 | 9967 | 25.57 | 9.86
22096.69675 | 3.457449326 | 9967 | 25.57 | 9.86
22098.01945 | 3.456956211 | 9967 | 25.57 | 9.86
22099.33763 | 3.461722987 | 9971 | 25.57 | 9.86
22100.61129 | 3.46205173 | 9971 | 25.57 | 9.86
22101.87239 | 3.459914899 | 9977 | 25.56 | 9.86
22103.15077 | 3.460572386 | 9977 | 25.56 | 9.86
22104.44892 | 3.454983752 | 9977 | 25.56 | 9.86
22105.72191 | 3.463366703 | 9974 | 25.56 | 9.86
22107.01662 | 3.457778069 | 9981 | 25.56 | 9.86
22108.29938 | 3.458599927 | 9981 | 25.56 | 9.83
22382.10513 | 3.343868665 | 683 | 25.46 | 9.86
22383.52096 | 3.434108564 | 676 | 25.46 | 9.86
22384.84942 | 3.79556272 | 676 | 25.46 | 9.9
22386.19591 | 4.162443681 | 676 | 25.46 | 9.9
22387.47497 | 4.099488559 | 683 | 25.46 | 9.9
22388.74464 | 4.018123703 | 690 | 25.46 | 9.9
22390.08368 | 3.885967731 | 723 | 25.46 | 9.9
22391.35762 | 3.800329526 | 745 | 25.46 | 9.9
22392.69972 | 3.707459077 | 769 | 25.45 | 9.9
22394.04084 | 3.638422741 | 828 | 25.46 | 9.9
22395.3545 | 3.621985531 | 871 | 25.46 | 9.9
22396.67268 | 3.584015594 | 915 | 25.46 | 9.9
22397.99797 | 3.567742772 | 1012 | 25.46 | 9.9
22399.34932 | 3.53766272 | 1073 | 25.45 | 9.9
22400.7735 | 3.532074078 | 1197 | 25.46 | 9.9
22402.0505 | 3.531087847 | 1268 | 25.45 | 9.86
22403.34971 | 3.520568053 | 1334 | 25.46 | 9.86
22404.68288 | 3.511856349 | 1493 | 25.45 | 9.86
22406.0526 | 3.501007815 | 1576 | 25.45 | 9.86
22407.32009 | 3.503144647 | 1655 | 25.45 | 9.86
22408.65504 | 3.499692841 | 1832 | 25.45 | 9.86
22409.9203 | 3.494597318 | 1926 | 25.45 | 9.86
22411.19187 | 3.48900868 | 2020 | 25.45 | 9.86
22412.52005 | 3.483748787 | 2212 | 25.45 | 9.86
22413.83653 | 3.485556875 | 2313 | 25.45 | 9.86
22415.1538 | 3.484406273 | 2415 | 25.45 | 9.86
22416.46993 | 3.477667035 | 2628 | 25.45 | 9.86
22417.74844 | 3.47520146 | 2729 | 25.45 | 9.83
22419.09706 | 3.473722116 | 2845 | 25.45 | 9.83
22420.41264 | 3.473229001 | 3076 | 25.45 | 9.83
22421.69696 | 3.471585284 | 3196 | 25.45 | 9.83
22422.96448 | 3.471585284 | 3311 | 25.45 | 9.83
22424.30401 | 3.461887359 | 3554 | 25.45 | 9.86
22425.57939 | 3.46303796 | 3680 | 25.45 | 9.86
22426.88762 | 3.464352933 | 3807 | 25.45 | 9.86
22428.1607 | 3.464681676 | 4056 | 25.45 | 9.86
22429.46916 | 3.461887359 | 4179 | 25.45 | 9.86
22430.79097 | 3.453997522 | 4317 | 25.45 | 9.86
22432.10706 | 3.457449326 | 4573 | 25.45 | 9.86
22433.44708 | 3.460079271 | 4704 | 25.45 | 9.86
22434.8222 | 3.456627468 | 4964 | 25.45 | 9.9
22436.14456 | 3.453011293 | 5101 | 25.45 | 9.9
22437.44435 | 3.453997522 | 5232 | 25.45 | 9.9
22438.782 | 3.453175664 | 5495 | 25.45 | 9.9
22440.11917 | 3.453504407 | 5629 | 25.45 | 9.9
22441.43113 | 3.454490637 | 5767 | 25.45 | 9.86
22442.76325 | 3.453175664 | 6034 | 25.45 | 9.9
22444.08834 | 3.453833151 | 6168 | 25.45 | 9.9
22445.41634 | 3.452353806 | 6302 | 25.45 | 9.86
22446.69438 | 3.451038834 | 6562 | 25.45 | 9.9
22448.02245 | 3.449888233 | 6682 | 25.45 | 9.9
22449.30912 | 3.449723861 | 6804 | 25.45 | 9.86
22450.59282 | 3.450545719 | 7029 | 25.45 | 9.9
22451.91288 | 3.457449326 | 7137 | 25.45 | 9.9
22453.30507 | 3.452846921 | 7346 | 25.44 | 9.85
22454.63283 | 3.450381347 | 7437 | 25.45 | 9.86
22455.91103 | 3.445778944 | 7531 | 25.44 | 9.86
22457.21042 | 3.446107687 | 7697 | 25.44 | 9.86
22458.49701 | 3.44955949 | 7777 | 25.44 | 9.86
22459.78363 | 3.448737632 | 7853 | 25.44 | 9.86
22461.09112 | 3.444957086 | 7987 | 25.45 | 9.86
22462.39409 | 3.443477742 | 8055 | 25.44 | 9.83
22463.72181 | 3.445943315 | 8120 | 25.44 | 9.81
22465.05486 | 3.447587031 | 8236 | 25.44 | 9.81
22466.4031 | 3.450052604 | 8290 | 25.44 | 9.81
22467.74374 | 3.4454502 | 8348 | 25.44 | 9.83
22469.07373 | 3.448408889 | 8446 | 25.44 | 9.86
22470.34994 | 3.443806485 | 8493 | 25.44 | 9.86
22471.63278 | 3.446929544 | 8533 | 25.45 | 9.85
22472.94747 | 3.444135228 | 8619 | 25.44 | 9.86
22474.26601 | 3.441012168 | 8663 | 25.44 | 9.86
22475.58374 | 3.444299599 | 8699 | 25.44 | 9.86
22476.9048 | 3.450216976 | 8771 | 25.44 | 9.86
22478.18828 | 3.448737632 | 8807 | 25.44 | 9.86
22479.57173 | 3.444299599 | 8869 | 25.44 | 9.85
22480.89732 | 3.447751402 | 8898 | 25.44 | 9.85
22482.20464 | 3.447587031 | 8919 | 25.44 | 9.85
22483.46972 | 3.452353806 | 8966 | 25.44 | 9.86
22484.79043 | 3.447258288 | 8988 | 25.44 | 9.86
22486.12589 | 3.444463971 | 9010 | 25.44 | 9.85
22487.39861 | 3.446600801 | 9053 | 25.44 | 9.85
22488.67101 | 3.44643643 | 9071 | 25.44 | 9.85
22490.00611 | 3.444463971 | 9086 | 25.44 | 9.85
22491.29887 | 3.446107687 | 9118 | 25.44 | 9.85
22492.6016 | 3.447422659 | 9136 | 25.44 | 9.85
22493.93315 | 3.449888233 | 9154 | 25.44 | 9.85
22495.24691 | 3.448737632 | 9183 | 25.44 | 9.85
22496.56158 | 3.447258288 | 9201 | 25.44 | 9.85
22497.9024 | 3.447915774 | 9215 | 25.43 | 9.86
22499.26052 | 3.450052604 | 9238 | 25.44 | 9.85
22500.58962 | 3.446765173 | 9248 | 25.44 | 9.81
22501.97157 | 3.449888233 | 9277 | 25.44 | 9.81
22503.29302 | 3.446765173 | 9292 | 25.44 | 9.81
22504.63311 | 3.447258288 | 9299 | 25.44 | 9.81
22505.9216 | 3.443970856 | 9324 | 25.43 | 9.81
22507.177 | 3.44857326 | 9331 | 25.43 | 9.81
22508.45703 | 3.449395118 | 9342 | 25.43 | 9.78
22509.76832 | 3.448902003 | 9356 | 25.43 | 9.78
22511.09453 | 3.450545719 | 9364 | 25.43 | 9.78
22512.39888 | 3.444957086 | 9368 | 25.44 | 9.78
22513.73778 | 3.447915774 | 9392 | 25.43 | 9.78
22515.00748 | 3.446272058 | 9396 | 25.43 | 9.78
22516.3163 | 3.448902003 | 9411 | 25.43 | 9.78
22517.59761 | 3.450710091 | 9429 | 25.43 | 9.78
22518.87051 | 3.445943315 | 9432 | 25.43 | 9.78
22520.15127 | 3.448408889 | 9443 | 25.43 | 9.78
22521.48611 | 3.451038834 | 9461 | 25.43 | 9.78
22522.82947 | 3.449230746 | 9472 | 25.43 | 9.81
22524.12746 | 3.446107687 | 9483 | 25.43 | 9.81
22525.4506 | 3.450052604 | 9494 | 25.43 | 9.81
22526.76684 | 3.440354682 | 9505 | 25.43 | 9.81
22528.10302 | 3.450545719 | 9508 | 25.43 | 9.81
22529.46129 | 3.446600801 | 9519 | 25.43 | 9.81
22530.73197 | 3.441505283 | 9526 | 25.43 | 9.81
22532.10967 | 3.451531948 | 9537 | 25.43 | 9.81
22533.44309 | 3.447587031 | 9541 | 25.43 | 9.81
22534.77932 | 3.453175664 | 9544 | 25.43 | 9.81
22536.05071 | 3.452189435 | 9555 | 25.43 | 9.81
22537.32517 | 3.447093916 | 9559 | 25.43 | 9.81
22538.63703 | 3.449723861 | 9562 | 25.43 | 9.81
22539.96925 | 3.450545719 | 9577 | 25.43 | 9.81
22541.29729 | 3.449066375 | 9577 | 25.43 | 9.81
22542.62519 | 3.446765173 | 9584 | 25.43 | 9.81
22543.97386 | 3.45169632 | 9595 | 25.43 | 9.81
22545.33969 | 3.455148123 | 9602 | 25.43 | 9.81
22546.69548 | 3.450216976 | 9613 | 25.43 | 9.81
22547.97714 | 3.451367577 | 9613 | 25.43 | 9.81
22549.33587 | 3.444135228 | 9620 | 25.43 | 9.81
22550.65706 | 3.453504407 | 9624 | 25.43 | 9.78
22551.94243 | 3.455148123 | 9624 | 25.43 | 9.78
22553.2651 | 3.453997522 | 9627 | 25.43 | 9.78
22554.61382 | 3.452025063 | 9635 | 25.43 | 9.78
22555.94989 | 3.451367577 | 9638 | 25.43 | 9.78
22557.22542 | 3.454326265 | 9646 | 25.43 | 9.78
22558.567 | 3.457120582 | 9656 | 25.42 | 9.78
22559.83527 | 3.454326265 | 9652 | 25.42 | 9.78
22561.10955 | 3.456463096 | 9659 | 25.42 | 9.78
22562.38704 | 3.449723861 | 9670 | 25.42 | 9.78
22563.71904 | 3.453833151 | 9678 | 25.42 | 9.78
22565.05488 | 3.453175664 | 9681 | 25.42 | 9.78
22566.33494 | 3.460572386 | 9688 | 25.42 | 9.81
22567.68178 | 3.454161894 | 9696 | 25.43 | 9.81
22569.06885 | 3.453833151 | 9711 | 25.43 | 9.81
22570.35447 | 3.456791839 | 9717 | 25.42 | 9.81
22571.67117 | 3.459914899 | 9714 | 25.43 | 9.81
22572.9804 | 3.453668779 | 9725 | 25.42 | 9.81
22574.25137 | 3.453997522 | 9721 | 25.42 | 9.81
22575.52286 | 3.456956211 | 9722 | 25.43 | 9.81
22576.85664 | 3.458106812 | 9735 | 25.42 | 9.81
22578.1427 | 3.455476866 | 9735 | 25.42 | 9.81
22579.45541 | 3.456956211 | 9739 | 25.42 | 9.81
22580.77343 | 3.455148123 | 9739 | 25.42 | 9.81
22582.04602 | 3.456463096 | 9732 | 25.43 | 9.81
22583.38034 | 3.456791839 | 9739 | 25.42 | 9.81
22584.73114 | 3.45794244 | 9743 | 25.42 | 9.81
22586.03962 | 3.455641238 | 9739 | 25.42 | 9.81
22587.3241 | 3.453504407 | 9743 | 25.42 | 9.81
22588.69217 | 3.459257413 | 9747 | 25.43 | 9.81
22590.01948 | 3.454326265 | 9750 | 25.42 | 9.81
22591.44131 | 3.460572386 | 9750 | 25.42 | 9.81
22592.76594 | 3.451203205 | 9757 | 25.42 | 9.78
22594.06454 | 3.458271183 | 9753 | 25.42 | 9.78
22595.39583 | 3.460408014 | 9753 | 25.42 | 9.78
22596.66874 | 3.456134353 | 9750 | 25.42 | 9.78
22597.95779 | 3.456791839 | 9750 | 25.42 | 9.78
22599.25917 | 3.453504407 | 9761 | 25.42 | 9.78
22600.61371 | 3.45794244 | 9761 | 25.42 | 9.78
22601.91918 | 3.460736758 | 9764 | 25.42 | 9.78
22603.26342 | 3.460901129 | 9768 | 25.42 | 9.78
22604.58542 | 3.458599927 | 9772 | 25.42 | 9.78
22605.85271 | 3.456298724 | 9775 | 25.42 | 9.78
22607.12781 | 3.462544845 | 9790 | 25.42 | 9.78
22608.45582 | 3.459914899 | 9793 | 25.42 | 9.81
22609.80241 | 3.45794244 | 9797 | 25.42 | 9.81
22611.09793 | 3.459586156 | 9804 | 25.42 | 9.81
22612.36926 | 3.456134353 | 9811 | 25.42 | 9.81
22613.64297 | 3.458764298 | 9815 | 25.42 | 9.81
22614.97513 | 3.461065501 | 9822 | 25.42 | 9.81
22616.31286 | 3.459421785 | 9822 | 25.42 | 9.81
22617.70244 | 3.458764298 | 9829 | 25.42 | 9.81
22619.0208 | 3.459421785 | 9829 | 25.42 | 9.81
22620.33284 | 3.462380474 | 9840 | 25.41 | 9.81
22621.65543 | 3.461065501 | 9840 | 25.41 | 9.81
22622.92448 | 3.462544845 | 9840 | 25.41 | 9.81
22624.24423 | 3.454326265 | 9840 | 25.41 | 9.81
22625.56883 | 3.464352933 | 9843 | 25.41 | 9.81
22626.88068 | 3.460408014 | 9837 | 25.42 | 9.81
22628.13983 | 3.463859818 | 9840 | 25.42 | 9.81
22629.40313 | 3.461887359 | 9844 | 25.42 | 9.81
22630.66567 | 3.459586156 | 9840 | 25.42 | 9.81
22632.0079 | 3.459914899 | 9844 | 25.42 | 9.81
22633.32893 | 3.46402419 | 9847 | 25.41 | 9.81
22634.67823 | 3.456463096 | 9848 | 25.42 | 9.78
22635.93719 | 3.459257413 | 9848 | 25.42 | 9.78
22637.28702 | 3.460901129 | 9851 | 25.42 | 9.78
22638.5936 | 3.46205173 | 9858 | 25.42 | 9.78
22639.91867 | 3.462544845 | 9858 | 25.42 | 9.78
22641.25435 | 3.461722987 | 9858 | 25.42 | 9.78
22642.61261 | 3.456627468 | 9861 | 25.41 | 9.78
22643.96376 | 3.460901129 | 9872 | 25.41 | 9.78
22645.30908 | 3.463695446 | 9876 | 25.41 | 9.78
22646.6337 | 3.462380474 | 9879 | 25.41 | 9.81
22647.91261 | 3.461887359 | 9879 | 25.41 | 9.81
22649.24536 | 3.459750528 | 9884 | 25.42 | 9.81
22650.50294 | 3.462380474 | 9890 | 25.41 | 9.81
22651.81287 | 3.467969109 | 9895 | 25.42 | 9.81
22653.12451 | 3.464188561 | 9898 | 25.42 | 9.85
22654.42041 | 3.463859818 | 9902 | 25.42 | 9.85
22655.68666 | 3.461394244 | 9916 | 25.41 | 9.85
22656.98025 | 3.463366703 | 9913 | 25.42 | 9.85
22658.28645 | 3.467804737 | 9912 | 25.41 | 9.85
22659.55005 | 3.466161021 | 9913 | 25.42 | 9.85
22660.84625 | 3.461722987 | 9912 | 25.41 | 9.85
22662.14276 | 3.45892867 | 9912 | 25.41 | 9.85
22663.44645 | 3.46402419 | 9912 | 25.41 | 9.85
22664.71305 | 3.463366703 | 9912 | 25.41 | 9.85
22666.01084 | 3.466818507 | 9908 | 25.41 | 9.85
22667.32965 | 3.464188561 | 9916 | 25.41 | 9.85
22668.64988 | 3.463695446 | 9916 | 25.41 | 9.85
22669.98966 | 3.464681676 | 9916 | 25.41 | 9.85
22671.2511 | 3.465010419 | 9912 | 25.41 | 9.85
22672.56812 | 3.464681676 | 9916 | 25.41 | 9.85
22673.89214 | 3.459421785 | 9912 | 25.41 | 9.81
22675.21591 | 3.462216102 | 9913 | 25.42 | 9.81
22676.47147 | 3.465832277 | 9912 | 25.41 | 9.81
22677.79654 | 3.467804737 | 9912 | 25.41 | 9.78
22679.14938 | 3.466325392 | 9912 | 25.41 | 9.78
22680.47091 | 3.460901129 | 9912 | 25.41 | 9.78
22681.74669 | 3.461065501 | 9912 | 25.41 | 9.78
22955.42843 | 3.342060581 | 659 | 25.41 | 9.89
22956.84643 | 3.425232502 | 655 | 25.41 | 9.89
22958.18274 | 3.773701168 | 655 | 25.41 | 9.89
22959.46316 | 4.154553739 | 655 | 25.41 | 9.89
22960.79216 | 4.15373187 | 655 | 25.41 | 9.89
22962.11138 | 4.034067917 | 673 | 25.41 | 9.85
22963.39716 | 3.894186376 | 684 | 25.41 | 9.85
22964.76139 | 3.795891466 | 709 | 25.41 | 9.85
22966.08516 | 3.728991857 | 764 | 25.41 | 9.85
22967.37857 | 3.666859126 | 796 | 25.41 | 9.85
22968.65711 | 3.622971763 | 832 | 25.41 | 9.85
22969.94175 | 3.582700619 | 923 | 25.41 | 9.85
22971.26704 | 3.561332268 | 973 | 25.41 | 9.81
22972.5501 | 3.546867543 | 1035 | 25.41 | 9.81
22973.87419 | 3.541936388 | 1154 | 25.41 | 9.81
22975.22386 | 3.52401986 | 1219 | 25.41 | 9.81
22976.65313 | 3.513171323 | 1364 | 25.41 | 9.81
22977.98271 | 3.510870119 | 1440 | 25.41 | 9.81
22979.30928 | 3.505938966 | 1519 | 25.41 | 9.81
22980.65331 | 3.500350328 | 1700 | 25.41 | 9.81
22981.99444 | 3.492460486 | 1790 | 25.41 | 9.85
22983.29571 | 3.492789229 | 1881 | 25.41 | 9.85
22984.66833 | 3.490981141 | 2073 | 25.41 | 9.85
22985.9792 | 3.485721247 | 2174 | 25.41 | 9.85
22987.34859 | 3.479803867 | 2376 | 25.41 | 9.85
22988.62461 | 3.475037089 | 2481 | 25.41 | 9.85
22989.90052 | 3.47618769 | 2590 | 25.41 | 9.85
22991.24069 | 3.47914638 | 2810 | 25.41 | 9.85
22992.57818 | 3.470270311 | 2922 | 25.41 | 9.85
22993.85585 | 3.468955338 | 3038 | 25.41 | 9.85
22995.13685 | 3.463531075 | 3273 | 25.41 | 9.85
22996.45864 | 3.466325392 | 3389 | 25.41 | 9.85
22997.83345 | 3.466161021 | 3508 | 25.41 | 9.85
22999.1649 | 3.461887359 | 3754 | 25.41 | 9.85
23000.44064 | 3.459750528 | 3881 | 25.41 | 9.85
23001.76775 | 3.457449326 | 4003 | 25.41 | 9.85
23003.03576 | 3.460736758 | 4253 | 25.41 | 9.85
23004.35769 | 3.456627468 | 4380 | 25.41 | 9.85
23005.71059 | 3.453668779 | 4510 | 25.41 | 9.85
23007.01348 | 3.45169632 | 4770 | 25.41 | 9.85
23008.37334 | 3.447422659 | 4897 | 25.41 | 9.85
23009.71787 | 3.44955949 | 5161 | 25.41 | 9.85
23011.03022 | 3.446600801 | 5302 | 25.41 | 9.85
23012.38557 | 3.447093916 | 5428 | 25.41 | 9.85
23013.70759 | 3.445943315 | 5696 | 25.41 | 9.81
23014.98996 | 3.448080145 | 5830 | 25.41 | 9.81
23016.27351 | 3.44955949 | 5967 | 25.41 | 9.81
23017.59708 | 3.448902003 | 6235 | 25.41 | 9.78
23018.92093 | 3.447422659 | 6372 | 25.41 | 9.81
23020.24819 | 3.446272058 | 6499 | 25.41 | 9.81
23021.5895 | 3.449888233 | 6748 | 25.41 | 9.81
23022.95755 | 3.451367577 | 6864 | 25.41 | 9.81
23024.30381 | 3.447587031 | 7092 | 25.41 | 9.81
23025.66488 | 3.443477742 | 7196 | 25.41 | 9.85
23026.94749 | 3.441669655 | 7298 | 25.41 | 9.85
23028.22895 | 3.446929544 | 7486 | 25.41 | 9.85
23029.5366 | 3.4454502 | 7576 | 25.41 | 9.85
23030.81724 | 3.44643643 | 7659 | 25.41 | 9.85
23032.09987 | 3.439532825 | 7826 | 25.41 | 9.85
23033.4185 | 3.446272058 | 7898 | 25.41 | 9.85
23034.73999 | 3.447915774 | 7970 | 25.41 | 9.85
23036.0238 | 3.440683425 | 8093 | 25.41 | 9.85
23037.38257 | 3.442162769 | 8158 | 25.41 | 9.85
23038.72422 | 3.442820255 | 8216 | 25.41 | 9.85
23040.05629 | 3.4454502 | 8321 | 25.41 | 9.85
23041.36857 | 3.446600801 | 8372 | 25.41 | 9.85
23042.64611 | 3.445121457 | 8429 | 25.41 | 9.85
23043.92593 | 3.440519054 | 8520 | 25.41 | 9.85
23045.20454 | 3.4454502 | 8563 | 25.41 | 9.85
23046.5592 | 3.445778944 | 8607 | 25.41 | 9.85
23047.88505 | 3.442655884 | 8676 | 25.42 | 9.85
23049.20176 | 3.439697196 | 8715 | 25.41 | 9.85
23050.56731 | 3.439532825 | 8780 | 25.41 | 9.85
23051.93531 | 3.43903971 | 8813 | 25.41 | 9.85
23053.28249 | 3.439368453 | 8842 | 25.41 | 9.85
23054.61887 | 3.445285829 | 8900 | 25.41 | 9.85
23055.89964 | 3.440354682 | 8921 | 25.41 | 9.85
23057.19974 | 3.438053481 | 8943 | 25.41 | 9.85
23058.47752 | 3.445285829 | 8990 | 25.41 | 9.85
23059.76262 | 3.444463971 | 9012 | 25.41 | 9.81
23061.13187 | 3.444299599 | 9030 | 25.42 | 9.81
23062.47353 | 3.443642113 | 9077 | 25.41 | 9.81
23063.78343 | 3.441012168 | 9095 | 25.41 | 9.81
23065.15324 | 3.443806485 | 9131 | 25.41 | 9.81
23066.5114 | 3.447422659 | 9149 | 25.41 | 9.81
23067.77728 | 3.440683425 | 9164 | 25.41 | 9.85
23069.09902 | 3.444628343 | 9196 | 25.41 | 9.85
23070.37593 | 3.439204081 | 9214 | 25.41 | 9.85
23071.69934 | 3.44643643 | 9232 | 25.41 | 9.85
23073.02582 | 3.449230746 | 9265 | 25.41 | 9.85
23074.29818 | 3.447422659 | 9279 | 25.41 | 9.85
23075.62569 | 3.443148999 | 9287 | 25.42 | 9.85
23076.9587 | 3.442491512 | 9323 | 25.42 | 9.85
23078.26627 | 3.444463971 | 9338 | 25.42 | 9.85
23079.57784 | 3.4454502 | 9348 | 25.41 | 9.89
23080.84819 | 3.44331337 | 9367 | 25.42 | 9.89
23082.16599 | 3.440519054 | 9377 | 25.42 | 9.89
23083.46709 | 3.445614572 | 9388 | 25.41 | 9.89
23084.79092 | 3.443477742 | 9403 | 25.42 | 9.89
23086.09256 | 3.445121457 | 9414 | 25.42 | 9.89
23087.39145 | 3.444628343 | 9427 | 25.41 | 9.89
23088.69943 | 3.443642113 | 9443 | 25.42 | 9.89
23090.03102 | 3.442984627 | 9449 | 25.41 | 9.89
23091.42021 | 3.449723861 | 9464 | 25.41 | 9.89
23092.73192 | 3.445614572 | 9468 | 25.42 | 9.89
23094.04862 | 3.4454502 | 9475 | 25.42 | 9.89
23095.32206 | 3.444135228 | 9493 | 25.42 | 9.85
23096.64929 | 3.450052604 | 9504 | 25.42 | 9.89
23097.92235 | 3.44955949 | 9508 | 25.42 | 9.89
23099.26504 | 3.446107687 | 9518 | 25.42 | 9.85
23100.53721 | 3.445121457 | 9518 | 25.42 | 9.85
23101.86381 | 3.446765173 | 9526 | 25.42 | 9.85
23103.14246 | 3.451203205 | 9540 | 25.41 | 9.85
23104.41556 | 3.449395118 | 9540 | 25.42 | 9.85
23105.76175 | 3.445943315 | 9540 | 25.42 | 9.85
23107.08991 | 3.442820255 | 9558 | 25.41 | 9.85
23108.38219 | 3.449066375 | 9562 | 25.42 | 9.85
23109.64756 | 3.45169632 | 9572 | 25.41 | 9.85
23110.92004 | 3.450381347 | 9580 | 25.42 | 9.85
23112.24822 | 3.450381347 | 9584 | 25.42 | 9.85
23113.51113 | 3.443642113 | 9594 | 25.42 | 9.85
23114.82337 | 3.446765173 | 9616 | 25.42 | 9.85
23116.08639 | 3.453175664 | 9620 | 25.42 | 9.85
23117.446 | 3.450545719 | 9631 | 25.42 | 9.85
23118.76406 | 3.450052604 | 9641 | 25.42 | 9.85
23120.05567 | 3.447093916 | 9649 | 25.42 | 9.85
23121.38107 | 3.451203205 | 9656 | 25.42 | 9.85
23122.70266 | 3.451531948 | 9667 | 25.42 | 9.85
23124.01515 | 3.449888233 | 9667 | 25.42 | 9.85
23125.29185 | 3.449888233 | 9670 | 25.42 | 9.85
23126.56765 | 3.448244517 | 9678 | 25.42 | 9.85
23127.83331 | 3.446765173 | 9685 | 25.42 | 9.85
23129.1363 | 3.455641238 | 9688 | 25.42 | 9.85
23130.44608 | 3.44955949 | 9692 | 25.42 | 9.85
23131.7182 | 3.44955949 | 9696 | 25.42 | 9.85
23133.02637 | 3.451860692 | 9699 | 25.42 | 9.85
23134.37704 | 3.452518178 | 9706 | 25.42 | 9.85
23135.69431 | 3.451203205 | 9710 | 25.42 | 9.85
23137.01474 | 3.449888233 | 9714 | 25.42 | 9.85
23138.33746 | 3.448408889 | 9717 | 25.42 | 9.85
23139.66272 | 3.451367577 | 9721 | 25.42 | 9.85
23141.03979 | 3.455312495 | 9717 | 25.42 | 9.85
23142.35974 | 3.45169632 | 9720 | 25.41 | 9.85
23143.62263 | 3.454161894 | 9725 | 25.42 | 9.81
23144.96224 | 3.450710091 | 9725 | 25.42 | 9.81
23146.23267 | 3.452846921 | 9732 | 25.42 | 9.78
23147.50951 | 3.453833151 | 9732 | 25.42 | 9.78
23148.82364 | 3.455641238 | 9739 | 25.42 | 9.78
23150.09807 | 3.452189435 | 9746 | 25.42 | 9.78
23151.4138 | 3.449723861 | 9753 | 25.41 | 9.78
23152.74425 | 3.456627468 | 9757 | 25.42 | 9.78
23154.01025 | 3.455641238 | 9761 | 25.42 | 9.78
23155.30756 | 3.454490637 | 9764 | 25.42 | 9.81
23156.60912 | 3.450052604 | 9772 | 25.42 | 9.81
23157.88434 | 3.454161894 | 9775 | 25.42 | 9.81
23159.16789 | 3.452189435 | 9779 | 25.42 | 9.81
23160.50484 | 3.452846921 | 9786 | 25.42 | 9.81
23161.81675 | 3.452353806 | 9793 | 25.42 | 9.85
23163.1199 | 3.448080145 | 9797 | 25.42 | 9.81
23164.398 | 3.457778069 | 9804 | 25.42 | 9.85
23165.72651 | 3.455148123 | 9808 | 25.42 | 9.85
23167.01723 | 3.456134353 | 9814 | 25.41 | 9.85
23168.33067 | 3.451531948 | 9815 | 25.42 | 9.85
23169.61635 | 3.447751402 | 9815 | 25.42 | 9.85
23170.94456 | 3.458599927 | 9815 | 25.42 | 9.81
23172.27877 | 3.453175664 | 9811 | 25.42 | 9.81
23173.63785 | 3.454490637 | 9815 | 25.42 | 9.81
23174.99338 | 3.456298724 | 9815 | 25.42 | 9.81
23176.28395 | 3.453175664 | 9815 | 25.42 | 9.81
23177.59771 | 3.458435555 | 9815 | 25.42 | 9.81
23178.98551 | 3.457449326 | 9822 | 25.42 | 9.81
23180.30032 | 3.456298724 | 9826 | 25.42 | 9.81
23181.65568 | 3.451203205 | 9833 | 25.42 | 9.81
23182.9772 | 3.459093041 | 9837 | 25.42 | 9.81
23184.30973 | 3.456298724 | 9840 | 25.42 | 9.81
23185.57938 | 3.454983752 | 9848 | 25.42 | 9.81
23186.85737 | 3.455641238 | 9848 | 25.42 | 9.81
23188.14134 | 3.451860692 | 9848 | 25.42 | 9.78
23189.4081 | 3.456463096 | 9848 | 25.42 | 9.78
23190.67755 | 3.45794244 | 9848 | 25.42 | 9.78
23192.03275 | 3.458106812 | 9844 | 25.42 | 9.78
23193.34983 | 3.456298724 | 9851 | 25.42 | 9.78
23194.68007 | 3.451203205 | 9848 | 25.42 | 9.78
23195.95397 | 3.456463096 | 9855 | 25.42 | 9.78
23197.27419 | 3.457449326 | 9858 | 25.42 | 9.78
23198.5605 | 3.459586156 | 9859 | 25.43 | 9.78
23199.88649 | 3.459586156 | 9866 | 25.43 | 9.78
23201.16038 | 3.450052604 | 9869 | 25.42 | 9.78
23202.45632 | 3.456134353 | 9880 | 25.42 | 9.81
23203.73453 | 3.456956211 | 9884 | 25.42 | 9.81
23205.05142 | 3.456791839 | 9881 | 25.43 | 9.81
23206.40248 | 3.457120582 | 9891 | 25.42 | 9.81
23207.67094 | 3.45481938 | 9891 | 25.42 | 9.81
23208.98627 | 3.456134353 | 9891 | 25.43 | 9.81
23210.28091 | 3.458599927 | 9895 | 25.42 | 9.81
23211.59082 | 3.457449326 | 9902 | 25.42 | 9.81
23212.8484 | 3.459257413 | 9902 | 25.43 | 9.81
23214.16078 | 3.45481938 | 9906 | 25.43 | 9.81
23215.47556 | 3.458599927 | 9902 | 25.43 | 9.81
23216.78765 | 3.460572386 | 9909 | 25.42 | 9.81
23218.13189 | 3.460572386 | 9910 | 25.43 | 9.81
23219.47635 | 3.454490637 | 9913 | 25.42 | 9.81
23220.82242 | 3.456627468 | 9910 | 25.43 | 9.81
23222.14643 | 3.460901129 | 9917 | 25.43 | 9.81
23223.41211 | 3.460408014 | 9913 | 25.43 | 9.81
23224.71573 | 3.460901129 | 9920 | 25.42 | 9.81
23226.03319 | 3.457449326 | 9923 | 25.42 | 9.81
23227.35463 | 3.459750528 | 9927 | 25.42 | 9.81
23228.66789 | 3.462216102 | 9928 | 25.43 | 9.81
23229.93339 | 3.458271183 | 9931 | 25.43 | 9.81
23231.23708 | 3.457778069 | 9931 | 25.43 | 9.81
23232.55414 | 3.459093041 | 9935 | 25.43 | 9.78
23233.88084 | 3.460243643 | 9938 | 25.42 | 9.78
23235.14302 | 3.461558616 | 9931 | 25.43 | 9.78
23236.47332 | 3.459586156 | 9935 | 25.43 | 9.78
23237.72808 | 3.458106812 | 9931 | 25.43 | 9.78
23238.99356 | 3.461065501 | 9934 | 25.42 | 9.78
23240.31131 | 3.455641238 | 9935 | 25.43 | 9.78
23241.60935 | 3.462380474 | 9935 | 25.43 | 9.78
23242.87204 | 3.456791839 | 9928 | 25.43 | 9.78
23244.1786 | 3.457449326 | 9935 | 25.43 | 9.78
23245.44929 | 3.459421785 | 9938 | 25.43 | 9.78
23246.78781 | 3.462544845 | 9942 | 25.43 | 9.78
23248.12668 | 3.459586156 | 9949 | 25.43 | 9.81
23249.42067 | 3.461558616 | 9957 | 25.43 | 9.81
23250.71104 | 3.457778069 | 9957 | 25.43 | 9.81
23252.01394 | 3.460736758 | 9960 | 25.43 | 9.81
23253.33179 | 3.465174791 | 9964 | 25.43 | 9.81
23254.58327 | 3.463531075 | 9964 | 25.43 | 9.81
23527.89573 | 3.329897109 | 665 | 25.46 | 9.86
23529.31496 | 3.407644754 | 661 | 25.46 | 9.86
23530.58869 | 3.669160337 | 661 | 25.46 | 9.86
23531.91183 | 4.024863009 | 665 | 25.46 | 9.86
23533.25355 | 4.024369889 | 672 | 25.46 | 9.86
23534.56242 | 3.896651969 | 683 | 25.46 | 9.86
23535.9903 | 3.784385384 | 708 | 25.46 | 9.86
23537.30732 | 3.712718992 | 734 | 25.46 | 9.86
23538.57943 | 3.651079396 | 763 | 25.46 | 9.86
23539.96241 | 3.590097357 | 824 | 25.46 | 9.86
23541.26827 | 3.563304731 | 868 | 25.46 | 9.86
23542.60083 | 3.547360659 | 911 | 25.46 | 9.86
23543.92805 | 3.528129155 | 1005 | 25.46 | 9.86
23545.29395 | 3.517444989 | 1056 | 25.46 | 9.83
23546.67924 | 3.500021584 | 1182 | 25.46 | 9.79
23548.03746 | 3.50150093 | 1254 | 25.46 | 9.79
23549.32164 | 3.49574792 | 1324 | 25.48 | 9.79
23550.66119 | 3.488351194 | 1482 | 25.46 | 9.79
23551.94536 | 3.477667035 | 1562 | 25.46 | 9.79
23553.27783 | 3.472900257 | 1649 | 25.46 | 9.79
23554.58239 | 3.472900257 | 1829 | 25.46 | 9.83
23555.92885 | 3.46813348 | 1923 | 25.46 | 9.83
23557.2703 | 3.463366703 | 2022 | 25.48 | 9.83
23558.54081 | 3.450545719 | 2213 | 25.48 | 9.83
23559.88471 | 3.455969981 | 2318 | 25.48 | 9.83
23561.26689 | 3.453668779 | 2528 | 25.48 | 9.83
23562.58619 | 3.451860692 | 2636 | 25.48 | 9.83
23563.92609 | 3.448408889 | 2752 | 25.48 | 9.86
23565.2039 | 3.439204081 | 2973 | 25.48 | 9.86
23566.54161 | 3.439861568 | 3092 | 25.48 | 9.86
23567.89699 | 3.441669655 | 3208 | 25.48 | 9.86
23569.17769 | 3.436081022 | 3446 | 25.48 | 9.86
23570.45576 | 3.434437307 | 3566 | 25.48 | 9.86
23571.83112 | 3.430985505 | 3689 | 25.48 | 9.86
23573.1459 | 3.431149876 | 3934 | 25.48 | 9.83
23574.42894 | 3.432793592 | 4054 | 25.48 | 9.86
23575.7047 | 3.42720496 | 4177 | 25.48 | 9.83
23577.03909 | 3.423588787 | 4430 | 25.48 | 9.83
23578.31453 | 3.422931301 | 4556 | 25.48 | 9.83
23579.59901 | 3.422273815 | 4687 | 25.48 | 9.83
23580.92253 | 3.423588787 | 4947 | 25.48 | 9.83
23582.28955 | 3.418000156 | 5077 | 25.48 | 9.83
23583.64083 | 3.419808243 | 5345 | 25.48 | 9.83
23584.96452 | 3.417835785 | 5475 | 25.48 | 9.83
23586.25516 | 3.418657642 | 5605 | 25.48 | 9.83
23587.57821 | 3.41619207 | 5876 | 25.48 | 9.83
23588.9094 | 3.415534584 | 6006 | 25.48 | 9.83
23590.18158 | 3.417013928 | 6140 | 25.48 | 9.83
23591.4776 | 3.417178299 | 6401 | 25.48 | 9.79
23592.80639 | 3.420301357 | 6527 | 25.48 | 9.79
23594.12763 | 3.41619207 | 6650 | 25.48 | 9.79
23595.47752 | 3.415698956 | 6885 | 25.48 | 9.79
23596.76213 | 3.414877098 | 6997 | 25.48 | 9.79
23598.08514 | 3.419315128 | 7106 | 25.48 | 9.79
23599.44576 | 3.412740269 | 7312 | 25.48 | 9.79
23600.7184 | 3.410767812 | 7409 | 25.48 | 9.79
23602.12514 | 3.411918412 | 7590 | 25.48 | 9.83
23603.43923 | 3.415205841 | 7677 | 25.48 | 9.83
23604.72094 | 3.41504147 | 7760 | 25.48 | 9.83
23606.04501 | 3.420301357 | 7905 | 25.48 | 9.83
23607.37903 | 3.413397755 | 7974 | 25.48 | 9.83
23608.65848 | 3.410767812 | 8046 | 25.48 | 9.83
23610.00256 | 3.415863327 | 8169 | 25.48 | 9.86
23611.33111 | 3.413562127 | 8227 | 25.48 | 9.86
23612.62386 | 3.417013928 | 8281 | 25.48 | 9.86
23613.90777 | 3.411918412 | 8382 | 25.48 | 9.86
23615.18832 | 3.413562127 | 8422 | 25.48 | 9.86
23616.51182 | 3.415534584 | 8473 | 25.48 | 9.86
23617.79182 | 3.414055241 | 8559 | 25.48 | 9.86
23619.07892 | 3.415698956 | 8603 | 25.48 | 9.86
23620.42289 | 3.414055241 | 8639 | 25.48 | 9.86
23621.7071 | 3.411260926 | 8711 | 25.48 | 9.83
23623.05513 | 3.414383984 | 8744 | 25.48 | 9.86
23624.34819 | 3.414219612 | 8780 | 25.48 | 9.83
23625.63889 | 3.416027699 | 8834 | 25.48 | 9.86
23626.9496 | 3.414055241 | 8863 | 25.48 | 9.86
23628.27658 | 3.417835785 | 8888 | 25.48 | 9.83
23629.64028 | 3.415698956 | 8939 | 25.48 | 9.86
23630.92711 | 3.418657642 | 8964 | 25.48 | 9.83
23632.28623 | 3.416027699 | 9015 | 25.48 | 9.83
23633.55412 | 3.411260926 | 9037 | 25.48 | 9.79
23634.92747 | 3.416685185 | 9051 | 25.48 | 9.79
23636.23964 | 3.420794472 | 9094 | 25.48 | 9.79
23637.57792 | 3.420301357 | 9116 | 25.48 | 9.79
23638.89121 | 3.420958843 | 9138 | 25.48 | 9.79
23640.21274 | 3.41619207 | 9170 | 25.48 | 9.79
23641.48691 | 3.419150757 | 9185 | 25.48 | 9.79
23642.76087 | 3.419315128 | 9210 | 25.48 | 9.79
23644.07789 | 3.420301357 | 9243 | 25.49 | 9.83
23645.37145 | 3.418328899 | 9254 | 25.49 | 9.83
23646.70086 | 3.41060344 | 9272 | 25.49 | 9.83
23648.02986 | 3.421616329 | 9308 | 25.49 | 9.83
23649.35708 | 3.420301357 | 9323 | 25.49 | 9.83
23650.76702 | 3.419150757 | 9352 | 25.49 | 9.86
23652.04965 | 3.4194795 | 9366 | 25.49 | 9.86
23653.38158 | 3.418000156 | 9381 | 25.49 | 9.86
23654.65636 | 3.423095673 | 9402 | 25.49 | 9.86
23655.92422 | 3.420465729 | 9406 | 25.49 | 9.86
23657.28628 | 3.420794472 | 9417 | 25.49 | 9.86
23658.60489 | 3.419150757 | 9439 | 25.49 | 9.86
23659.96232 | 3.420794472 | 9446 | 25.49 | 9.86
23661.29802 | 3.422109444 | 9453 | 25.49 | 9.86
23662.5772 | 3.423260044 | 9467 | 25.49 | 9.86
23663.90402 | 3.420301357 | 9478 | 25.49 | 9.86
23665.18397 | 3.418164528 | 9486 | 25.49 | 9.86
23666.49236 | 3.422109444 | 9500 | 25.49 | 9.86
23667.81437 | 3.423260044 | 9511 | 25.49 | 9.86
23669.12954 | 3.422931301 | 9518 | 25.49 | 9.86
23670.4381 | 3.421451958 | 9536 | 25.49 | 9.86
23671.76896 | 3.421780701 | 9547 | 25.49 | 9.86
23673.13716 | 3.42276693 | 9565 | 25.49 | 9.86
23674.51585 | 3.423588787 | 9569 | 25.49 | 9.86
23675.85748 | 3.421616329 | 9572 | 25.49 | 9.83
23677.25925 | 3.419972614 | 9583 | 25.49 | 9.83
23678.56271 | 3.424575016 | 9594 | 25.49 | 9.83
23679.94033 | 3.420465729 | 9598 | 25.49 | 9.79
23681.26781 | 3.422109444 | 9608 | 25.49 | 9.79
23682.60124 | 3.424903759 | 9616 | 25.49 | 9.79
23683.93126 | 3.416685185 | 9634 | 25.49 | 9.83
23685.28152 | 3.421616329 | 9637 | 25.49 | 9.83
23686.54935 | 3.423424416 | 9641 | 25.49 | 9.83
23687.8693 | 3.421780701 | 9663 | 25.49 | 9.83
23689.14012 | 3.422438187 | 9663 | 25.5 | 9.86
23690.4351 | 3.42391753 | 9674 | 25.49 | 9.86
23691.71379 | 3.421123215 | 9688 | 25.49 | 9.86
23693.04553 | 3.428519932 | 9699 | 25.49 | 9.86
23694.36246 | 3.424410645 | 9706 | 25.49 | 9.86
23695.70666 | 3.420794472 | 9714 | 25.5 | 9.86
23697.04755 | 3.427698075 | 9721 | 25.49 | 9.86
23698.41995 | 3.422273815 | 9735 | 25.49 | 9.86
23699.74087 | 3.425068131 | 9742 | 25.49 | 9.86
23701.01278 | 3.425725617 | 9739 | 25.49 | 9.86
23702.35963 | 3.4206301 | 9750 | 25.49 | 9.86
23703.68354 | 3.429999276 | 9753 | 25.49 | 9.86
23704.96206 | 3.426711846 | 9757 | 25.49 | 9.86
23706.30026 | 3.425232502 | 9760 | 25.49 | 9.86
23707.61828 | 3.425889988 | 9764 | 25.49 | 9.86
23708.89067 | 3.425889988 | 9764 | 25.49 | 9.86
23710.17449 | 3.43049239 | 9768 | 25.5 | 9.86
23711.51486 | 3.427862446 | 9768 | 25.5 | 9.86
23712.83504 | 3.428519932 | 9775 | 25.5 | 9.86
23714.14379 | 3.422602558 | 9783 | 25.5 | 9.86
23715.41006 | 3.426218731 | 9783 | 25.5 | 9.86
23716.73901 | 3.425396874 | 9790 | 25.5 | 9.86
23718.01963 | 3.43049239 | 9793 | 25.49 | 9.86
23719.29301 | 3.427698075 | 9800 | 25.49 | 9.86
23720.62742 | 3.428026818 | 9800 | 25.49 | 9.83
23721.91326 | 3.423753159 | 9807 | 25.49 | 9.83
23723.23959 | 3.425068131 | 9808 | 25.5 | 9.83
23724.5662 | 3.430821133 | 9818 | 25.49 | 9.83
23725.87533 | 3.425561245 | 9819 | 25.5 | 9.83
23727.14386 | 3.423753159 | 9822 | 25.5 | 9.83
23728.47348 | 3.429834904 | 9830 | 25.5 | 9.83
23729.8162 | 3.425561245 | 9833 | 25.49 | 9.86
23731.19005 | 3.429834904 | 9837 | 25.5 | 9.86
23732.46429 | 3.426547474 | 9848 | 25.5 | 9.86
23733.66541 | 3.424246273 | 9858 | 25.49 | 9.86
23734.87764 | 3.42605436 | 9855 | 25.5 | 9.86
23736.07951 | 3.432136106 | 9865 | 25.49 | 9.86
23737.34443 | 3.429670533 | 9873 | 25.5 | 9.86
23738.57233 | 3.429013047 | 9873 | 25.5 | 9.86
23739.77479 | 3.433615449 | 9880 | 25.5 | 9.9
23740.9793 | 3.427533703 | 9884 | 25.5 | 9.9
23742.22732 | 3.429670533 | 9884 | 25.5 | 9.9
23743.47382 | 3.432464849 | 9887 | 25.5 | 9.9
23744.68303 | 3.427862446 | 9898 | 25.49 | 9.9
23745.90808 | 3.428355561 | 9891 | 25.5 | 9.9
23747.12742 | 3.434437307 | 9895 | 25.5 | 9.9
23748.32691 | 3.430163647 | 9895 | 25.5 | 9.9
23749.53464 | 3.43262922 | 9898 | 25.5 | 9.9
23750.74596 | 3.430821133 | 9898 | 25.5 | 9.9
23751.98145 | 3.425232502 | 9902 | 25.5 | 9.9
23753.17976 | 3.434601678 | 9902 | 25.5 | 9.86
23754.40022 | 3.434108564 | 9902 | 25.5 | 9.86
23755.59346 | 3.434108564 | 9906 | 25.5 | 9.9
23756.86106 | 3.432793592 | 9909 | 25.5 | 9.86
23758.05482 | 3.430821133 | 9909 | 25.5 | 9.86
23759.26297 | 3.429670533 | 9913 | 25.5 | 9.86
23760.46726 | 3.430328019 | 9913 | 25.5 | 9.86
23761.73893 | 3.429506161 | 9916 | 25.5 | 9.86
23762.93284 | 3.430985505 | 9920 | 25.5 | 9.86
23764.13373 | 3.43049239 | 9924 | 25.5 | 9.86
23765.3442 | 3.431149876 | 9920 | 25.5 | 9.83
23766.61889 | 3.427369332 | 9931 | 25.5 | 9.83
23767.82773 | 3.431478619 | 9931 | 25.5 | 9.83
23769.00547 | 3.433451078 | 9938 | 25.5 | 9.83
23770.1986 | 3.433286706 | 9938 | 25.5 | 9.83
23771.39436 | 3.42934179 | 9938 | 25.5 | 9.83
23772.5932 | 3.432464849 | 9945 | 25.5 | 9.86
23773.79955 | 3.436574137 | 9949 | 25.5 | 9.86
23775.00191 | 3.435752279 | 9953 | 25.5 | 9.86
23776.18655 | 3.43262922 | 9953 | 25.5 | 9.86
23777.36384 | 3.42720496 | 9967 | 25.5 | 9.86
23778.57464 | 3.432957963 | 9974 | 25.5 | 9.86
23779.79759 | 3.433122335 | 9978 | 25.5 | 9.86
23780.9739 | 3.429506161 | 9978 | 25.5 | 9.86
23782.24334 | 3.430985505 | 9974 | 25.5 | 9.86
23783.45161 | 3.431642991 | 9981 | 25.5 | 9.86
23784.63902 | 3.431314248 | 9978 | 25.5 | 9.86
23785.81836 | 3.43476605 | 9978 | 25.5 | 9.86
23787.00388 | 3.433286706 | 9978 | 25.5 | 9.86
23788.18795 | 3.43262922 | 9989 | 25.5 | 9.86
23789.39541 | 3.433122335 | 9989 | 25.5 | 9.86
23790.60949 | 3.436081022 | 9992 | 25.5 | 9.86
23791.79968 | 3.434108564 | 9989 | 25.5 | 9.86
23792.99389 | 3.438875338 | 9992 | 25.5 | 9.86
23794.20731 | 3.434272935 | 9989 | 25.51 | 9.86
23795.41 | 3.431478619 | 9992 | 25.5 | 9.86
23796.63112 | 3.433779821 | 9993 | 25.51 | 9.86
23797.86836 | 3.432464849 | 10000 | 25.51 | 9.86
23799.08913 | 3.435259165 | 10000 | 25.51 | 9.86
23800.28561 | 3.439861568 | 10007 | 25.51 | 9.86
23801.47667 | 3.434272935 | 10004 | 25.51 | 9.86
23802.75333 | 3.434272935 | 10010 | 25.5 | 9.83
23803.98324 | 3.439204081 | 10014 | 25.5 | 9.83
23805.19726 | 3.43690288 | 10007 | 25.51 | 9.83
23806.39102 | 3.430985505 | 10007 | 25.51 | 9.83
23807.63729 | 3.435587908 | 10007 | 25.51 | 9.79
23808.85397 | 3.429506161 | 10007 | 25.51 | 9.79
23810.06654 | 3.437067251 | 10007 | 25.51 | 9.79
23811.25162 | 3.440025939 | 10011 | 25.51 | 9.79
23812.52294 | 3.437067251 | 10018 | 25.51 | 9.79
23813.7144 | 3.433122335 | 10022 | 25.51 | 9.79
23814.93485 | 3.433286706 | 10022 | 25.51 | 9.79
23816.15955 | 3.436245394 | 10018 | 25.51 | 9.79
23817.40685 | 3.435259165 | 10025 | 25.51 | 9.79
23818.60596 | 3.435587908 | 10033 | 25.51 | 9.79
23819.79601 | 3.434437307 | 10040 | 25.51 | 9.83
23820.99332 | 3.431642991 | 10043 | 25.51 | 9.83
23822.28898 | 3.436081022 | 10047 | 25.51 | 9.83
23823.48405 | 3.432464849 | 10051 | 25.51 | 9.83
23824.70117 | 3.437395995 | 10054 | 25.51 | 9.83
23825.89175 | 3.438546595 | 10058 | 25.51 | 9.83
23827.17438 | 3.436081022 | 10058 | 25.51 | 9.83
24100.59798 | 3.367538133 | 680 | 25.55 | 9.94
24101.88193 | 3.438710967 | 676 | 25.55 | 9.94
24103.18402 | 3.782248541 | 676 | 25.55 | 9.9
24104.48666 | 4.206495877 | 673 | 25.55 | 9.9
24105.80385 | 4.319256532 | 680 | 25.54 | 9.9
24107.07153 | 4.188907868 | 680 | 25.55 | 9.9
24108.38991 | 4.044752187 | 709 | 25.55 | 9.9
24109.69803 | 3.88366651 | 734 | 25.55 | 9.9
24111.02392 | 3.810191884 | 763 | 25.54 | 9.9
24112.34184 | 3.726361899 | 828 | 25.55 | 9.86
24113.60895 | 3.678036437 | 868 | 25.55 | 9.86
24114.94223 | 3.639080229 | 915 | 25.55 | 9.86
24116.26883 | 3.598315957 | 1016 | 25.55 | 9.86
24117.54673 | 3.586645546 | 1074 | 25.55 | 9.86
24118.82646 | 3.570372723 | 1139 | 25.55 | 9.86
24120.17759 | 3.555907996 | 1266 | 25.55 | 9.86
24121.47116 | 3.544401965 | 1335 | 25.55 | 9.86
24122.79036 | 3.533389053 | 1411 | 25.55 | 9.83
24124.12069 | 3.528786642 | 1573 | 25.55 | 9.83
24125.44318 | 3.526814181 | 1653 | 25.55 | 9.83
24126.85944 | 3.517773733 | 1837 | 25.55 | 9.79
24128.18701 | 3.509555145 | 1924 | 25.55 | 9.79
24129.53224 | 3.501829673 | 2022 | 25.55 | 9.79
24130.81936 | 3.506103338 | 2220 | 25.55 | 9.83
24132.18248 | 3.504623993 | 2325 | 25.55 | 9.83
24133.53651 | 3.499364097 | 2430 | 25.55 | 9.83
24134.82369 | 3.492296114 | 2640 | 25.55 | 9.83
24136.10819 | 3.48900868 | 2752 | 25.55 | 9.83
24137.4507 | 3.488351194 | 2861 | 25.55 | 9.86
24138.79833 | 3.489666167 | 3081 | 25.55 | 9.86
24140.14998 | 3.486378733 | 3197 | 25.55 | 9.86
24141.46699 | 3.481940698 | 3428 | 25.55 | 9.86
24142.77694 | 3.479475123 | 3544 | 25.55 | 9.86
24144.061 | 3.47914638 | 3663 | 25.55 | 9.86
24145.37515 | 3.475858947 | 3898 | 25.55 | 9.86
24146.71148 | 3.471585284 | 4021 | 25.55 | 9.86
24148.01803 | 3.475530204 | 4144 | 25.55 | 9.86
24149.34828 | 3.476023319 | 4386 | 25.55 | 9.86
24150.68193 | 3.473229001 | 4513 | 25.55 | 9.86
24152.00775 | 3.472407143 | 4640 | 25.55 | 9.86
24153.28574 | 3.466654136 | 4885 | 25.55 | 9.83
24154.61557 | 3.46813348 | 5008 | 25.55 | 9.83
24155.90688 | 3.468790967 | 5131 | 25.55 | 9.86
24157.26015 | 3.467640365 | 5388 | 25.55 | 9.83
24158.6045 | 3.464681676 | 5519 | 25.56 | 9.83
24159.95171 | 3.462873588 | 5775 | 25.55 | 9.83
24161.30959 | 3.465010419 | 5898 | 25.56 | 9.83
24162.58246 | 3.467804737 | 6032 | 25.55 | 9.83
24163.92789 | 3.464517305 | 6278 | 25.56 | 9.83
24165.21322 | 3.46205173 | 6397 | 25.56 | 9.83
24166.56256 | 3.46205173 | 6513 | 25.56 | 9.83
24167.84083 | 3.463695446 | 6730 | 25.56 | 9.83
24169.15621 | 3.46303796 | 6831 | 25.56 | 9.83
24170.52671 | 3.461065501 | 6925 | 25.56 | 9.79
24171.89945 | 3.455641238 | 7106 | 25.55 | 9.79
24173.18057 | 3.458271183 | 7186 | 25.56 | 9.79
24174.52119 | 3.463695446 | 7345 | 25.56 | 9.79
24175.86739 | 3.458106812 | 7417 | 25.56 | 9.79
24177.23943 | 3.458764298 | 7490 | 25.56 | 9.79
24178.51325 | 3.461065501 | 7623 | 25.56 | 9.79
24179.83513 | 3.461722987 | 7685 | 25.56 | 9.79
24181.16905 | 3.461558616 | 7739 | 25.56 | 9.79
24182.45962 | 3.459586156 | 7844 | 25.56 | 9.79
24183.81886 | 3.462709217 | 7895 | 25.56 | 9.83
24185.21317 | 3.456463096 | 7978 | 25.56 | 9.83
24186.49448 | 3.461558616 | 8017 | 25.56 | 9.83
24187.77835 | 3.462216102 | 8057 | 25.56 | 9.83
24189.11495 | 3.459914899 | 8119 | 25.56 | 9.83
24190.41384 | 3.456298724 | 8151 | 25.56 | 9.86
24191.7003 | 3.455476866 | 8180 | 25.56 | 9.83
24193.00045 | 3.460243643 | 8234 | 25.56 | 9.83
24194.34838 | 3.460572386 | 8256 | 25.56 | 9.86
24195.63967 | 3.460408014 | 8281 | 25.56 | 9.86
24196.92561 | 3.453833151 | 8321 | 25.56 | 9.83
24198.20918 | 3.459750528 | 8343 | 25.56 | 9.86
24199.52826 | 3.459093041 | 8365 | 25.56 | 9.83
24200.86011 | 3.461887359 | 8394 | 25.56 | 9.83
24202.20937 | 3.456791839 | 8408 | 25.56 | 9.83
24203.5005 | 3.458271183 | 8422 | 25.56 | 9.83
24204.84011 | 3.460736758 | 8448 | 25.56 | 9.83
24206.18084 | 3.46205173 | 8459 | 25.56 | 9.83
24207.59027 | 3.460243643 | 8488 | 25.56 | 9.83
24208.90781 | 3.45580561 | 8495 | 25.56 | 9.83
24210.25946 | 3.459257413 | 8509 | 25.56 | 9.83
24211.60273 | 3.461887359 | 8531 | 25.56 | 9.83
24212.90993 | 3.461722987 | 8542 | 25.56 | 9.83
24214.19292 | 3.462216102 | 8549 | 25.56 | 9.83
24215.48691 | 3.459914899 | 8560 | 25.56 | 9.79
24216.82394 | 3.461229872 | 8567 | 25.56 | 9.79
24218.10187 | 3.465174791 | 8571 | 25.56 | 9.79
24219.40568 | 3.464681676 | 8589 | 25.56 | 9.79
24220.69743 | 3.46402419 | 8596 | 25.56 | 9.79
24221.97316 | 3.461394244 | 8603 | 25.56 | 9.79
24223.30599 | 3.465832277 | 8618 | 25.56 | 9.79
24224.64229 | 3.464681676 | 8625 | 25.56 | 9.79
24225.922 | 3.466654136 | 8632 | 25.56 | 9.79
24227.26701 | 3.464352933 | 8654 | 25.56 | 9.83
24228.59027 | 3.462544845 | 8654 | 25.56 | 9.79
24229.97533 | 3.466654136 | 8668 | 25.56 | 9.83
24231.24721 | 3.46714725 | 8672 | 25.56 | 9.83
24232.5267 | 3.46303796 | 8679 | 25.56 | 9.83
24233.93641 | 3.465339163 | 8690 | 25.56 | 9.83
24235.20289 | 3.46402419 | 8697 | 25.56 | 9.83
24236.52644 | 3.465339163 | 8701 | 25.56 | 9.86
24237.85926 | 3.46813348 | 8712 | 25.56 | 9.86
24239.17772 | 3.466818507 | 8712 | 25.56 | 9.86
24240.49819 | 3.462216102 | 8712 | 25.56 | 9.86
24241.84037 | 3.465174791 | 8719 | 25.56 | 9.86
24243.13284 | 3.467640365 | 8723 | 25.56 | 9.86
24244.39522 | 3.469777196 | 8726 | 25.56 | 9.83
24245.651 | 3.467475994 | 8727 | 25.57 | 9.83
24246.95479 | 3.464681676 | 8730 | 25.57 | 9.86
24248.26811 | 3.466818507 | 8737 | 25.56 | 9.86
24249.53171 | 3.464517305 | 8741 | 25.56 | 9.86
24250.80416 | 3.46714725 | 8741 | 25.57 | 9.83
24252.1026 | 3.464352933 | 8745 | 25.57 | 9.83
24253.42489 | 3.463531075 | 8752 | 25.56 | 9.83
24254.74427 | 3.467475994 | 8752 | 25.57 | 9.86
24256.02928 | 3.46911971 | 8759 | 25.57 | 9.83
24257.32712 | 3.467475994 | 8763 | 25.57 | 9.83
24258.59771 | 3.46205173 | 8766 | 25.57 | 9.83
24259.86573 | 3.469448453 | 8770 | 25.57 | 9.83
24261.18562 | 3.468626595 | 8777 | 25.57 | 9.79
24262.54798 | 3.471914028 | 8785 | 25.57 | 9.79
24263.85853 | 3.467804737 | 8785 | 25.57 | 9.79
24265.17052 | 3.464517305 | 8785 | 25.57 | 9.79
24266.52736 | 3.465339163 | 8785 | 25.57 | 9.79
24267.9184 | 3.465667906 | 8788 | 25.56 | 9.79
24269.22974 | 3.468955338 | 8788 | 25.57 | 9.79
24270.56081 | 3.466982879 | 8788 | 25.57 | 9.79
24271.83524 | 3.462380474 | 8799 | 25.57 | 9.83
24273.14255 | 3.465339163 | 8806 | 25.57 | 9.83
24274.46678 | 3.468297852 | 8813 | 25.57 | 9.83
24275.78839 | 3.470270311 | 8821 | 25.57 | 9.83
24277.12691 | 3.468626595 | 8827 | 25.56 | 9.83
24278.44121 | 3.465010419 | 8824 | 25.57 | 9.83
24279.77901 | 3.47010594 | 8828 | 25.57 | 9.86
24281.04232 | 3.471256541 | 8835 | 25.56 | 9.86
24282.34873 | 3.472242771 | 8832 | 25.57 | 9.86
24283.6712 | 3.466818507 | 8835 | 25.57 | 9.86
24284.99975 | 3.465174791 | 8839 | 25.57 | 9.86
24286.40158 | 3.469284082 | 8842 | 25.57 | 9.86
24287.71558 | 3.469284082 | 8842 | 25.57 | 9.86
24288.97804 | 3.469448453 | 8842 | 25.57 | 9.86
24290.35532 | 3.468297852 | 8850 | 25.57 | 9.86
24291.67057 | 3.467311622 | 8850 | 25.57 | 9.86
24293.00854 | 3.466654136 | 8853 | 25.57 | 9.86
24294.33976 | 3.472407143 | 8853 | 25.57 | 9.86
24295.64469 | 3.47010594 | 8853 | 25.57 | 9.86
24296.97428 | 3.468297852 | 8853 | 25.57 | 9.86
24298.26741 | 3.469941568 | 8857 | 25.57 | 9.83
24299.5365 | 3.473229001 | 8857 | 25.57 | 9.83
24300.82164 | 3.470599055 | 8857 | 25.57 | 9.83
24302.12402 | 3.470270311 | 8864 | 25.57 | 9.79
24303.39068 | 3.465503534 | 8864 | 25.57 | 9.79
24304.72606 | 3.47010594 | 8864 | 25.57 | 9.79
24306.0442 | 3.472735886 | 8864 | 25.57 | 9.83
24307.38676 | 3.473229001 | 8868 | 25.57 | 9.83
24308.77797 | 3.46911971 | 8871 | 25.57 | 9.83
24310.11528 | 3.46911971 | 8871 | 25.57 | 9.83
24311.46217 | 3.469448453 | 8879 | 25.57 | 9.83
24312.79914 | 3.474215231 | 8886 | 25.57 | 9.86
24314.09882 | 3.468462223 | 8886 | 25.57 | 9.86
24315.40819 | 3.469777196 | 8886 | 25.58 | 9.86
24316.71326 | 3.46911971 | 8893 | 25.57 | 9.86
24317.97625 | 3.473393372 | 8897 | 25.57 | 9.86
24319.30429 | 3.472900257 | 8897 | 25.57 | 9.86
24320.64506 | 3.469612825 | 8900 | 25.57 | 9.86
24321.9105 | 3.474708346 | 8904 | 25.57 | 9.86
24323.25175 | 3.468462223 | 8900 | 25.57 | 9.86
24324.55725 | 3.473393372 | 8915 | 25.57 | 9.86
24325.8753 | 3.474708346 | 8915 | 25.57 | 9.86
24327.2621 | 3.471256541 | 8922 | 25.57 | 9.86
24328.59381 | 3.471749656 | 8922 | 25.57 | 9.86
24329.90897 | 3.471749656 | 8926 | 25.57 | 9.86
24331.25241 | 3.475530204 | 8922 | 25.58 | 9.86
24332.56541 | 3.466818507 | 8926 | 25.58 | 9.86
24333.85657 | 3.470270311 | 8922 | 25.58 | 9.86
24335.15323 | 3.465667906 | 8929 | 25.57 | 9.86
24336.44211 | 3.472571514 | 8933 | 25.57 | 9.86
24337.77221 | 3.474215231 | 8930 | 25.58 | 9.86
24339.04367 | 3.474708346 | 8929 | 25.57 | 9.86
24340.32284 | 3.471914028 | 8933 | 25.57 | 9.86
24341.59847 | 3.470927798 | 8930 | 25.58 | 9.86
24342.92661 | 3.473886487 | 8933 | 25.58 | 9.86
24344.23456 | 3.474050859 | 8930 | 25.58 | 9.86
24345.49585 | 3.473229001 | 8933 | 25.57 | 9.83
24346.76749 | 3.468297852 | 8930 | 25.58 | 9.83
24348.03847 | 3.470270311 | 8930 | 25.58 | 9.83
24349.29772 | 3.470599055 | 8930 | 25.58 | 9.83
24350.61867 | 3.472900257 | 8933 | 25.58 | 9.83
24351.92306 | 3.475037089 | 8941 | 25.58 | 9.83
24353.30571 | 3.473557744 | 8941 | 25.58 | 9.83
24354.64222 | 3.475530204 | 8944 | 25.58 | 9.83
24355.92216 | 3.476516434 | 8944 | 25.58 | 9.86
24357.2125 | 3.478653265 | 8948 | 25.58 | 9.86
24358.52593 | 3.475037089 | 8955 | 25.57 | 9.86
24359.82465 | 3.472407143 | 8955 | 25.58 | 9.86
24361.09218 | 3.477667035 | 8962 | 25.58 | 9.86
24362.41072 | 3.478982008 | 8969 | 25.58 | 9.86
24363.75544 | 3.477502664 | 8969 | 25.58 | 9.86
24365.08099 | 3.475694575 | 8973 | 25.58 | 9.86
24366.35848 | 3.472407143 | 8977 | 25.58 | 9.86
24367.66662 | 3.477667035 | 8977 | 25.58 | 9.9
24368.94982 | 3.471914028 | 8977 | 25.58 | 9.9
24370.27841 | 3.475037089 | 8980 | 25.58 | 9.86
24371.60721 | 3.470270311 | 8977 | 25.58 | 9.9
24372.8852 | 3.471092169 | 8977 | 25.58 | 9.9
24374.21663 | 3.478324522 | 8977 | 25.58 | 9.86
24375.48673 | 3.476845177 | 8980 | 25.58 | 9.9
24376.88554 | 3.477667035 | 8984 | 25.58 | 9.9
24378.21426 | 3.472571514 | 8988 | 25.58 | 9.9
24379.53595 | 3.473722116 | 8988 | 25.58 | 9.9
24380.85512 | 3.477502664 | 8995 | 25.58 | 9.86
24382.14183 | 3.477667035 | 8995 | 25.58 | 9.9
24383.43123 | 3.472407143 | 8995 | 25.58 | 9.86
24384.71248 | 3.476516434 | 8995 | 25.58 | 9.86
24385.99135 | 3.475694575 | 8995 | 25.58 | 9.86
24387.3088 | 3.477009549 | 8995 | 25.58 | 9.86
24388.64963 | 3.477338292 | 8991 | 25.58 | 9.86
24390.02563 | 3.477502664 | 8988 | 25.58 | 9.86
24391.35059 | 3.474543974 | 8988 | 25.58 | 9.86
24392.68959 | 3.478982008 | 8988 | 25.58 | 9.83
24393.96801 | 3.47816015 | 8991 | 25.58 | 9.83
24395.36674 | 3.478653265 | 8991 | 25.58 | 9.83
24396.64901 | 3.476352062 | 8995 | 25.58 | 9.86
24397.99363 | 3.47618769 | 8995 | 25.58 | 9.86
24399.3416 | 3.475530204 | 8995 | 25.58 | 9.86
24673.07841 | 3.341731839 | 611 | 25.61 | 9.94
24674.32267 | 3.409781583 | 607 | 25.61 | 9.94
24675.59646 | 3.679351415 | 604 | 25.63 | 9.94
24676.77796 | 4.07351754 | 600 | 25.61 | 9.94
24677.98242 | 4.160799943 | 604 | 25.61 | 9.94
24679.17455 | 4.074996901 | 611 | 25.61 | 9.94
24680.36095 | 3.956976867 | 622 | 25.61 | 9.94
24681.56858 | 3.86755797 | 651 | 25.61 | 9.94
24682.77365 | 3.77123558 | 676 | 25.61 | 9.9
24683.98319 | 3.700391067 | 701 | 25.61 | 9.9
24685.16783 | 3.646970092 | 737 | 25.61 | 9.9
24686.34663 | 3.604397722 | 813 | 25.61 | 9.86
24687.53664 | 3.579741924 | 860 | 25.61 | 9.86
24688.75899 | 3.560017293 | 907 | 25.61 | 9.86
24689.96281 | 3.547360659 | 962 | 25.63 | 9.86
24691.2105 | 3.528786642 | 1088 | 25.61 | 9.86
24692.39576 | 3.515801271 | 1157 | 25.61 | 9.86
24693.5945 | 3.511527606 | 1230 | 25.63 | 9.86
24694.78823 | 3.507418312 | 1309 | 25.61 | 9.86
24695.99058 | 3.498542239 | 1381 | 25.63 | 9.86
24697.19514 | 3.493611088 | 1551 | 25.61 | 9.86
24698.38338 | 3.484570645 | 1635 | 25.63 | 9.9
24699.56801 | 3.484899388 | 1725 | 25.63 | 9.9
24700.77071 | 3.486871848 | 1819 | 25.63 | 9.9
24702.00298 | 3.477338292 | 2011 | 25.63 | 9.9
24703.21945 | 3.472900257 | 2115 | 25.61 | 9.9
24704.42254 | 3.471420913 | 2213 | 25.63 | 9.9
24705.61148 | 3.467475994 | 2314 | 25.63 | 9.9
24706.8416 | 3.461065501 | 2528 | 25.63 | 9.9
24708.03806 | 3.464352933 | 2636 | 25.63 | 9.9
24709.23069 | 3.459421785 | 2748 | 25.63 | 9.9
24710.43502 | 3.457284954 | 2864 | 25.63 | 9.9
24711.7221 | 3.459093041 | 3095 | 25.61 | 9.9
24712.92918 | 3.451860692 | 3211 | 25.63 | 9.9
24714.14287 | 3.456134353 | 3330 | 25.61 | 9.9
24715.34075 | 3.453340036 | 3450 | 25.63 | 9.9
24716.60646 | 3.446272058 | 3699 | 25.61 | 9.86
24717.8148 | 3.447258288 | 3822 | 25.63 | 9.9
24719.00931 | 3.450216976 | 3952 | 25.61 | 9.86
24720.22877 | 3.442327141 | 4078 | 25.61 | 9.86
24721.48446 | 3.444463971 | 4328 | 25.63 | 9.86
24722.72213 | 3.440683425 | 4455 | 25.63 | 9.86
24723.92249 | 3.439204081 | 4582 | 25.63 | 9.86
24725.11295 | 3.442984627 | 4708 | 25.63 | 9.86
24726.36538 | 3.439368453 | 4979 | 25.63 | 9.86
24727.57954 | 3.438546595 | 5106 | 25.63 | 9.86
24728.77466 | 3.436081022 | 5240 | 25.63 | 9.83
24729.96758 | 3.430328019 | 5377 | 25.63 | 9.83
24731.24691 | 3.439204081 | 5645 | 25.63 | 9.83
24732.46434 | 3.437889109 | 5779 | 25.63 | 9.83
24733.67442 | 3.435587908 | 5916 | 25.63 | 9.83
24734.89066 | 3.435259165 | 6050 | 25.63 | 9.83
24736.12862 | 3.427698075 | 6317 | 25.63 | 9.83
24737.32677 | 3.431478619 | 6444 | 25.63 | 9.83
24738.5445 | 3.431642991 | 6578 | 25.63 | 9.83
24739.73198 | 3.432957963 | 6701 | 25.63 | 9.83
24741.00668 | 3.431807363 | 6943 | 25.63 | 9.86
24742.19646 | 3.429177418 | 7055 | 25.63 | 9.86
24743.40941 | 3.431971734 | 7160 | 25.63 | 9.86
24744.61165 | 3.434108564 | 7265 | 25.63 | 9.86
24745.88967 | 3.429834904 | 7456 | 25.63 | 9.86
24747.08892 | 3.434437307 | 7550 | 25.63 | 9.86
24748.30796 | 3.42934179 | 7634 | 25.63 | 9.86
24749.49819 | 3.431807363 | 7713 | 25.63 | 9.86
24750.76825 | 3.434437307 | 7869 | 25.63 | 9.86
24751.96531 | 3.432793592 | 7941 | 25.63 | 9.88
24753.16396 | 3.431149876 | 8006 | 25.63 | 9.86
24754.37635 | 3.427698075 | 8071 | 25.63 | 9.86
24755.64805 | 3.431807363 | 8190 | 25.63 | 9.86
24756.83357 | 3.434272935 | 8245 | 25.63 | 9.83
24758.03477 | 3.431149876 | 8302 | 25.63 | 9.86
24759.2646 | 3.434437307 | 8353 | 25.63 | 9.86
24760.52855 | 3.430328019 | 8447 | 25.63 | 9.83
24761.73578 | 3.432957963 | 8491 | 25.63 | 9.83
24762.94948 | 3.434108564 | 8534 | 25.63 | 9.83
24764.15222 | 3.434272935 | 8577 | 25.63 | 9.83
24765.40932 | 3.433944192 | 8657 | 25.63 | 9.84
24766.61847 | 3.433451078 | 8690 | 25.64 | 9.83
24767.8149 | 3.432136106 | 8729 | 25.63 | 9.83
24769.03569 | 3.436409765 | 8758 | 25.63 | 9.83
24770.28884 | 3.435423536 | 8823 | 25.63 | 9.83
24771.49366 | 3.43262922 | 8845 | 25.64 | 9.83
24772.69506 | 3.431149876 | 8871 | 25.64 | 9.79
24773.89605 | 3.425889988 | 8903 | 25.63 | 9.8
24775.16804 | 3.431149876 | 8943 | 25.64 | 9.8
24776.38046 | 3.435916651 | 8965 | 25.64 | 9.8
24777.58332 | 3.43262922 | 8994 | 25.64 | 9.8
24778.78012 | 3.434437307 | 9018 | 25.63 | 9.8
24780.04827 | 3.432793592 | 9059 | 25.64 | 9.8
24781.24347 | 3.434601678 | 9080 | 25.64 | 9.79
24782.45748 | 3.439204081 | 9102 | 25.64 | 9.8
24783.65982 | 3.437395995 | 9123 | 25.63 | 9.79
24784.92987 | 3.435423536 | 9167 | 25.63 | 9.8
24786.14317 | 3.43049239 | 9182 | 25.64 | 9.79
24787.3754 | 3.435916651 | 9196 | 25.64 | 9.79
24788.57884 | 3.434108564 | 9211 | 25.64 | 9.79
24789.81162 | 3.434437307 | 9240 | 25.64 | 9.84
24791.01084 | 3.430328019 | 9254 | 25.64 | 9.84
24792.26002 | 3.432300477 | 9272 | 25.64 | 9.84
24793.46012 | 3.437724738 | 9286 | 25.63 | 9.83
24794.69153 | 3.437560366 | 9308 | 25.64 | 9.84
24795.90918 | 3.435587908 | 9323 | 25.64 | 9.84
24797.12178 | 3.435094793 | 9330 | 25.64 | 9.83
24798.33208 | 3.433779821 | 9341 | 25.64 | 9.84
24799.57024 | 3.434108564 | 9362 | 25.63 | 9.83
24800.77378 | 3.436738508 | 9369 | 25.63 | 9.83
24801.98125 | 3.436738508 | 9377 | 25.64 | 9.83
24803.21257 | 3.437724738 | 9388 | 25.64 | 9.83
24804.44901 | 3.43690288 | 9402 | 25.63 | 9.8
24805.67722 | 3.434272935 | 9409 | 25.64 | 9.79
24806.87696 | 3.438546595 | 9413 | 25.64 | 9.79
24808.08965 | 3.438053481 | 9424 | 25.64 | 9.8
24809.32651 | 3.43690288 | 9435 | 25.64 | 9.79
24810.50851 | 3.438546595 | 9442 | 25.64 | 9.8
24811.69137 | 3.428191189 | 9449 | 25.64 | 9.79
24812.89692 | 3.437889109 | 9460 | 25.64 | 9.79
24814.10001 | 3.437889109 | 9467 | 25.64 | 9.8
24815.31408 | 3.43690288 | 9489 | 25.64 | 9.79
24816.50932 | 3.437067251 | 9493 | 25.64 | 9.79
24817.69534 | 3.433779821 | 9507 | 25.64 | 9.8
24818.89183 | 3.441340912 | 9514 | 25.64 | 9.79
24820.08496 | 3.441505283 | 9532 | 25.64 | 9.8
24821.27133 | 3.439204081 | 9540 | 25.64 | 9.8
24822.46523 | 3.440354682 | 9547 | 25.64 | 9.8
24823.68064 | 3.436738508 | 9554 | 25.64 | 9.83
24824.95113 | 3.437560366 | 9561 | 25.64 | 9.84
24826.14832 | 3.438053481 | 9569 | 25.64 | 9.84
24827.33672 | 3.441669655 | 9576 | 25.64 | 9.84
24828.5197 | 3.441340912 | 9579 | 25.64 | 9.84
24829.72738 | 3.440519054 | 9587 | 25.64 | 9.84
24830.95398 | 3.436245394 | 9605 | 25.64 | 9.84
24832.16123 | 3.440519054 | 9612 | 25.64 | 9.84
24833.34582 | 3.439697196 | 9619 | 25.64 | 9.84
24834.56074 | 3.439204081 | 9626 | 25.64 | 9.84
24835.74238 | 3.440847797 | 9634 | 25.65 | 9.84
24836.92845 | 3.440847797 | 9631 | 25.65 | 9.84
24838.13742 | 3.442162769 | 9637 | 25.64 | 9.84
24839.33041 | 3.444463971 | 9641 | 25.64 | 9.8
24840.57837 | 3.440683425 | 9645 | 25.64 | 9.84
24841.77181 | 3.441669655 | 9648 | 25.64 | 9.84
24842.95459 | 3.440354682 | 9655 | 25.64 | 9.84
24844.14715 | 3.442327141 | 9659 | 25.64 | 9.84
24845.34463 | 3.44331337 | 9663 | 25.64 | 9.8
24846.52875 | 3.444463971 | 9670 | 25.64 | 9.8
24847.71395 | 3.438546595 | 9670 | 25.64 | 9.8
24848.90271 | 3.43690288 | 9670 | 25.64 | 9.8
24850.12183 | 3.446929544 | 9674 | 25.65 | 9.8
24851.32397 | 3.441012168 | 9684 | 25.64 | 9.8
24852.51666 | 3.442820255 | 9688 | 25.64 | 9.8
24853.73044 | 3.441834026 | 9692 | 25.64 | 9.8
24854.92516 | 3.436409765 | 9699 | 25.64 | 9.8
24856.10762 | 3.441505283 | 9702 | 25.64 | 9.8
24857.31418 | 3.448244517 | 9706 | 25.64 | 9.8
24858.53438 | 3.444792714 | 9714 | 25.65 | 9.8
24859.72128 | 3.4454502 | 9724 | 25.64 | 9.8
24860.91326 | 3.442327141 | 9725 | 25.65 | 9.8
24862.10128 | 3.444299599 | 9739 | 25.64 | 9.8
24863.29682 | 3.4454502 | 9746 | 25.65 | 9.8
24864.48111 | 3.44643643 | 9753 | 25.64 | 9.84
24865.66269 | 3.443477742 | 9761 | 25.65 | 9.84
24866.84907 | 3.441834026 | 9768 | 25.65 | 9.84
24868.07058 | 3.441340912 | 9772 | 25.65 | 9.84
24869.26398 | 3.443642113 | 9779 | 25.65 | 9.84
24870.50316 | 3.444792714 | 9786 | 25.64 | 9.84
24871.72147 | 3.443642113 | 9789 | 25.64 | 9.84
24872.91223 | 3.439532825 | 9790 | 25.65 | 9.84
24874.1257 | 3.447258288 | 9793 | 25.64 | 9.84
24875.33672 | 3.443148999 | 9796 | 25.64 | 9.84
24876.53444 | 3.444463971 | 9793 | 25.65 | 9.84
24877.73078 | 3.445943315 | 9793 | 25.65 | 9.84
24878.91475 | 3.442162769 | 9800 | 25.64 | 9.84
24880.11572 | 3.442984627 | 9800 | 25.65 | 9.84
24881.34222 | 3.443970856 | 9811 | 25.64 | 9.84
24882.58062 | 3.446929544 | 9818 | 25.64 | 9.84
24883.7779 | 3.446272058 | 9815 | 25.65 | 9.84
24884.97599 | 3.442820255 | 9815 | 25.65 | 9.84
24886.17325 | 3.44331337 | 9822 | 25.65 | 9.84
24887.46447 | 3.447422659 | 9822 | 25.65 | 9.8
24888.69126 | 3.447587031 | 9822 | 25.65 | 9.84
24889.90494 | 3.444957086 | 9826 | 25.65 | 9.8
24891.11971 | 3.444792714 | 9829 | 25.65 | 9.8
24892.34435 | 3.443148999 | 9833 | 25.64 | 9.8
24893.56061 | 3.446272058 | 9829 | 25.65 | 9.8
24894.75603 | 3.449395118 | 9833 | 25.64 | 9.8
24895.95403 | 3.449066375 | 9840 | 25.64 | 9.8
24897.22436 | 3.443806485 | 9847 | 25.65 | 9.8
24898.43935 | 3.448408889 | 9854 | 25.64 | 9.8
24899.65186 | 3.447915774 | 9858 | 25.65 | 9.8
24900.83979 | 3.449230746 | 9862 | 25.65 | 9.8
24902.10458 | 3.448902003 | 9862 | 25.65 | 9.8
24903.30647 | 3.446600801 | 9866 | 25.65 | 9.8
24904.50878 | 3.44643643 | 9869 | 25.64 | 9.8
24905.72403 | 3.445285829 | 9880 | 25.64 | 9.8
24906.98735 | 3.451531948 | 9891 | 25.65 | 9.84
24908.19589 | 3.445943315 | 9894 | 25.65 | 9.84
24909.3986 | 3.448080145 | 9898 | 25.65 | 9.84
24910.66906 | 3.446107687 | 9898 | 25.65 | 9.84
24912.02113 | 3.446107687 | 9902 | 25.65 | 9.84
24913.34993 | 3.448902003 | 9902 | 25.65 | 9.84
24914.61881 | 3.448080145 | 9909 | 25.65 | 9.84
24915.97419 | 3.450710091 | 9913 | 25.65 | 9.84
24917.28092 | 3.441998398 | 9909 | 25.65 | 9.84
24918.67212 | 3.444957086 | 9905 | 25.65 | 9.84
24919.9428 | 3.44955949 | 9905 | 25.65 | 9.84
24921.2601 | 3.450216976 | 9909 | 25.65 | 9.84
24922.56601 | 3.4454502 | 9909 | 25.65 | 9.84
24923.88769 | 3.449066375 | 9908 | 25.64 | 9.84
24925.22204 | 3.450052604 | 9905 | 25.65 | 9.84
24926.48825 | 3.450052604 | 9913 | 25.65 | 9.84
24927.86641 | 3.449395118 | 9913 | 25.65 | 9.84
24929.19612 | 3.449888233 | 9916 | 25.65 | 9.84
24930.45554 | 3.447915774 | 9923 | 25.65 | 9.84
24931.75061 | 3.450710091 | 9920 | 25.65 | 9.84
24933.01276 | 3.449395118 | 9923 | 25.65 | 9.84
24934.30032 | 3.449395118 | 9927 | 25.65 | 9.8
24935.6146 | 3.449230746 | 9927 | 25.65 | 9.8
24936.91948 | 3.44857326 | 9927 | 25.65 | 9.8
24938.25961 | 3.452846921 | 9923 | 25.65 | 9.8
24939.52263 | 3.452189435 | 9923 | 25.65 | 9.8
24940.80468 | 3.452846921 | 9934 | 25.65 | 9.8
24942.10547 | 3.449888233 | 9934 | 25.65 | 9.8
24943.45422 | 3.44857326 | 9938 | 25.65 | 9.8
24944.71748 | 3.451038834 | 9942 | 25.65 | 9.8
24945.97875 | 3.450710091 | 9949 | 25.65 | 9.8
24947.2806 | 3.447915774 | 9952 | 25.65 | 9.8
24948.5282 | 3.451038834 | 9956 | 25.65 | 9.84
24949.82349 | 3.450710091 | 9956 | 25.65 | 9.84
24951.0923 | 3.452025063 | 9963 | 25.65 | 9.84
24952.41004 | 3.451203205 | 9963 | 25.65 | 9.84
24953.71862 | 3.450216976 | 9970 | 25.65 | 9.84
24955.03446 | 3.44955949 | 9967 | 25.65 | 9.84
24956.36885 | 3.452682549 | 9967 | 25.65 | 9.84
24957.6517 | 3.455641238 | 9970 | 25.65 | 9.88
24958.95842 | 3.449395118 | 9970 | 25.65 | 9.84
24960.29644 | 3.447587031 | 9970 | 25.65 | 9.88
24961.56471 | 3.452353806 | 9970 | 25.65 | 9.88
24962.8784 | 3.456298724 | 9974 | 25.65 | 9.88
24964.18819 | 3.449723861 | 9974 | 25.65 | 9.84
24965.47998 | 3.45169632 | 9974 | 25.65 | 9.84
24966.79344 | 3.448244517 | 9974 | 25.65 | 9.84
24968.08436 | 3.44857326 | 9978 | 25.65 | 9.84
24969.41645 | 3.453011293 | 9981 | 25.65 | 9.84
24970.66845 | 3.450545719 | 9981 | 25.65 | 9.84
24971.94552 | 3.451038834 | 9985 | 25.65 | 9.84
25245.75188 | 3.339759384 | 641 | 25.64 | 9.84
25247.26243 | 3.428848675 | 641 | 25.64 | 9.84
25248.59664 | 3.784549757 | 633 | 25.64 | 9.84
25249.90293 | 4.111159085 | 630 | 25.65 | 9.88
25251.24468 | 4.117240909 | 637 | 25.65 | 9.88
25252.59565 | 3.992317099 | 656 | 25.65 | 9.88
25253.94971 | 3.852928791 | 670 | 25.65 | 9.88
25255.3506 | 3.757099545 | 717 | 25.65 | 9.88
25256.63135 | 3.678529554 | 745 | 25.64 | 9.88
25257.9322 | 3.633162833 | 785 | 25.64 | 9.88
25259.28264 | 3.605383954 | 865 | 25.64 | 9.88
25260.55721 | 3.576125741 | 909 | 25.65 | 9.88
25261.95313 | 3.554264277 | 959 | 25.65 | 9.88
25263.30037 | 3.535690258 | 1078 | 25.64 | 9.88
25264.67432 | 3.525499206 | 1140 | 25.65 | 9.88
25266.0417 | 3.517609361 | 1284 | 25.64 | 9.88
25267.32335 | 3.509062029 | 1357 | 25.65 | 9.88
25268.60514 | 3.493282344 | 1440 | 25.64 | 9.88
25269.93605 | 3.491145512 | 1603 | 25.65 | 9.88
25271.24896 | 3.486871848 | 1690 | 25.65 | 9.88
25272.54864 | 3.48604999 | 1783 | 25.64 | 9.88
25273.8905 | 3.480625725 | 1968 | 25.65 | 9.88
25275.20929 | 3.473229001 | 2069 | 25.65 | 9.88
25276.50742 | 3.476516434 | 2171 | 25.65 | 9.84
25277.82777 | 3.470270311 | 2373 | 25.65 | 9.84
25279.09619 | 3.466489764 | 2478 | 25.65 | 9.84
25280.43328 | 3.465010419 | 2590 | 25.64 | 9.84
25281.76372 | 3.463202332 | 2800 | 25.65 | 9.8
25283.1287 | 3.461722987 | 2916 | 25.65 | 9.8
25284.40788 | 3.459586156 | 3031 | 25.65 | 9.8
25285.74715 | 3.457120582 | 3266 | 25.64 | 9.8
25287.07857 | 3.449723861 | 3385 | 25.64 | 9.8
25288.42196 | 3.450052604 | 3628 | 25.65 | 9.8
25289.69186 | 3.450216976 | 3754 | 25.64 | 9.8
25290.96966 | 3.44857326 | 3877 | 25.64 | 9.8
25292.31896 | 3.444957086 | 4130 | 25.64 | 9.84
25293.653 | 3.437889109 | 4254 | 25.65 | 9.84
25294.96666 | 3.443477742 | 4380 | 25.65 | 9.84
25296.2403 | 3.442820255 | 4640 | 25.65 | 9.84
25297.5549 | 3.440847797 | 4767 | 25.65 | 9.84
25298.94376 | 3.441669655 | 4901 | 25.65 | 9.88
25300.25597 | 3.429834904 | 5165 | 25.65 | 9.88
25301.58826 | 3.437724738 | 5295 | 25.65 | 9.88
25302.86924 | 3.433615449 | 5432 | 25.65 | 9.88
25304.14119 | 3.431478619 | 5707 | 25.65 | 9.88
25305.49607 | 3.43262922 | 5844 | 25.64 | 9.88
25306.78173 | 3.429834904 | 5981 | 25.64 | 9.88
25308.12263 | 3.431971734 | 6256 | 25.64 | 9.88
25309.40911 | 3.432464849 | 6386 | 25.64 | 9.88
25310.80391 | 3.431478619 | 6643 | 25.64 | 9.88
25312.09363 | 3.430985505 | 6766 | 25.64 | 9.88
25313.43739 | 3.429834904 | 6882 | 25.64 | 9.84
25314.76131 | 3.432793592 | 7103 | 25.65 | 9.84
25316.07934 | 3.432300477 | 7207 | 25.64 | 9.84
25317.38269 | 3.429177418 | 7301 | 25.64 | 9.84
25318.69849 | 3.43049239 | 7493 | 25.64 | 9.8
25320.03848 | 3.429999276 | 7580 | 25.65 | 9.8
25321.32291 | 3.431807363 | 7670 | 25.64 | 9.8
25322.67462 | 3.430328019 | 7826 | 25.65 | 9.8
25324.0136 | 3.42605436 | 7902 | 25.65 | 9.8
25325.29338 | 3.426876217 | 7967 | 25.65 | 9.84
25326.65435 | 3.429177418 | 8101 | 25.65 | 9.84
25328.01122 | 3.43049239 | 8166 | 25.64 | 9.84
25329.34993 | 3.431314248 | 8285 | 25.64 | 9.84
25330.68794 | 3.426711846 | 8336 | 25.65 | 9.88
25332.03537 | 3.427369332 | 8387 | 25.65 | 9.88
25333.31292 | 3.429506161 | 8487 | 25.64 | 9.88
25334.59209 | 3.431971734 | 8535 | 25.65 | 9.88
25335.86662 | 3.428026818 | 8581 | 25.64 | 9.88
25337.24393 | 3.429013047 | 8661 | 25.65 | 9.88
25338.53538 | 3.428519932 | 8708 | 25.64 | 9.88
25339.86806 | 3.42934179 | 8748 | 25.64 | 9.88
25341.16788 | 3.430328019 | 8820 | 25.64 | 9.88
25342.53134 | 3.429013047 | 8849 | 25.64 | 9.88
25343.88139 | 3.425561245 | 8907 | 25.64 | 9.88
25345.21582 | 3.42934179 | 8939 | 25.64 | 9.88
25346.50868 | 3.423588787 | 8968 | 25.64 | 9.88
25347.87047 | 3.43049239 | 9015 | 25.64 | 9.88
25349.18401 | 3.427698075 | 9037 | 25.64 | 9.88
25350.49921 | 3.424575016 | 9059 | 25.65 | 9.88
25351.84159 | 3.432136106 | 9095 | 25.65 | 9.88
25353.17354 | 3.432300477 | 9124 | 25.64 | 9.88
25354.57813 | 3.429013047 | 9157 | 25.65 | 9.88
25355.90475 | 3.431971734 | 9182 | 25.64 | 9.88
25357.25502 | 3.428684304 | 9193 | 25.64 | 9.88
25358.60509 | 3.429177418 | 9232 | 25.64 | 9.88
25359.94968 | 3.430163647 | 9244 | 25.65 | 9.88
25361.37941 | 3.431971734 | 9272 | 25.64 | 9.84
25362.7214 | 3.430656762 | 9283 | 25.64 | 9.84
25364.08164 | 3.425725617 | 9298 | 25.65 | 9.84
25365.3677 | 3.434272935 | 9330 | 25.65 | 9.84
25366.65577 | 3.435587908 | 9341 | 25.65 | 9.84
25368.00172 | 3.432793592 | 9359 | 25.64 | 9.84
25369.30704 | 3.432136106 | 9388 | 25.64 | 9.84
25370.59803 | 3.429013047 | 9395 | 25.65 | 9.84
25371.92023 | 3.434272935 | 9413 | 25.64 | 9.84
25373.23848 | 3.431149876 | 9438 | 25.64 | 9.88
25374.5945 | 3.427698075 | 9450 | 25.65 | 9.88
25375.97064 | 3.433615449 | 9471 | 25.65 | 9.88
25377.25178 | 3.436081022 | 9485 | 25.64 | 9.88
25378.5355 | 3.436738508 | 9500 | 25.64 | 9.88
25379.86789 | 3.430985505 | 9511 | 25.65 | 9.88
25381.20065 | 3.433286706 | 9515 | 25.65 | 9.88
25382.55567 | 3.433286706 | 9518 | 25.65 | 9.88
25383.86686 | 3.434108564 | 9540 | 25.65 | 9.88
25385.16521 | 3.435916651 | 9547 | 25.65 | 9.88
25386.52888 | 3.432957963 | 9555 | 25.65 | 9.88
25387.83201 | 3.430985505 | 9565 | 25.65 | 9.88
25389.17913 | 3.43690288 | 9569 | 25.65 | 9.88
25390.56604 | 3.43262922 | 9584 | 25.65 | 9.88
25391.8821 | 3.435752279 | 9587 | 25.65 | 9.88
25393.17628 | 3.430656762 | 9591 | 25.65 | 9.88
25394.52292 | 3.433779821 | 9602 | 25.65 | 9.88
25395.77942 | 3.440847797 | 9605 | 25.65 | 9.88
25397.05074 | 3.437560366 | 9612 | 25.65 | 9.88
25398.3866 | 3.435587908 | 9630 | 25.64 | 9.84
25399.64324 | 3.432464849 | 9631 | 25.65 | 9.84
25400.93221 | 3.432464849 | 9641 | 25.65 | 9.84
25402.24324 | 3.436409765 | 9649 | 25.65 | 9.84
25403.57327 | 3.440519054 | 9652 | 25.65 | 9.8
25404.84837 | 3.436245394 | 9656 | 25.65 | 9.8
25406.16226 | 3.436245394 | 9667 | 25.65 | 9.8
25407.43068 | 3.432793592 | 9678 | 25.65 | 9.8
25408.74604 | 3.434437307 | 9688 | 25.65 | 9.8
25410.05479 | 3.438546595 | 9699 | 25.64 | 9.8
25411.39133 | 3.43903971 | 9702 | 25.64 | 9.8
25412.69992 | 3.434437307 | 9703 | 25.65 | 9.8
25414.01255 | 3.44117654 | 9717 | 25.65 | 9.8
25415.31757 | 3.439532825 | 9721 | 25.65 | 9.8
25416.61778 | 3.438875338 | 9728 | 25.65 | 9.8
25417.89401 | 3.43903971 | 9739 | 25.65 | 9.84
25419.22164 | 3.433451078 | 9743 | 25.65 | 9.84
25420.5322 | 3.437560366 | 9750 | 25.65 | 9.84
25421.80775 | 3.43903971 | 9767 | 25.64 | 9.84
25423.12472 | 3.434601678 | 9764 | 25.64 | 9.84
25424.44421 | 3.437067251 | 9767 | 25.64 | 9.84
25425.80126 | 3.430821133 | 9778 | 25.64 | 9.84
25427.10951 | 3.439204081 | 9775 | 25.65 | 9.84
25428.40265 | 3.440683425 | 9779 | 25.65 | 9.84
25429.66763 | 3.438382224 | 9786 | 25.65 | 9.84
25430.92973 | 3.433779821 | 9786 | 25.65 | 9.84
25432.22929 | 3.436245394 | 9796 | 25.64 | 9.84
25433.58678 | 3.442655884 | 9797 | 25.65 | 9.84
25434.92524 | 3.441012168 | 9800 | 25.65 | 9.8
25436.30549 | 3.440683425 | 9804 | 25.65 | 9.8
25437.59363 | 3.436081022 | 9808 | 25.65 | 9.84
25438.90222 | 3.437395995 | 9808 | 25.65 | 9.8
25440.22207 | 3.439204081 | 9818 | 25.64 | 9.8
25441.52369 | 3.440683425 | 9822 | 25.64 | 9.8
25442.85449 | 3.438546595 | 9819 | 25.65 | 9.8
25444.22459 | 3.434601678 | 9829 | 25.64 | 9.8
25445.54527 | 3.440025939 | 9826 | 25.65 | 9.8
25446.89469 | 3.441012168 | 9829 | 25.64 | 9.8
25448.19475 | 3.439861568 | 9833 | 25.65 | 9.76
25449.53239 | 3.439368453 | 9837 | 25.65 | 9.76
25450.89199 | 3.436081022 | 9851 | 25.64 | 9.76
25452.15942 | 3.441834026 | 9854 | 25.64 | 9.76
25453.46836 | 3.440519054 | 9855 | 25.65 | 9.76
25454.83005 | 3.439368453 | 9869 | 25.64 | 9.8
25456.14341 | 3.438875338 | 9869 | 25.64 | 9.8
25457.4414 | 3.446272058 | 9872 | 25.64 | 9.8
25458.7842 | 3.440190311 | 9883 | 25.64 | 9.8
25460.08782 | 3.442162769 | 9887 | 25.64 | 9.8
25461.39899 | 3.443642113 | 9894 | 25.64 | 9.8
25462.72122 | 3.440354682 | 9905 | 25.65 | 9.8
25464.05813 | 3.442820255 | 9905 | 25.64 | 9.8
25465.32849 | 3.443148999 | 9905 | 25.65 | 9.8
25466.67367 | 3.444463971 | 9905 | 25.64 | 9.84
25468.00586 | 3.443477742 | 9912 | 25.64 | 9.84
25469.37691 | 3.441340912 | 9913 | 25.65 | 9.84
25470.68664 | 3.44331337 | 9916 | 25.65 | 9.8
25471.96294 | 3.441012168 | 9919 | 25.64 | 9.8
25473.27456 | 3.444792714 | 9923 | 25.64 | 9.8
25474.5932 | 3.444299599 | 9927 | 25.64 | 9.8
25475.86246 | 3.442984627 | 9923 | 25.65 | 9.8
25477.16316 | 3.44331337 | 9931 | 25.65 | 9.8
25478.44454 | 3.441998398 | 9941 | 25.64 | 9.8
25479.754 | 3.443970856 | 9941 | 25.64 | 9.8
25481.05813 | 3.444628343 | 9945 | 25.64 | 9.8
25482.33873 | 3.444463971 | 9945 | 25.65 | 9.8
25483.67132 | 3.442491512 | 9945 | 25.65 | 9.8
25484.95291 | 3.4454502 | 9952 | 25.64 | 9.8
25486.28109 | 3.443806485 | 9955 | 25.64 | 9.8
25487.63231 | 3.438382224 | 9955 | 25.64 | 9.8
25488.93918 | 3.445778944 | 9966 | 25.64 | 9.8
25490.21916 | 3.443806485 | 9966 | 25.64 | 9.8
25491.4946 | 3.445285829 | 9963 | 25.65 | 9.8
25492.82187 | 3.444135228 | 9970 | 25.65 | 9.8
25494.09978 | 3.439697196 | 9974 | 25.65 | 9.8
25495.42474 | 3.444957086 | 9974 | 25.65 | 9.8
25496.76651 | 3.444463971 | 9984 | 25.64 | 9.76
25498.06473 | 3.446272058 | 9984 | 25.64 | 9.76
25499.38101 | 3.444957086 | 9988 | 25.64 | 9.76
25500.70121 | 3.444299599 | 9989 | 25.65 | 9.76
25502.00687 | 3.445614572 | 9992 | 25.65 | 9.76
25503.28547 | 3.445285829 | 9999 | 25.64 | 9.76
25504.60832 | 3.44857326 | 10007 | 25.65 | 9.8
25505.97221 | 3.443806485 | 10010 | 25.65 | 9.8
25507.33178 | 3.444135228 | 10017 | 25.64 | 9.8
25508.61854 | 3.445614572 | 10021 | 25.64 | 9.8
25509.96016 | 3.445778944 | 10024 | 25.64 | 9.8
25511.27312 | 3.446107687 | 10024 | 25.64 | 9.8
25512.56155 | 3.445285829 | 10028 | 25.64 | 9.79
25513.88529 | 3.443642113 | 10028 | 25.64 | 9.8
25515.15847 | 3.446765173 | 10031 | 25.64 | 9.8
25516.46232 | 3.44643643 | 10035 | 25.64 | 9.8
25517.72928 | 3.444463971 | 10035 | 25.64 | 9.8
25519.07811 | 3.442162769 | 10039 | 25.64 | 9.8
25520.4202 | 3.446929544 | 10035 | 25.64 | 9.8
25521.7241 | 3.442984627 | 10039 | 25.64 | 9.8
25522.9932 | 3.449066375 | 10039 | 25.65 | 9.8
25524.34665 | 3.447915774 | 10046 | 25.64 | 9.8
25525.64477 | 3.443642113 | 10050 | 25.64 | 9.8
25526.95116 | 3.448737632 | 10053 | 25.64 | 9.8
25528.23635 | 3.447751402 | 10053 | 25.64 | 9.8
25529.56759 | 3.450216976 | 10050 | 25.65 | 9.8
25530.84434 | 3.447587031 | 10050 | 25.65 | 9.8
25532.15926 | 3.447587031 | 10057 | 25.65 | 9.8
25533.48264 | 3.445778944 | 10057 | 25.64 | 9.8
25534.83056 | 3.447093916 | 10054 | 25.65 | 9.76
25536.13607 | 3.451203205 | 10060 | 25.64 | 9.76
25537.52437 | 3.44643643 | 10054 | 25.65 | 9.8
25538.78832 | 3.446765173 | 10060 | 25.64 | 9.8
25540.11367 | 3.449723861 | 10060 | 25.64 | 9.8
25541.42192 | 3.449230746 | 10054 | 25.65 | 9.8
25542.74415 | 3.44955949 | 10060 | 25.64 | 9.8
25544.0493 | 3.446765173 | 10057 | 25.65 | 9.8
25545.31776 | 3.451531948 | 10064 | 25.65 | 9.8
25819.14878 | 3.348471061 | 653 | 25.58 | 9.79
25820.65151 | 3.434601678 | 646 | 25.59 | 9.79
25821.96583 | 3.803123861 | 649 | 25.58 | 9.79
25823.252 | 4.176579829 | 642 | 25.58 | 9.79
25824.59209 | 4.18857912 | 653 | 25.58 | 9.79
25825.87304 | 4.057244567 | 656 | 25.58 | 9.79
25827.30214 | 3.87791346 | 671 | 25.58 | 9.79
25828.62474 | 3.797042074 | 714 | 25.58 | 9.79
25829.90787 | 3.723896313 | 743 | 25.58 | 9.79
25831.17665 | 3.673434015 | 772 | 25.58 | 9.79
25832.46601 | 3.62428674 | 852 | 25.58 | 9.79
25833.74216 | 3.581550015 | 905 | 25.57 | 9.79
25835.08099 | 3.573167046 | 952 | 25.57 | 9.79
25836.43335 | 3.549661865 | 1072 | 25.57 | 9.79
25837.72714 | 3.540457041 | 1126 | 25.57 | 9.79
25839.12312 | 3.527964783 | 1263 | 25.57 | 9.79
25840.40576 | 3.517444989 | 1336 | 25.57 | 9.79
25841.71932 | 3.512513836 | 1418 | 25.56 | 9.79
25843.03525 | 3.508568914 | 1581 | 25.56 | 9.79
25844.29805 | 3.499857213 | 1668 | 25.56 | 9.79
25845.61298 | 3.492789229 | 1758 | 25.56 | 9.79
25846.93303 | 3.493446716 | 1943 | 25.56 | 9.79
25848.26527 | 3.488515565 | 2037 | 25.56 | 9.79
25849.53759 | 3.484241902 | 2137 | 25.55 | 9.75
25850.87154 | 3.480461353 | 2337 | 25.56 | 9.75
25852.22988 | 3.48013261 | 2445 | 25.55 | 9.72
25853.50513 | 3.480461353 | 2553 | 25.55 | 9.72
25854.84888 | 3.477995779 | 2774 | 25.55 | 9.72
25856.18568 | 3.473064629 | 2882 | 25.55 | 9.72
25857.50678 | 3.466325392 | 2998 | 25.55 | 9.72
25858.77388 | 3.466982879 | 3229 | 25.55 | 9.72
25860.09791 | 3.466325392 | 3345 | 25.55 | 9.72
25861.50062 | 3.464846048 | 3587 | 25.55 | 9.75
25862.88041 | 3.461887359 | 3710 | 25.55 | 9.75
25864.16439 | 3.459421785 | 3833 | 25.55 | 9.75
25865.48468 | 3.462873588 | 4083 | 25.55 | 9.75
25866.75045 | 3.459914899 | 4212 | 25.54 | 9.75
25868.13284 | 3.460243643 | 4343 | 25.54 | 9.75
25869.49467 | 3.456298724 | 4596 | 25.54 | 9.79
25870.83444 | 3.457613697 | 4722 | 25.54 | 9.79
25872.19888 | 3.453997522 | 4986 | 25.54 | 9.79
25873.48123 | 3.455641238 | 5116 | 25.53 | 9.79
25874.8119 | 3.453504407 | 5247 | 25.54 | 9.79
25876.09031 | 3.450216976 | 5517 | 25.53 | 9.79
25877.41643 | 3.449723861 | 5651 | 25.53 | 9.79
25878.75131 | 3.450052604 | 5785 | 25.53 | 9.79
25880.05513 | 3.446765173 | 6049 | 25.53 | 9.75
25881.38479 | 3.447915774 | 6186 | 25.53 | 9.79
25882.72891 | 3.443477742 | 6323 | 25.52 | 9.75
25884.07448 | 3.445943315 | 6576 | 25.52 | 9.75
25885.35782 | 3.447258288 | 6692 | 25.53 | 9.72
25886.63814 | 3.447093916 | 6815 | 25.52 | 9.72
25887.9894 | 3.447751402 | 7035 | 25.52 | 9.72
25889.31398 | 3.446272058 | 7140 | 25.52 | 9.72
25890.58705 | 3.448737632 | 7238 | 25.52 | 9.72
25891.86016 | 3.447093916 | 7425 | 25.51 | 9.72
25893.18998 | 3.447587031 | 7513 | 25.52 | 9.72
25894.47192 | 3.445943315 | 7599 | 25.51 | 9.72
25895.80448 | 3.444792714 | 7762 | 25.51 | 9.75
25897.07521 | 3.448080145 | 7834 | 25.51 | 9.75
25898.4706 | 3.447422659 | 7968 | 25.51 | 9.75
25899.79676 | 3.44331337 | 8029 | 25.51 | 9.75
25901.07288 | 3.440683425 | 8087 | 25.51 | 9.75
25902.43481 | 3.442491512 | 8196 | 25.51 | 9.75
25903.77034 | 3.445121457 | 8257 | 25.5 | 9.75
25905.08208 | 3.444957086 | 8304 | 25.5 | 9.79
25906.41273 | 3.442162769 | 8405 | 25.5 | 9.79
25907.72538 | 3.4454502 | 8442 | 25.51 | 9.79
25909.00197 | 3.442327141 | 8492 | 25.5 | 9.79
25910.30665 | 3.449230746 | 8571 | 25.5 | 9.79
25911.62077 | 3.4454502 | 8607 | 25.5 | 9.79
25912.89827 | 3.443642113 | 8640 | 25.5 | 9.79
25914.19933 | 3.439697196 | 8708 | 25.49 | 9.79
25915.52949 | 3.445285829 | 8737 | 25.49 | 9.79
25916.81514 | 3.448080145 | 8770 | 25.49 | 9.79
25918.09251 | 3.445943315 | 8820 | 25.49 | 9.75
25919.37551 | 3.447751402 | 8842 | 25.49 | 9.75
25920.71185 | 3.44117654 | 8870 | 25.48 | 9.75
25921.98913 | 3.445943315 | 8906 | 25.48 | 9.75
25923.32474 | 3.447093916 | 8928 | 25.48 | 9.75
25924.74315 | 3.448737632 | 8968 | 25.48 | 9.75
25926.0437 | 3.449230746 | 8986 | 25.48 | 9.75
25927.38371 | 3.44331337 | 9004 | 25.48 | 9.75
25928.72213 | 3.445285829 | 9036 | 25.46 | 9.75
25930.06795 | 3.448408889 | 9051 | 25.46 | 9.72
25931.38685 | 3.445943315 | 9061 | 25.46 | 9.72
25932.69133 | 3.445614572 | 9087 | 25.46 | 9.72
25934.03128 | 3.448408889 | 9101 | 25.46 | 9.72
25935.44118 | 3.444135228 | 9126 | 25.45 | 9.72
25936.72919 | 3.450052604 | 9137 | 25.45 | 9.72
25938.00831 | 3.443970856 | 9151 | 25.45 | 9.72
25939.3507 | 3.448737632 | 9177 | 25.45 | 9.72
25940.63212 | 3.448902003 | 9191 | 25.45 | 9.75
25941.96712 | 3.450052604 | 9202 | 25.45 | 9.75
25943.3011 | 3.446929544 | 9224 | 25.45 | 9.74
25944.57518 | 3.450381347 | 9234 | 25.45 | 9.75
25945.85379 | 3.449888233 | 9248 | 25.44 | 9.75
25947.12898 | 3.452025063 | 9266 | 25.44 | 9.74
25948.45316 | 3.453340036 | 9274 | 25.44 | 9.79
25949.79096 | 3.450874462 | 9285 | 25.44 | 9.78
25951.13078 | 3.448408889 | 9299 | 25.44 | 9.78
25952.44442 | 3.44955949 | 9306 | 25.43 | 9.78
25953.75822 | 3.449723861 | 9317 | 25.43 | 9.78
25955.02918 | 3.451860692 | 9324 | 25.43 | 9.78
25956.38338 | 3.453504407 | 9331 | 25.43 | 9.78
25957.81977 | 3.448737632 | 9345 | 25.43 | 9.78
25959.12802 | 3.454161894 | 9359 | 25.42 | 9.78
25960.46113 | 3.454655008 | 9363 | 25.42 | 9.78
25961.72613 | 3.44955949 | 9374 | 25.42 | 9.78
25962.9935 | 3.450545719 | 9381 | 25.42 | 9.78
25964.28812 | 3.447258288 | 9385 | 25.42 | 9.78
25965.60746 | 3.450874462 | 9396 | 25.42 | 9.78
25966.90883 | 3.45794244 | 9406 | 25.41 | 9.78
25968.23245 | 3.453997522 | 9409 | 25.41 | 9.78
25969.51354 | 3.454161894 | 9420 | 25.41 | 9.78
25970.85646 | 3.44857326 | 9420 | 25.41 | 9.78
25972.15232 | 3.453833151 | 9427 | 25.41 | 9.78
25973.47605 | 3.457284954 | 9438 | 25.4 | 9.74
25974.8165 | 3.456298724 | 9441 | 25.4 | 9.74
25976.11465 | 3.451860692 | 9445 | 25.4 | 9.7
25977.46066 | 3.452518178 | 9452 | 25.4 | 9.7
25978.78189 | 3.454983752 | 9456 | 25.4 | 9.7
25980.09734 | 3.456463096 | 9466 | 25.39 | 9.7
25981.42345 | 3.453175664 | 9473 | 25.39 | 9.7
25982.69081 | 3.451367577 | 9481 | 25.39 | 9.74
25983.96152 | 3.456134353 | 9484 | 25.39 | 9.74
25985.24003 | 3.453340036 | 9491 | 25.39 | 9.74
25986.51615 | 3.453997522 | 9502 | 25.39 | 9.78
25987.78732 | 3.456134353 | 9516 | 25.37 | 9.78
25989.13204 | 3.450216976 | 9526 | 25.37 | 9.78
25990.46589 | 3.45580561 | 9537 | 25.37 | 9.78
25991.73946 | 3.458271183 | 9545 | 25.37 | 9.78
25993.0568 | 3.455148123 | 9552 | 25.37 | 9.78
25994.39841 | 3.457284954 | 9558 | 25.36 | 9.78
25995.67284 | 3.45169632 | 9562 | 25.36 | 9.78
25997.01394 | 3.45794244 | 9569 | 25.36 | 9.78
25998.2839 | 3.456956211 | 9569 | 25.36 | 9.78
25999.66882 | 3.458599927 | 9569 | 25.36 | 9.78
26001.00383 | 3.45580561 | 9573 | 25.36 | 9.78
26002.35019 | 3.457284954 | 9580 | 25.35 | 9.78
26003.68797 | 3.461722987 | 9583 | 25.35 | 9.78
26004.97322 | 3.456956211 | 9587 | 25.35 | 9.78
26006.24758 | 3.459093041 | 9590 | 25.35 | 9.78
26007.57651 | 3.453011293 | 9598 | 25.35 | 9.78
26008.89753 | 3.456298724 | 9604 | 25.34 | 9.78
26010.21341 | 3.459914899 | 9604 | 25.34 | 9.78
26011.56821 | 3.461229872 | 9608 | 25.34 | 9.78
26012.83183 | 3.459586156 | 9612 | 25.34 | 9.78
26014.14485 | 3.45481938 | 9615 | 25.32 | 9.78
26015.46796 | 3.461229872 | 9618 | 25.32 | 9.78
26016.78447 | 3.461722987 | 9615 | 25.32 | 9.74
26018.15065 | 3.462544845 | 9615 | 25.32 | 9.74
26019.42061 | 3.459257413 | 9615 | 25.32 | 9.7
26020.75371 | 3.455641238 | 9622 | 25.32 | 9.7
26022.09166 | 3.462873588 | 9629 | 25.32 | 9.7
26023.38089 | 3.462544845 | 9632 | 25.31 | 9.7
26024.70297 | 3.459586156 | 9632 | 25.31 | 9.7
26026.02753 | 3.461887359 | 9632 | 25.31 | 9.7
26027.39016 | 3.458106812 | 9636 | 25.31 | 9.7
26028.72119 | 3.463695446 | 9639 | 25.31 | 9.74
26030.02623 | 3.466982879 | 9650 | 25.3 | 9.74
26031.29551 | 3.462709217 | 9650 | 25.3 | 9.74
26032.56815 | 3.458764298 | 9653 | 25.3 | 9.74
26033.89986 | 3.460572386 | 9660 | 25.3 | 9.74
26035.16961 | 3.462873588 | 9664 | 25.3 | 9.74
26036.46425 | 3.462216102 | 9667 | 25.29 | 9.74
26037.79297 | 3.462544845 | 9671 | 25.29 | 9.74
26039.09734 | 3.459257413 | 9671 | 25.29 | 9.74
26040.42973 | 3.460572386 | 9671 | 25.29 | 9.78
26041.77389 | 3.464681676 | 9674 | 25.28 | 9.74
26043.04641 | 3.463695446 | 9677 | 25.28 | 9.74
26044.41719 | 3.461394244 | 9670 | 25.28 | 9.74
26045.69573 | 3.458435555 | 9670 | 25.28 | 9.74
26047.02593 | 3.462216102 | 9670 | 25.28 | 9.74
26048.30757 | 3.465010419 | 9670 | 25.28 | 9.74
26049.65709 | 3.463531075 | 9673 | 25.27 | 9.73
26050.96671 | 3.460736758 | 9673 | 25.27 | 9.74
26052.32583 | 3.463366703 | 9673 | 25.27 | 9.73
26053.63162 | 3.462380474 | 9677 | 25.27 | 9.73
26054.94379 | 3.465339163 | 9673 | 25.27 | 9.73
26056.26413 | 3.462873588 | 9676 | 25.26 | 9.73
26057.59506 | 3.456956211 | 9683 | 25.26 | 9.69
26059.00347 | 3.461229872 | 9680 | 25.26 | 9.69
26060.33482 | 3.463202332 | 9676 | 25.26 | 9.69
26061.6633 | 3.463531075 | 9676 | 25.26 | 9.69
26062.9464 | 3.462380474 | 9679 | 25.25 | 9.69
26064.27812 | 3.460408014 | 9683 | 25.25 | 9.69
26065.62569 | 3.466654136 | 9686 | 25.25 | 9.69
26066.90627 | 3.467475994 | 9686 | 25.25 | 9.69
26068.23649 | 3.463695446 | 9686 | 25.24 | 9.69
26069.53844 | 3.464352933 | 9689 | 25.24 | 9.69
26070.81411 | 3.463202332 | 9694 | 25.25 | 9.69
26072.14592 | 3.465996649 | 9700 | 25.24 | 9.69
26073.47891 | 3.466489764 | 9700 | 25.23 | 9.69
26074.76014 | 3.464188561 | 9707 | 25.23 | 9.69
26076.11001 | 3.461558616 | 9714 | 25.23 | 9.69
26077.39119 | 3.465174791 | 9718 | 25.23 | 9.69
26078.72176 | 3.465339163 | 9714 | 25.23 | 9.73
26080.05355 | 3.468297852 | 9714 | 25.23 | 9.69
26081.38137 | 3.465010419 | 9718 | 25.23 | 9.73
26082.70711 | 3.464846048 | 9724 | 25.22 | 9.73
26084.05574 | 3.465174791 | 9728 | 25.22 | 9.73
26085.33281 | 3.463695446 | 9728 | 25.22 | 9.73
26086.65317 | 3.465339163 | 9728 | 25.22 | 9.73
26087.92986 | 3.463859818 | 9731 | 25.21 | 9.73
26089.1983 | 3.460079271 | 9724 | 25.22 | 9.69
26090.53303 | 3.466489764 | 9728 | 25.22 | 9.73
26091.80594 | 3.467640365 | 9727 | 25.21 | 9.73
26093.08942 | 3.46402419 | 9724 | 25.21 | 9.69
26094.40854 | 3.464188561 | 9731 | 25.21 | 9.69
26095.67693 | 3.465339163 | 9727 | 25.21 | 9.69
26096.95713 | 3.463531075 | 9734 | 25.2 | 9.69
26098.27185 | 3.463366703 | 9734 | 25.2 | 9.69
26099.63593 | 3.46714725 | 9737 | 25.2 | 9.69
26100.94791 | 3.461065501 | 9730 | 25.2 | 9.69
26102.26602 | 3.465996649 | 9730 | 25.2 | 9.69
26103.58224 | 3.471092169 | 9737 | 25.19 | 9.69
26104.93058 | 3.472078399 | 9737 | 25.19 | 9.69
26106.24378 | 3.469612825 | 9733 | 25.19 | 9.69
26107.52342 | 3.46813348 | 9733 | 25.19 | 9.69
26108.84881 | 3.467475994 | 9740 | 25.19 | 9.69
26110.16722 | 3.472735886 | 9740 | 25.19 | 9.69
26111.44091 | 3.469448453 | 9740 | 25.19 | 9.69
26112.72094 | 3.467475994 | 9743 | 25.17 | 9.69
26114.03905 | 3.468626595 | 9743 | 25.17 | 9.69
26115.34395 | 3.46911971 | 9751 | 25.17 | 9.69
26116.70922 | 3.470599055 | 9757 | 25.16 | 9.69
26118.01859 | 3.468626595 | 9761 | 25.16 | 9.69
26391.86416 | 3.335814474 | 729 | 24.75 | 9.74
26393.29762 | 3.422273815 | 733 | 24.75 | 9.75
26394.66153 | 3.754305213 | 725 | 24.74 | 9.79
26395.94347 | 4.072038178 | 721 | 24.74 | 9.75
26397.24559 | 4.06168265 | 725 | 24.74 | 9.78
26398.53901 | 3.995768937 | 739 | 24.72 | 9.78
26399.82445 | 3.881200917 | 749 | 24.72 | 9.78
26401.15226 | 3.781591051 | 768 | 24.72 | 9.78
26402.49353 | 3.703842886 | 815 | 24.72 | 9.78
26403.83735 | 3.630697252 | 851 | 24.72 | 9.78
26405.13454 | 3.602918373 | 894 | 24.72 | 9.78
26406.49002 | 3.582536247 | 977 | 24.71 | 9.78
26407.7792 | 3.560674781 | 1027 | 24.71 | 9.78
26409.09704 | 3.540621413 | 1078 | 24.71 | 9.78
26410.41709 | 3.526814181 | 1196 | 24.7 | 9.74
26411.75014 | 3.524348604 | 1259 | 24.71 | 9.74
26413.11353 | 3.512020721 | 1399 | 24.7 | 9.74
26414.42612 | 3.504459621 | 1471 | 24.7 | 9.74
26415.71204 | 3.494268575 | 1547 | 24.7 | 9.74
26417.03255 | 3.493446716 | 1699 | 24.7 | 9.74
26418.36125 | 3.493775459 | 1781 | 24.69 | 9.74
26419.63043 | 3.487693707 | 1868 | 24.69 | 9.7
26420.94651 | 3.4830913 | 2052 | 24.69 | 9.7
26422.25298 | 3.477667035 | 2147 | 24.69 | 9.7
26423.57488 | 3.474543974 | 2241 | 24.69 | 9.7
26424.88838 | 3.474379602 | 2439 | 24.68 | 9.74
26426.20558 | 3.469777196 | 2547 | 24.68 | 9.7
26427.50404 | 3.465667906 | 2652 | 24.68 | 9.7
26428.81698 | 3.462709217 | 2869 | 24.68 | 9.74
26430.08123 | 3.466818507 | 2981 | 24.68 | 9.74
26431.39492 | 3.46402419 | 3093 | 24.68 | 9.74
26432.67007 | 3.46205173 | 3327 | 24.67 | 9.74
26433.98777 | 3.456627468 | 3444 | 24.68 | 9.74
26435.27106 | 3.457284954 | 3559 | 24.67 | 9.74
26436.61476 | 3.452846921 | 3797 | 24.67 | 9.74
26437.94245 | 3.454161894 | 3917 | 24.67 | 9.74
26439.26101 | 3.451038834 | 4036 | 24.67 | 9.74
26440.59157 | 3.447422659 | 4285 | 24.66 | 9.74
26441.87398 | 3.446272058 | 4408 | 24.66 | 9.74
26443.27522 | 3.448408889 | 4661 | 24.66 | 9.74
26444.59039 | 3.447258288 | 4787 | 24.66 | 9.74
26445.91657 | 3.445121457 | 4914 | 24.66 | 9.74
26447.18943 | 3.440190311 | 5171 | 24.66 | 9.74
26448.55503 | 3.44331337 | 5300 | 24.65 | 9.74
26449.86466 | 3.445121457 | 5430 | 24.65 | 9.74
26451.12903 | 3.44117654 | 5691 | 24.65 | 9.74
26452.45007 | 3.440847797 | 5828 | 24.65 | 9.74
26453.78491 | 3.438875338 | 5965 | 24.64 | 9.74
26455.13799 | 3.44331337 | 6219 | 24.65 | 9.74
26456.48187 | 3.442327141 | 6348 | 24.64 | 9.74
26457.86248 | 3.440190311 | 6587 | 24.64 | 9.74
26459.13293 | 3.439204081 | 6699 | 24.64 | 9.74
26460.45093 | 3.436574137 | 6807 | 24.64 | 9.74
26461.77107 | 3.441340912 | 7013 | 24.64 | 9.7
26463.05473 | 3.442655884 | 7111 | 24.64 | 9.7
26464.32457 | 3.438875338 | 7205 | 24.64 | 9.7
26465.67479 | 3.437067251 | 7382 | 24.64 | 9.7
26466.99307 | 3.440190311 | 7468 | 24.63 | 9.7
26468.31557 | 3.44117654 | 7544 | 24.63 | 9.7
26469.66006 | 3.440025939 | 7696 | 24.63 | 9.7
26471.00232 | 3.437231623 | 7771 | 24.62 | 9.7
26472.33748 | 3.430656762 | 7840 | 24.62 | 9.7
26473.61134 | 3.439697196 | 7970 | 24.62 | 9.74
26474.89005 | 3.43903971 | 8035 | 24.62 | 9.74
26476.16952 | 3.438217852 | 8093 | 24.62 | 9.74
26477.50984 | 3.437231623 | 8201 | 24.62 | 9.74
26478.79358 | 3.433615449 | 8256 | 24.62 | 9.74
26480.11772 | 3.435752279 | 8305 | 24.61 | 9.74
26481.46246 | 3.436245394 | 8393 | 24.62 | 9.74
26482.78948 | 3.434930422 | 8436 | 24.61 | 9.74
26484.13922 | 3.435587908 | 8508 | 24.61 | 9.74
26485.47866 | 3.437067251 | 8547 | 24.6 | 9.74
26486.83037 | 3.436574137 | 8579 | 24.6 | 9.74
26488.09926 | 3.44117654 | 8648 | 24.6 | 9.74
26489.45043 | 3.435423536 | 8677 | 24.6 | 9.74
26490.76959 | 3.434108564 | 8699 | 24.6 | 9.74
26492.05134 | 3.436738508 | 8756 | 24.58 | 9.74
26493.38649 | 3.437724738 | 8781 | 24.58 | 9.74
26494.69706 | 3.438053481 | 8800 | 24.6 | 9.74
26495.96444 | 3.437231623 | 8850 | 24.58 | 9.73
26497.24816 | 3.435587908 | 8875 | 24.58 | 9.73
26498.52204 | 3.440847797 | 8900 | 24.57 | 9.73
26499.87446 | 3.44117654 | 8943 | 24.57 | 9.73
26501.19279 | 3.440025939 | 8961 | 24.57 | 9.73
26502.4891 | 3.437231623 | 8979 | 24.57 | 9.73
26503.79497 | 3.435259165 | 9012 | 24.57 | 9.73
26505.13389 | 3.437889109 | 9036 | 24.56 | 9.73
26506.40589 | 3.440354682 | 9048 | 24.57 | 9.74
26507.70747 | 3.442162769 | 9080 | 24.56 | 9.73
26509.05749 | 3.439861568 | 9090 | 24.56 | 9.69
26510.39762 | 3.437067251 | 9119 | 24.56 | 9.69
26511.7262 | 3.442491512 | 9130 | 24.56 | 9.69
26513.07373 | 3.441669655 | 9145 | 24.56 | 9.69
26514.35836 | 3.438875338 | 9170 | 24.56 | 9.69
26515.68684 | 3.439204081 | 9184 | 24.56 | 9.69
26517.03787 | 3.443806485 | 9202 | 24.56 | 9.73
26518.31549 | 3.441998398 | 9228 | 24.56 | 9.73
26519.59828 | 3.446107687 | 9245 | 24.55 | 9.73
26520.88827 | 3.439368453 | 9259 | 24.55 | 9.73
26522.16186 | 3.438875338 | 9278 | 24.55 | 9.73
26523.44279 | 3.445943315 | 9288 | 24.55 | 9.73
26524.77251 | 3.444135228 | 9306 | 24.54 | 9.73
26526.11534 | 3.444957086 | 9324 | 24.54 | 9.73
26527.38211 | 3.441998398 | 9331 | 24.54 | 9.73
26528.71226 | 3.43903971 | 9342 | 24.54 | 9.77
26530.03902 | 3.443642113 | 9359 | 24.53 | 9.77
26531.3693 | 3.448080145 | 9364 | 24.54 | 9.77
26532.77512 | 3.447915774 | 9381 | 24.53 | 9.77
26534.11492 | 3.442820255 | 9388 | 24.53 | 9.77
26535.4488 | 3.443148999 | 9395 | 24.53 | 9.77
26536.76092 | 3.443970856 | 9402 | 24.53 | 9.73
26538.02029 | 3.4454502 | 9412 | 24.52 | 9.73
26539.28376 | 3.444628343 | 9420 | 24.52 | 9.73
26540.61285 | 3.442820255 | 9427 | 24.52 | 9.73
26541.92798 | 3.446107687 | 9431 | 24.52 | 9.73
26543.19909 | 3.446272058 | 9445 | 24.52 | 9.73
26544.51157 | 3.446765173 | 9462 | 24.51 | 9.73
26545.76565 | 3.447093916 | 9463 | 24.52 | 9.73
26547.0904 | 3.443970856 | 9466 | 24.51 | 9.73
26548.35335 | 3.440847797 | 9484 | 24.51 | 9.73
26549.68999 | 3.443642113 | 9491 | 24.51 | 9.73
26551.0131 | 3.44643643 | 9495 | 24.51 | 9.73
26552.30889 | 3.444463971 | 9509 | 24.51 | 9.73
26553.56279 | 3.442327141 | 9516 | 24.51 | 9.73
26554.83351 | 3.451531948 | 9523 | 24.5 | 9.77
26556.18765 | 3.449066375 | 9530 | 24.5 | 9.77
26557.47261 | 3.450216976 | 9531 | 24.51 | 9.77
26558.73366 | 3.447258288 | 9541 | 24.5 | 9.77
26560.0339 | 3.441340912 | 9552 | 24.5 | 9.77
26561.37154 | 3.44857326 | 9555 | 24.5 | 9.77
26562.69417 | 3.450381347 | 9559 | 24.5 | 9.77
26563.96061 | 3.447915774 | 9566 | 24.5 | 9.77
26565.26235 | 3.447587031 | 9576 | 24.49 | 9.77
26566.593 | 3.446929544 | 9580 | 24.49 | 9.77
26567.90972 | 3.453011293 | 9587 | 24.49 | 9.77
26569.17837 | 3.452518178 | 9587 | 24.49 | 9.77
26570.47884 | 3.450216976 | 9594 | 24.49 | 9.77
26571.80831 | 3.445614572 | 9602 | 24.49 | 9.77
26573.12635 | 3.446107687 | 9605 | 24.49 | 9.77
26574.43213 | 3.453175664 | 9609 | 24.49 | 9.77
26575.81529 | 3.454490637 | 9612 | 24.48 | 9.77
26577.13076 | 3.446272058 | 9615 | 24.48 | 9.77
26578.51379 | 3.446765173 | 9615 | 24.48 | 9.77
26579.78668 | 3.450874462 | 9615 | 24.48 | 9.77
26581.11126 | 3.45169632 | 9622 | 24.47 | 9.77
26582.43081 | 3.45169632 | 9625 | 24.47 | 9.77
26583.76106 | 3.45169632 | 9629 | 24.47 | 9.77
26585.03718 | 3.446929544 | 9632 | 24.47 | 9.77
26586.30089 | 3.454326265 | 9632 | 24.47 | 9.73
26587.56955 | 3.45794244 | 9632 | 24.47 | 9.73
26588.92179 | 3.456134353 | 9636 | 24.47 | 9.73
26590.27033 | 3.452353806 | 9642 | 24.46 | 9.73
26591.60693 | 3.450381347 | 9642 | 24.46 | 9.73
26592.96223 | 3.455969981 | 9650 | 24.46 | 9.73
26594.27574 | 3.459093041 | 9657 | 24.46 | 9.73
26595.61312 | 3.451203205 | 9663 | 24.45 | 9.73
26596.99499 | 3.453668779 | 9667 | 24.45 | 9.77
26598.29313 | 3.454983752 | 9674 | 24.45 | 9.77
26599.5712 | 3.456627468 | 9681 | 24.45 | 9.77
26600.92854 | 3.456956211 | 9692 | 24.45 | 9.77
26602.25895 | 3.454326265 | 9696 | 24.45 | 9.77
26603.60641 | 3.452353806 | 9698 | 24.43 | 9.81
26604.87466 | 3.455476866 | 9709 | 24.43 | 9.81
26606.14253 | 3.45892867 | 9709 | 24.43 | 9.81
26607.42417 | 3.458271183 | 9706 | 24.43 | 9.81
26608.73782 | 3.454326265 | 9709 | 24.43 | 9.81
26610.08877 | 3.451367577 | 9716 | 24.42 | 9.81
26611.41197 | 3.452846921 | 9713 | 24.43 | 9.81
26612.70259 | 3.459257413 | 9717 | 24.43 | 9.81
26614.02314 | 3.453340036 | 9723 | 24.42 | 9.81
26615.35341 | 3.453340036 | 9723 | 24.42 | 9.81
26616.6255 | 3.455312495 | 9723 | 24.42 | 9.81
26617.89512 | 3.459914899 | 9727 | 24.42 | 9.81
26619.19335 | 3.456134353 | 9736 | 24.4 | 9.81
26620.45908 | 3.455476866 | 9736 | 24.4 | 9.81
26621.74363 | 3.455969981 | 9736 | 24.4 | 9.81
26623.12927 | 3.456463096 | 9739 | 24.4 | 9.81
26624.41922 | 3.459914899 | 9746 | 24.4 | 9.81
26625.74669 | 3.457284954 | 9753 | 24.39 | 9.81
26627.15872 | 3.457284954 | 9756 | 24.39 | 9.81
26628.44033 | 3.451531948 | 9756 | 24.39 | 9.81
26629.76041 | 3.454655008 | 9753 | 24.39 | 9.77
26631.11325 | 3.45892867 | 9756 | 24.39 | 9.77
26632.42721 | 3.459093041 | 9756 | 24.39 | 9.77
26633.71062 | 3.457120582 | 9759 | 24.38 | 9.77
26634.98841 | 3.455476866 | 9766 | 24.38 | 9.77
26636.33824 | 3.460079271 | 9766 | 24.38 | 9.77
26637.60719 | 3.459586156 | 9770 | 24.38 | 9.77
26638.93058 | 3.457449326 | 9774 | 24.38 | 9.77
26640.20049 | 3.453668779 | 9774 | 24.38 | 9.76
26641.481 | 3.45794244 | 9784 | 24.37 | 9.79
26642.78735 | 3.461065501 | 9784 | 24.37 | 9.79
26644.06343 | 3.461065501 | 9787 | 24.37 | 9.79
26645.40927 | 3.461394244 | 9791 | 24.37 | 9.79
26646.73012 | 3.45794244 | 9798 | 24.37 | 9.79
26648.04695 | 3.459257413 | 9794 | 24.37 | 9.79
26649.38942 | 3.46402419 | 9798 | 24.37 | 9.79
26650.70038 | 3.46205173 | 9804 | 24.36 | 9.79
26651.9753 | 3.458599927 | 9798 | 24.37 | 9.79
26653.31599 | 3.455476866 | 9801 | 24.36 | 9.79
26654.62406 | 3.460079271 | 9808 | 24.36 | 9.79
26655.96686 | 3.461558616 | 9808 | 24.36 | 9.79
26657.31536 | 3.461887359 | 9804 | 24.36 | 9.79
26658.64741 | 3.459586156 | 9804 | 24.36 | 9.79
26659.99029 | 3.459257413 | 9803 | 24.35 | 9.79
26661.35541 | 3.458435555 | 9803 | 24.35 | 9.79
26662.68955 | 3.46303796 | 9803 | 24.35 | 9.79
26663.97222 | 3.458271183 | 9800 | 24.35 | 9.79
26665.24725 | 3.458764298 | 9803 | 24.35 | 9.79
26666.55463 | 3.459421785 | 9807 | 24.35 | 9.79
26667.85954 | 3.462544845 | 9811 | 24.35 | 9.79
26669.17746 | 3.465832277 | 9811 | 24.35 | 9.79
26670.44976 | 3.463202332 | 9817 | 24.34 | 9.79
26671.73353 | 3.461065501 | 9817 | 24.34 | 9.79
26673.03172 | 3.461229872 | 9821 | 24.34 | 9.79
26674.30659 | 3.462216102 | 9821 | 24.34 | 9.79
26675.63792 | 3.461887359 | 9821 | 24.34 | 9.79
26676.91137 | 3.463859818 | 9820 | 24.33 | 9.76
26678.19027 | 3.456956211 | 9820 | 24.33 | 9.76
26679.47393 | 3.460901129 | 9827 | 24.33 | 9.76
26680.76917 | 3.463695446 | 9823 | 24.33 | 9.76
26682.09837 | 3.464681676 | 9827 | 24.33 | 9.76
26683.37332 | 3.461394244 | 9833 | 24.32 | 9.76
26684.71397 | 3.460079271 | 9837 | 24.32 | 9.76
26686.02122 | 3.462544845 | 9837 | 24.32 | 9.76
26687.33806 | 3.461722987 | 9841 | 24.32 | 9.76
26688.66122 | 3.462873588 | 9850 | 24.31 | 9.76
26689.97755 | 3.462873588 | 9854 | 24.31 | 9.76
26691.37128 | 3.460408014 | 9854 | 24.31 | 9.79
26965.0582 | 3.359812681 | 802 | 24.01 | 9.85
26966.49531 | 3.452846921 | 798 | 24.01 | 9.85
26967.84203 | 3.891556409 | 802 | 24.01 | 9.85
26969.11009 | 4.286217304 | 804 | 24 | 9.85
26970.41852 | 4.292792273 | 804 | 24 | 9.85
26971.67896 | 4.144855688 | 815 | 24 | 9.85
26972.9568 | 4.025520502 | 826 | 24 | 9.85
26974.28519 | 3.916376724 | 844 | 24 | 9.85
26975.59379 | 3.815616182 | 888 | 24 | 9.85
26976.93799 | 3.745593472 | 916 | 24 | 9.85
26978.33131 | 3.6847757 | 989 | 24 | 9.85
26979.68101 | 3.640230834 | 1029 | 24 | 9.85
26980.98708 | 3.621328043 | 1075 | 23.98 | 9.85
26982.34077 | 3.598973445 | 1176 | 23.98 | 9.85
26983.63066 | 3.583686851 | 1234 | 23.98 | 9.85
26984.90724 | 3.569386492 | 1295 | 23.98 | 9.85
26986.18327 | 3.557551715 | 1425 | 23.98 | 9.85
26987.46228 | 3.549826237 | 1498 | 23.98 | 9.85
26988.74051 | 3.545552568 | 1574 | 23.98 | 9.85
26990.05125 | 3.537498348 | 1734 | 23.96 | 9.85
26991.39028 | 3.524841719 | 1817 | 23.96 | 9.85
26992.74147 | 3.521883027 | 1899 | 23.98 | 9.85
26994.01892 | 3.520239309 | 2081 | 23.96 | 9.85
26995.33706 | 3.515308156 | 2172 | 23.96 | 9.85
26996.68717 | 3.514321926 | 2262 | 23.96 | 9.85
26997.891 | 3.509062029 | 2458 | 23.96 | 9.85
26999.07659 | 3.508568914 | 2559 | 23.96 | 9.85
27000.28201 | 3.509390773 | 2663 | 23.95 | 9.85
27001.47827 | 3.504623993 | 2761 | 23.96 | 9.85
27002.67442 | 3.50248716 | 2974 | 23.95 | 9.81
27003.86913 | 3.492131742 | 3083 | 23.96 | 9.81
27005.05626 | 3.495419176 | 3191 | 23.95 | 9.81
27006.28253 | 3.49476169 | 3299 | 23.95 | 9.81
27007.55419 | 3.494432946 | 3526 | 23.94 | 9.81
27008.78053 | 3.491967371 | 3639 | 23.95 | 9.81
27009.99513 | 3.486707477 | 3758 | 23.95 | 9.81
27011.21675 | 3.488844309 | 3877 | 23.94 | 9.81
27012.42975 | 3.490159282 | 4115 | 23.94 | 9.81
27013.64285 | 3.489173052 | 4238 | 23.94 | 9.81
27014.83756 | 3.484241902 | 4357 | 23.94 | 9.81
27016.06577 | 3.478324522 | 4477 | 23.94 | 9.81
27017.30861 | 3.481940698 | 4723 | 23.94 | 9.81
27018.49874 | 3.484735017 | 4842 | 23.94 | 9.81
27019.71748 | 3.482433813 | 4972 | 23.94 | 9.81
27020.94885 | 3.483420043 | 5092 | 23.94 | 9.81
27022.18764 | 3.47717392 | 5354 | 23.93 | 9.81
27023.39832 | 3.477502664 | 5477 | 23.93 | 9.78
27024.59941 | 3.479803867 | 5611 | 23.93 | 9.78
27025.79627 | 3.48013261 | 5734 | 23.93 | 9.78
27027.06436 | 3.479475123 | 5987 | 23.93 | 9.81
27028.27059 | 3.475530204 | 6114 | 23.93 | 9.78
27029.48031 | 3.472900257 | 6237 | 23.93 | 9.78
27030.68315 | 3.479803867 | 6359 | 23.92 | 9.78
27031.9437 | 3.474872717 | 6583 | 23.92 | 9.78
27033.14737 | 3.472900257 | 6699 | 23.92 | 9.78
27034.36435 | 3.474708346 | 6803 | 23.92 | 9.78
27035.59654 | 3.471914028 | 6901 | 23.92 | 9.78
27036.82261 | 3.476023319 | 7093 | 23.92 | 9.78
27038.01834 | 3.475530204 | 7183 | 23.92 | 9.78
27039.23935 | 3.477831407 | 7270 | 23.92 | 9.78
27040.46142 | 3.469448453 | 7353 | 23.92 | 9.78
27041.70171 | 3.467804737 | 7512 | 23.92 | 9.78
27042.9027 | 3.473393372 | 7588 | 23.92 | 9.78
27044.13694 | 3.474543974 | 7653 | 23.92 | 9.78
27045.3437 | 3.472571514 | 7722 | 23.92 | 9.78
27046.5786 | 3.471914028 | 7847 | 23.91 | 9.78
27047.78082 | 3.465996649 | 7902 | 23.91 | 9.78
27048.97533 | 3.471749656 | 7956 | 23.91 | 9.78
27050.18307 | 3.471914028 | 8007 | 23.91 | 9.78
27051.45642 | 3.473557744 | 8111 | 23.91 | 9.78
27052.70407 | 3.472571514 | 8155 | 23.91 | 9.78
27053.92651 | 3.465339163 | 8201 | 23.9 | 9.78
27055.13128 | 3.472078399 | 8242 | 23.91 | 9.78
27056.34952 | 3.474215231 | 8317 | 23.9 | 9.78
27057.551 | 3.475037089 | 8353 | 23.9 | 9.78
27058.75445 | 3.472900257 | 8392 | 23.9 | 9.78
27059.98736 | 3.472078399 | 8429 | 23.9 | 9.78
27061.21637 | 3.472078399 | 8494 | 23.9 | 9.78
27062.44453 | 3.477009549 | 8523 | 23.9 | 9.78
27063.67995 | 3.478488893 | 8555 | 23.9 | 9.78
27064.8795 | 3.472078399 | 8584 | 23.9 | 9.78
27066.0887 | 3.471585284 | 8635 | 23.9 | 9.78
27067.2971 | 3.471092169 | 8660 | 23.9 | 9.78
27068.50798 | 3.476845177 | 8684 | 23.89 | 9.78
27069.72612 | 3.477831407 | 8710 | 23.89 | 9.78
27070.97238 | 3.477009549 | 8746 | 23.89 | 9.78
27072.19231 | 3.474543974 | 8768 | 23.89 | 9.78
27073.42805 | 3.474872717 | 8786 | 23.89 | 9.78
27074.65324 | 3.48111884 | 8804 | 23.89 | 9.78
27075.86757 | 3.479310752 | 8836 | 23.89 | 9.78
27077.07522 | 3.475037089 | 8854 | 23.89 | 9.78
27078.27087 | 3.473229001 | 8865 | 23.89 | 9.78
27079.4848 | 3.473557744 | 8886 | 23.88 | 9.78
27080.72549 | 3.478488893 | 8915 | 23.88 | 9.78
27081.93666 | 3.478488893 | 8926 | 23.88 | 9.78
27083.16153 | 3.475694575 | 8936 | 23.88 | 9.76
27084.37559 | 3.475530204 | 8951 | 23.88 | 9.78
27085.60248 | 3.47618769 | 8976 | 23.88 | 9.76
27086.80922 | 3.478324522 | 8990 | 23.87 | 9.76
27088.00843 | 3.48013261 | 8998 | 23.88 | 9.76
27089.21994 | 3.47914638 | 9005 | 23.88 | 9.76
27090.48128 | 3.476023319 | 9029 | 23.87 | 9.76
27091.70646 | 3.475037089 | 9033 | 23.87 | 9.76
27092.92563 | 3.480954468 | 9044 | 23.87 | 9.76
27094.16571 | 3.482926928 | 9055 | 23.87 | 9.76
27095.35741 | 3.479639495 | 9066 | 23.87 | 9.76
27096.56883 | 3.475858947 | 9076 | 23.87 | 9.76
27097.75804 | 3.475530204 | 9087 | 23.87 | 9.76
27098.93909 | 3.477338292 | 9091 | 23.87 | 9.76
27100.13408 | 3.481611955 | 9095 | 23.87 | 9.76
27101.33508 | 3.479803867 | 9105 | 23.87 | 9.76
27102.51994 | 3.48111884 | 9116 | 23.87 | 9.76
27103.71837 | 3.479475123 | 9122 | 23.86 | 9.76
27104.89599 | 3.479639495 | 9133 | 23.86 | 9.76
27106.11262 | 3.478982008 | 9144 | 23.86 | 9.76
27107.29499 | 3.483255672 | 9151 | 23.86 | 9.76
27108.48475 | 3.48111884 | 9159 | 23.86 | 9.76
27109.68126 | 3.477995779 | 9159 | 23.86 | 9.76
27110.86148 | 3.477667035 | 9172 | 23.84 | 9.76
27112.04518 | 3.482926928 | 9190 | 23.84 | 9.76
27113.22855 | 3.485556875 | 9194 | 23.84 | 9.76
27114.41597 | 3.481776327 | 9201 | 23.84 | 9.76
27115.63756 | 3.480954468 | 9208 | 23.84 | 9.76
27116.84473 | 3.475694575 | 9212 | 23.84 | 9.76
27118.03758 | 3.482433813 | 9215 | 23.84 | 9.76
27119.22079 | 3.483255672 | 9219 | 23.84 | 9.76
27120.41186 | 3.482926928 | 9226 | 23.84 | 9.76
27121.61397 | 3.481447583 | 9230 | 23.84 | 9.76
27122.80231 | 3.476352062 | 9243 | 23.83 | 9.76
27124.00323 | 3.4830913 | 9244 | 23.84 | 9.76
27125.19228 | 3.48506376 | 9250 | 23.83 | 9.76
27126.38214 | 3.483255672 | 9252 | 23.84 | 9.76
27127.58374 | 3.480790097 | 9254 | 23.83 | 9.76
27128.78163 | 3.481283212 | 9254 | 23.83 | 9.76
27129.99133 | 3.484241902 | 9261 | 23.83 | 9.76
27131.18151 | 3.486707477 | 9261 | 23.83 | 9.76
27132.46323 | 3.48703622 | 9278 | 23.82 | 9.76
27133.65128 | 3.486378733 | 9276 | 23.83 | 9.76
27134.83685 | 3.484570645 | 9279 | 23.83 | 9.76
27136.02204 | 3.481283212 | 9279 | 23.83 | 9.76
27137.2261 | 3.483255672 | 9283 | 23.83 | 9.76
27138.43573 | 3.485392503 | 9293 | 23.82 | 9.76
27139.65515 | 3.48407753 | 9293 | 23.82 | 9.76
27140.8648 | 3.480461353 | 9296 | 23.82 | 9.76
27142.06138 | 3.48013261 | 9300 | 23.82 | 9.76
27143.2707 | 3.481283212 | 9307 | 23.82 | 9.76
27144.45881 | 3.485556875 | 9311 | 23.82 | 9.76
27145.64496 | 3.484899388 | 9318 | 23.82 | 9.76
27146.84603 | 3.487693707 | 9322 | 23.82 | 9.76
27148.08366 | 3.483584415 | 9329 | 23.82 | 9.76
27149.28676 | 3.486214362 | 9332 | 23.81 | 9.76
27150.48185 | 3.485721247 | 9336 | 23.82 | 9.76
27151.69518 | 3.488351194 | 9339 | 23.81 | 9.76
27152.96267 | 3.485556875 | 9350 | 23.81 | 9.76
27154.17341 | 3.484735017 | 9353 | 23.81 | 9.76
27155.36281 | 3.488351194 | 9350 | 23.81 | 9.76
27156.56365 | 3.492953601 | 9353 | 23.81 | 9.76
27157.8392 | 3.489337424 | 9357 | 23.81 | 9.76
27159.03219 | 3.486871848 | 9357 | 23.81 | 9.76
27160.22646 | 3.483420043 | 9364 | 23.81 | 9.76
27161.41472 | 3.490981141 | 9364 | 23.81 | 9.76
27162.59987 | 3.490981141 | 9370 | 23.8 | 9.76
27163.79174 | 3.488515565 | 9371 | 23.81 | 9.76
27164.9898 | 3.490652397 | 9377 | 23.8 | 9.76
27166.21049 | 3.48407753 | 9381 | 23.8 | 9.76
27167.42499 | 3.487529335 | 9377 | 23.8 | 9.76
27168.62656 | 3.491638627 | 9377 | 23.8 | 9.76
27169.82788 | 3.489501795 | 9377 | 23.8 | 9.76
27171.03507 | 3.489173052 | 9381 | 23.8 | 9.76
27172.23663 | 3.488844309 | 9385 | 23.8 | 9.76
27173.46174 | 3.485885618 | 9388 | 23.8 | 9.76
27174.6514 | 3.485392503 | 9392 | 23.8 | 9.76
27175.85874 | 3.485392503 | 9396 | 23.8 | 9.76
27177.05233 | 3.48506376 | 9396 | 23.8 | 9.76
27178.33947 | 3.483584415 | 9399 | 23.8 | 9.76
27179.5363 | 3.484570645 | 9398 | 23.79 | 9.76
27180.75226 | 3.485228132 | 9399 | 23.8 | 9.76
27181.94297 | 3.490652397 | 9405 | 23.79 | 9.76
27183.21896 | 3.488351194 | 9409 | 23.79 | 9.8
27184.45072 | 3.486707477 | 9409 | 23.79 | 9.8
27185.64478 | 3.487693707 | 9413 | 23.79 | 9.76
27186.84736 | 3.490488026 | 9416 | 23.79 | 9.8
27188.09655 | 3.492131742 | 9423 | 23.79 | 9.8
27189.30446 | 3.490652397 | 9423 | 23.79 | 9.76
27190.5297 | 3.488515565 | 9423 | 23.79 | 9.8
27191.72412 | 3.488679937 | 9426 | 23.78 | 9.76
27192.9739 | 3.488844309 | 9430 | 23.78 | 9.8
27194.16494 | 3.489501795 | 9433 | 23.78 | 9.8
27195.38906 | 3.487858079 | 9433 | 23.78 | 9.8
27196.60953 | 3.487858079 | 9433 | 23.78 | 9.8
27197.85499 | 3.485392503 | 9437 | 23.78 | 9.8
27199.0775 | 3.487200592 | 9433 | 23.78 | 9.8
27200.27199 | 3.48999491 | 9433 | 23.78 | 9.8
27201.47893 | 3.491967371 | 9437 | 23.78 | 9.8
27202.73305 | 3.491309884 | 9433 | 23.78 | 9.8
27203.92611 | 3.486378733 | 9437 | 23.78 | 9.8
27205.13458 | 3.489830539 | 9447 | 23.77 | 9.8
27206.33174 | 3.494104203 | 9450 | 23.77 | 9.8
27207.60961 | 3.494432946 | 9450 | 23.77 | 9.8
27208.81594 | 3.491967371 | 9457 | 23.77 | 9.8
27210.0285 | 3.484406273 | 9457 | 23.77 | 9.8
27211.2192 | 3.491638627 | 9465 | 23.77 | 9.8
27212.48845 | 3.487693707 | 9467 | 23.76 | 9.8
27213.67618 | 3.48900868 | 9471 | 23.76 | 9.8
27214.87938 | 3.493117973 | 9474 | 23.76 | 9.8
27216.08368 | 3.491802999 | 9476 | 23.77 | 9.8
27217.36667 | 3.489173052 | 9479 | 23.77 | 9.8
27218.57068 | 3.49476169 | 9474 | 23.76 | 9.8
27219.76957 | 3.495912292 | 9482 | 23.76 | 9.8
27220.96937 | 3.492953601 | 9482 | 23.76 | 9.8
27222.24533 | 3.491638627 | 9485 | 23.76 | 9.8
27223.4457 | 3.492131742 | 9485 | 23.76 | 9.8
27224.64175 | 3.490488026 | 9485 | 23.76 | 9.8
27225.84685 | 3.489337424 | 9493 | 23.76 | 9.8
27227.12402 | 3.491967371 | 9493 | 23.76 | 9.8
27228.31841 | 3.488186822 | 9493 | 23.76 | 9.8
27229.51983 | 3.487693707 | 9493 | 23.76 | 9.8
27230.72431 | 3.492624858 | 9495 | 23.75 | 9.8
27231.99916 | 3.492953601 | 9500 | 23.76 | 9.8
27233.21263 | 3.492296114 | 9500 | 23.76 | 9.8
27234.42056 | 3.490981141 | 9500 | 23.76 | 9.8
27235.61121 | 3.48802245 | 9506 | 23.75 | 9.8
27236.87906 | 3.490323654 | 9506 | 23.75 | 9.8
27238.07534 | 3.491145512 | 9513 | 23.75 | 9.8
27239.27208 | 3.49476169 | 9510 | 23.75 | 9.8
27240.47119 | 3.494104203 | 9513 | 23.75 | 9.8
27241.75562 | 3.490323654 | 9510 | 23.75 | 9.8
27242.9461 | 3.495090433 | 9513 | 23.75 | 9.8
27244.14611 | 3.495912292 | 9513 | 23.75 | 9.8
27245.34696 | 3.495419176 | 9520 | 23.75 | 9.8
27246.63242 | 3.495419176 | 9523 | 23.74 | 9.8
27247.82925 | 3.487693707 | 9523 | 23.74 | 9.8
27249.02538 | 3.493117973 | 9530 | 23.74 | 9.84
27250.21799 | 3.496898522 | 9534 | 23.74 | 9.8
27251.40074 | 3.497391637 | 9537 | 23.74 | 9.84
27252.58416 | 3.49476169 | 9537 | 23.74 | 9.84
27253.76843 | 3.494597318 | 9541 | 23.74 | 9.8
27254.94943 | 3.493446716 | 9541 | 23.74 | 9.84
27256.14567 | 3.497556009 | 9548 | 23.74 | 9.84
27257.37642 | 3.494268575 | 9554 | 23.73 | 9.84
27258.56645 | 3.496076663 | 9558 | 23.73 | 9.84
27259.77518 | 3.495090433 | 9552 | 23.74 | 9.8
27260.97888 | 3.493775459 | 9554 | 23.73 | 9.84
27262.25385 | 3.493446716 | 9558 | 23.73 | 9.84
27263.4338 | 3.496241035 | 9551 | 23.73 | 9.84
27264.62332 | 3.493446716 | 9551 | 23.73 | 9.84
27538.13653 | 3.354059685 | 831 | 23.5 | 9.86
27539.57706 | 3.448408889 | 824 | 23.5 | 9.86
27540.91058 | 3.843888288 | 820 | 23.5 | 9.86
27542.29487 | 4.221618281 | 820 | 23.5 | 9.86
27543.65277 | 4.197948432 | 827 | 23.5 | 9.86
27544.92314 | 4.107378491 | 831 | 23.5 | 9.86
27546.24111 | 3.958784971 | 855 | 23.49 | 9.86
27547.57698 | 3.861640549 | 870 | 23.49 | 9.86
27548.84039 | 3.768934365 | 895 | 23.49 | 9.86
27550.17598 | 3.697432366 | 954 | 23.5 | 9.86
27551.48983 | 3.659626749 | 996 | 23.49 | 9.86
27552.83276 | 3.629546647 | 1036 | 23.49 | 9.86
27554.16769 | 3.603411489 | 1126 | 23.49 | 9.86
27555.50915 | 3.578920064 | 1177 | 23.49 | 9.86
27556.86915 | 3.56577031 | 1293 | 23.49 | 9.86
27558.1423 | 3.558373574 | 1354 | 23.49 | 9.86
27559.45752 | 3.547689402 | 1416 | 23.49 | 9.86
27560.76018 | 3.542593875 | 1553 | 23.49 | 9.86
27562.0805 | 3.533389053 | 1618 | 23.49 | 9.86
27563.36597 | 3.531580963 | 1698 | 23.49 | 9.86
27564.70399 | 3.52401986 | 1857 | 23.49 | 9.86
27566.03665 | 3.521389912 | 1944 | 23.49 | 9.86
27567.30003 | 3.513500067 | 2033 | 23.48 | 9.86
27568.5821 | 3.509390773 | 2210 | 23.48 | 9.86
27569.8533 | 3.509555145 | 2300 | 23.48 | 9.82
27571.12119 | 3.507747056 | 2398 | 23.48 | 9.86
27572.44435 | 3.50725394 | 2597 | 23.48 | 9.86
27573.71144 | 3.49673415 | 2698 | 23.48 | 9.86
27575.00932 | 3.497884752 | 2799 | 23.48 | 9.86
27576.3264 | 3.499857213 | 3015 | 23.47 | 9.86
27577.65565 | 3.49673415 | 3121 | 23.48 | 9.86
27578.918 | 3.493282344 | 3232 | 23.47 | 9.86
27580.21732 | 3.486543105 | 3453 | 23.47 | 9.86
27581.53305 | 3.488844309 | 3561 | 23.47 | 9.86
27582.88175 | 3.486871848 | 3677 | 23.47 | 9.86
27584.19846 | 3.488844309 | 3905 | 23.47 | 9.86
27585.51512 | 3.481940698 | 4028 | 23.47 | 9.86
27586.84926 | 3.476845177 | 4143 | 23.47 | 9.82
27588.12359 | 3.480296982 | 4368 | 23.47 | 9.86
27589.46408 | 3.480296982 | 4487 | 23.47 | 9.86
27590.73446 | 3.478653265 | 4613 | 23.47 | 9.86
27592.09271 | 3.476516434 | 4859 | 23.47 | 9.86
27593.3747 | 3.473393372 | 4986 | 23.47 | 9.86
27594.68778 | 3.477667035 | 5112 | 23.47 | 9.86
27595.95756 | 3.474872717 | 5366 | 23.47 | 9.86
27597.27909 | 3.47520146 | 5495 | 23.46 | 9.86
27598.68578 | 3.468462223 | 5751 | 23.46 | 9.86
27599.94916 | 3.469284082 | 5878 | 23.46 | 9.86
27601.21849 | 3.474543974 | 6001 | 23.46 | 9.86
27602.57596 | 3.471585284 | 6243 | 23.46 | 9.86
27603.90223 | 3.468790967 | 6366 | 23.46 | 9.86
27605.18247 | 3.468297852 | 6485 | 23.46 | 9.86
27606.52704 | 3.471420913 | 6699 | 23.46 | 9.86
27607.87516 | 3.472078399 | 6796 | 23.46 | 9.86
27609.14137 | 3.472242771 | 6894 | 23.46 | 9.86
27610.42516 | 3.465174791 | 7077 | 23.45 | 9.86
27611.70014 | 3.465174791 | 7160 | 23.45 | 9.86
27612.97758 | 3.466489764 | 7244 | 23.45 | 9.86
27614.31161 | 3.465996649 | 7403 | 23.45 | 9.86
27615.59234 | 3.46813348 | 7479 | 23.45 | 9.86
27616.88323 | 3.469284082 | 7547 | 23.45 | 9.86
27618.19514 | 3.46303796 | 7685 | 23.45 | 9.86
27619.47809 | 3.467475994 | 7743 | 23.45 | 9.9
27620.81143 | 3.463859818 | 7808 | 23.45 | 9.9
27622.13392 | 3.466654136 | 7920 | 23.45 | 9.86
27623.47128 | 3.465996649 | 7974 | 23.45 | 9.86
27624.74829 | 3.465667906 | 8025 | 23.45 | 9.9
27626.09889 | 3.465339163 | 8119 | 23.45 | 9.9
27627.38538 | 3.468790967 | 8162 | 23.45 | 9.9
27628.71706 | 3.466654136 | 8202 | 23.45 | 9.9
27630.06152 | 3.465174791 | 8278 | 23.45 | 9.9
27631.42972 | 3.467969109 | 8314 | 23.45 | 9.9
27632.72333 | 3.468462223 | 8383 | 23.45 | 9.9
27634.06445 | 3.469448453 | 8415 | 23.45 | 9.9
27635.3406 | 3.468297852 | 8450 | 23.44 | 9.9
27636.68419 | 3.462873588 | 8506 | 23.45 | 9.9
27638.04395 | 3.468462223 | 8533 | 23.44 | 9.9
27639.31914 | 3.47010594 | 8562 | 23.44 | 9.9
27640.59702 | 3.468955338 | 8617 | 23.44 | 9.9
27641.91427 | 3.465832277 | 8642 | 23.44 | 9.9
27643.18965 | 3.465996649 | 8664 | 23.44 | 9.9
27644.50539 | 3.469777196 | 8707 | 23.44 | 9.9
27645.79024 | 3.469941568 | 8732 | 23.44 | 9.9
27647.06553 | 3.467969109 | 8758 | 23.44 | 9.9
27648.40595 | 3.468462223 | 8800 | 23.43 | 9.9
27649.70121 | 3.468462223 | 8818 | 23.43 | 9.9
27651.06467 | 3.471585284 | 8832 | 23.43 | 9.9
27652.40361 | 3.470763426 | 8861 | 23.43 | 9.9
27653.7265 | 3.469448453 | 8876 | 23.43 | 9.9
27655.08549 | 3.467804737 | 8905 | 23.43 | 9.9
27656.43961 | 3.466161021 | 8919 | 23.43 | 9.9
27657.7805 | 3.466325392 | 8934 | 23.43 | 9.9
27659.12693 | 3.472735886 | 8955 | 23.43 | 9.86
27660.40224 | 3.468790967 | 8970 | 23.43 | 9.86
27661.687 | 3.464681676 | 8981 | 23.43 | 9.86
27663.01152 | 3.470927798 | 8995 | 23.43 | 9.86
27664.30877 | 3.470434683 | 9010 | 23.43 | 9.86
27665.58432 | 3.472242771 | 9017 | 23.43 | 9.86
27666.86175 | 3.468297852 | 9038 | 23.43 | 9.86
27668.18552 | 3.47010594 | 9053 | 23.43 | 9.86
27669.51048 | 3.468462223 | 9064 | 23.43 | 9.86
27670.83591 | 3.472078399 | 9082 | 23.43 | 9.86
27672.15338 | 3.472571514 | 9093 | 23.43 | 9.86
27673.55587 | 3.472735886 | 9113 | 23.42 | 9.86
27674.83771 | 3.467969109 | 9118 | 23.43 | 9.86
27676.18031 | 3.476023319 | 9132 | 23.43 | 9.86
27677.53089 | 3.470434683 | 9153 | 23.42 | 9.86
27678.8136 | 3.471585284 | 9153 | 23.42 | 9.86
27680.14232 | 3.471256541 | 9157 | 23.42 | 9.86
27681.47445 | 3.468297852 | 9178 | 23.42 | 9.86
27682.82161 | 3.474050859 | 9182 | 23.42 | 9.86
27684.24565 | 3.475530204 | 9200 | 23.42 | 9.86
27685.59474 | 3.472407143 | 9207 | 23.42 | 9.86
27686.90119 | 3.469777196 | 9214 | 23.42 | 9.86
27688.21104 | 3.471749656 | 9225 | 23.42 | 9.86
27689.50553 | 3.474215231 | 9233 | 23.42 | 9.86
27690.85831 | 3.475858947 | 9237 | 23.43 | 9.86
27692.14071 | 3.470599055 | 9251 | 23.42 | 9.86
27693.46195 | 3.470270311 | 9258 | 23.42 | 9.86
27694.78551 | 3.472242771 | 9265 | 23.42 | 9.86
27696.05901 | 3.476516434 | 9276 | 23.42 | 9.86
27697.3956 | 3.479639495 | 9287 | 23.42 | 9.86
27698.70825 | 3.476845177 | 9287 | 23.42 | 9.86
27699.97274 | 3.473722116 | 9298 | 23.42 | 9.86
27701.23703 | 3.47618769 | 9305 | 23.42 | 9.86
27702.60928 | 3.478324522 | 9312 | 23.42 | 9.86
27703.91858 | 3.473886487 | 9316 | 23.42 | 9.86
27705.26 | 3.469284082 | 9327 | 23.42 | 9.86
27706.60937 | 3.481283212 | 9337 | 23.42 | 9.86
27707.90997 | 3.47816015 | 9337 | 23.42 | 9.86
27709.22899 | 3.479803867 | 9345 | 23.42 | 9.86
27710.5001 | 3.47816015 | 9352 | 23.42 | 9.86
27711.83131 | 3.470434683 | 9356 | 23.42 | 9.86
27713.15963 | 3.477502664 | 9363 | 23.42 | 9.86
27714.42718 | 3.479803867 | 9370 | 23.42 | 9.86
27715.67907 | 3.47816015 | 9374 | 23.42 | 9.86
27717.01556 | 3.476845177 | 9381 | 23.42 | 9.86
27718.32529 | 3.47618769 | 9388 | 23.42 | 9.86
27719.62628 | 3.476352062 | 9392 | 23.42 | 9.86
27720.96524 | 3.480296982 | 9395 | 23.42 | 9.86
27722.29249 | 3.478488893 | 9403 | 23.42 | 9.86
27723.616 | 3.477338292 | 9403 | 23.42 | 9.86
27724.92892 | 3.476352062 | 9410 | 23.42 | 9.86
27726.20036 | 3.477995779 | 9417 | 23.42 | 9.86
27727.50835 | 3.4830913 | 9421 | 23.42 | 9.86
27728.84064 | 3.48013261 | 9424 | 23.42 | 9.86
27730.15473 | 3.473393372 | 9428 | 23.42 | 9.86
27731.48526 | 3.481776327 | 9429 | 23.43 | 9.86
27732.75338 | 3.478982008 | 9439 | 23.42 | 9.86
27734.03092 | 3.480790097 | 9446 | 23.42 | 9.86
27735.35713 | 3.479639495 | 9446 | 23.42 | 9.86
27736.62861 | 3.477667035 | 9447 | 23.43 | 9.86
27737.95346 | 3.479968238 | 9460 | 23.42 | 9.86
27739.24459 | 3.481940698 | 9462 | 23.43 | 9.86
27740.64593 | 3.48210507 | 9465 | 23.43 | 9.86
27741.9893 | 3.479639495 | 9469 | 23.43 | 9.86
27743.31313 | 3.478488893 | 9472 | 23.43 | 9.86
27744.58395 | 3.483420043 | 9476 | 23.43 | 9.86
27745.89785 | 3.480790097 | 9478 | 23.42 | 9.86
27747.17881 | 3.481283212 | 9476 | 23.43 | 9.86
27748.51168 | 3.479475123 | 9487 | 23.43 | 9.86
27749.7896 | 3.478488893 | 9487 | 23.43 | 9.86
27751.07954 | 3.479310752 | 9490 | 23.43 | 9.86
27752.40389 | 3.480625725 | 9494 | 23.43 | 9.9
27753.67668 | 3.483913158 | 9501 | 23.43 | 9.86
27754.94443 | 3.481447583 | 9498 | 23.43 | 9.9
27756.21681 | 3.479310752 | 9501 | 23.43 | 9.86
27757.53056 | 3.485228132 | 9501 | 23.43 | 9.86
27758.81614 | 3.485392503 | 9501 | 23.43 | 9.9
27760.12149 | 3.481776327 | 9501 | 23.43 | 9.9
27761.43583 | 3.479475123 | 9505 | 23.43 | 9.9
27762.81323 | 3.483255672 | 9502 | 23.44 | 9.9
27764.21175 | 3.484406273 | 9506 | 23.44 | 9.9
27765.4856 | 3.486214362 | 9506 | 23.44 | 9.9
27766.79271 | 3.480954468 | 9506 | 23.44 | 9.9
27768.06023 | 3.481447583 | 9510 | 23.44 | 9.9
27769.36634 | 3.483584415 | 9510 | 23.44 | 9.9
27770.6365 | 3.486378733 | 9513 | 23.44 | 9.9
27771.96101 | 3.484899388 | 9517 | 23.44 | 9.9
27773.22894 | 3.482598185 | 9517 | 23.44 | 9.9
27774.57054 | 3.48210507 | 9517 | 23.44 | 9.9
27775.90192 | 3.484570645 | 9518 | 23.45 | 9.9
27777.17815 | 3.484899388 | 9524 | 23.44 | 9.9
27778.46117 | 3.484570645 | 9528 | 23.44 | 9.9
27779.77954 | 3.482598185 | 9525 | 23.45 | 9.9
27781.11856 | 3.483913158 | 9529 | 23.45 | 9.9
27782.47091 | 3.48506376 | 9533 | 23.45 | 9.9
27783.7656 | 3.484406273 | 9540 | 23.45 | 9.9
27785.11853 | 3.487200592 | 9536 | 23.45 | 9.9
27786.40171 | 3.481776327 | 9543 | 23.45 | 9.9
27787.75102 | 3.48506376 | 9543 | 23.45 | 9.9
27789.07643 | 3.487858079 | 9543 | 23.45 | 9.9
27790.39742 | 3.490159282 | 9548 | 23.46 | 9.9
27791.66597 | 3.48703622 | 9548 | 23.46 | 9.9
27793.00405 | 3.48407753 | 9548 | 23.46 | 9.9
27794.28221 | 3.485721247 | 9548 | 23.46 | 9.9
27795.59861 | 3.488186822 | 9552 | 23.46 | 9.9
27797.0422 | 3.486543105 | 9549 | 23.47 | 9.9
27798.3215 | 3.48407753 | 9555 | 23.46 | 9.9
27799.64536 | 3.483420043 | 9559 | 23.46 | 9.9
27800.95353 | 3.488351194 | 9564 | 23.47 | 9.9
27802.33185 | 3.487200592 | 9564 | 23.47 | 9.9
27803.66848 | 3.48802245 | 9567 | 23.47 | 9.9
27804.98284 | 3.4830913 | 9575 | 23.47 | 9.9
27806.26127 | 3.48210507 | 9578 | 23.47 | 9.9
27807.53861 | 3.486871848 | 9578 | 23.47 | 9.9
27808.81186 | 3.482269442 | 9578 | 23.47 | 9.9
27810.11718 | 3.485228132 | 9578 | 23.47 | 9.9
27811.42352 | 3.484406273 | 9579 | 23.48 | 9.9
27812.76808 | 3.488515565 | 9579 | 23.48 | 9.9
27814.0791 | 3.487200592 | 9587 | 23.48 | 9.9
27815.36065 | 3.484899388 | 9587 | 23.48 | 9.9
27816.69986 | 3.484241902 | 9590 | 23.48 | 9.9
27817.97764 | 3.48210507 | 9590 | 23.48 | 9.9
27819.30073 | 3.489337424 | 9590 | 23.48 | 9.9
27820.66085 | 3.491145512 | 9598 | 23.48 | 9.9
27821.98665 | 3.48703622 | 9595 | 23.49 | 9.9
27823.35702 | 3.4830913 | 9599 | 23.49 | 9.9
27824.70515 | 3.48604999 | 9599 | 23.49 | 9.94
27825.98829 | 3.488844309 | 9599 | 23.49 | 9.94
27827.31107 | 3.490323654 | 9602 | 23.49 | 9.94
27828.65114 | 3.486378733 | 9606 | 23.49 | 9.94
27829.92766 | 3.485392503 | 9606 | 23.49 | 9.94
27831.19638 | 3.485885618 | 9607 | 23.5 | 9.94
27832.50908 | 3.488515565 | 9607 | 23.5 | 9.94
27833.81766 | 3.493611088 | 9607 | 23.5 | 9.94
27835.09352 | 3.485556875 | 9611 | 23.5 | 9.94
27836.42929 | 3.485556875 | 9607 | 23.5 | 9.94
27837.69766 | 3.486543105 | 9614 | 23.5 | 9.94
28111.3687 | 3.344033037 | 818 | 23.91 | 10.04
28112.84177 | 3.428355561 | 818 | 23.91 | 10.01
28114.11599 | 3.734580519 | 814 | 23.91 | 10.01
28115.43229 | 4.124308976 | 811 | 23.91 | 10.04
28116.77747 | 4.146499425 | 814 | 23.91 | 10.01
28118.09136 | 4.03571165 | 825 | 23.91 | 10.01
28119.44137 | 3.902569395 | 836 | 23.91 | 10.01
28120.85711 | 3.809370021 | 877 | 23.92 | 10.01
28122.15229 | 3.73803234 | 902 | 23.92 | 10.01
28123.5189 | 3.676557087 | 931 | 23.92 | 10.01
28124.85856 | 3.63365595 | 1000 | 23.92 | 10.01
28126.23742 | 3.594371029 | 1047 | 23.92 | 10.01
28127.65903 | 3.579577552 | 1141 | 23.92 | 10.01
28129.03906 | 3.560839152 | 1199 | 23.92 | 10.01
28130.36729 | 3.549168749 | 1250 | 23.93 | 10.01
28131.64681 | 3.531745335 | 1377 | 23.93 | 10.01
28132.99169 | 3.52763604 | 1442 | 23.93 | 10.01
28134.33445 | 3.521061168 | 1514 | 23.93 | 10.01
28135.60769 | 3.513993182 | 1663 | 23.93 | 10.01
28136.90114 | 3.508404543 | 1743 | 23.94 | 10.01
28138.21402 | 3.500514699 | 1823 | 23.94 | 10.01
28139.54445 | 3.497227265 | 2000 | 23.94 | 10.01
28140.86108 | 3.493939831 | 2094 | 23.94 | 10.01
28142.24973 | 3.493282344 | 2276 | 23.95 | 10.01
28143.53894 | 3.487858079 | 2370 | 23.95 | 10.01
28144.86427 | 3.484899388 | 2471 | 23.95 | 10.01
28146.19451 | 3.483584415 | 2673 | 23.95 | 10.01
28147.50673 | 3.481776327 | 2775 | 23.95 | 10.01
28148.77648 | 3.47914638 | 2880 | 23.95 | 10.01
28150.05849 | 3.475858947 | 3093 | 23.95 | 10.01
28151.33619 | 3.475530204 | 3201 | 23.95 | 10.01
28152.70946 | 3.472078399 | 3311 | 23.96 | 10.01
28154.02741 | 3.469612825 | 3539 | 23.96 | 10.01
28155.33239 | 3.468462223 | 3651 | 23.96 | 10.01
28156.60258 | 3.464846048 | 3766 | 23.96 | 9.97
28157.93118 | 3.459257413 | 4002 | 23.96 | 10.01
28159.28837 | 3.464517305 | 4117 | 23.96 | 10.01
28160.57226 | 3.461065501 | 4235 | 23.98 | 10.01
28161.8528 | 3.460079271 | 4470 | 23.98 | 9.97
28163.19775 | 3.458599927 | 4597 | 23.98 | 10.01
28164.4931 | 3.45794244 | 4720 | 23.98 | 9.97
28165.84652 | 3.460243643 | 4969 | 23.98 | 10.01
28167.119 | 3.456627468 | 5093 | 24 | 10.01
28168.52492 | 3.454326265 | 5342 | 24 | 10.01
28169.84029 | 3.456298724 | 5476 | 24 | 10.01
28171.13337 | 3.459257413 | 5606 | 24 | 9.97
28172.49806 | 3.456791839 | 5864 | 24.01 | 9.97
28173.8335 | 3.453504407 | 5997 | 24 | 10.01
28175.17295 | 3.451203205 | 6121 | 24.01 | 9.97
28176.53679 | 3.453504407 | 6370 | 24.01 | 10.01
28177.81921 | 3.451203205 | 6490 | 24.01 | 10.01
28179.22314 | 3.451860692 | 6714 | 24.01 | 10.01
28180.49804 | 3.449066375 | 6815 | 24.01 | 10.01
28181.8338 | 3.448737632 | 6920 | 24.01 | 10.01
28183.11723 | 3.453668779 | 7105 | 24.02 | 10.01
28184.45622 | 3.45481938 | 7199 | 24.01 | 10.01
28185.78519 | 3.447751402 | 7283 | 24.02 | 10.01
28187.1168 | 3.449066375 | 7443 | 24.03 | 10.01
28188.3909 | 3.446272058 | 7525 | 24.02 | 10.01
28189.66059 | 3.450874462 | 7601 | 24.02 | 10.01
28190.98941 | 3.451203205 | 7736 | 24.03 | 10.01
28192.30853 | 3.449395118 | 7804 | 24.03 | 10.01
28193.58556 | 3.448408889 | 7862 | 24.03 | 10.01
28194.89657 | 3.443148999 | 7979 | 24.04 | 10.01
28196.18796 | 3.447587031 | 8030 | 24.04 | 10.01
28197.4738 | 3.446107687 | 8084 | 24.04 | 10.01
28198.75308 | 3.447093916 | 8178 | 24.04 | 10.01
28200.06954 | 3.449395118 | 8225 | 24.04 | 10.01
28201.37813 | 3.445778944 | 8268 | 24.04 | 10.01
28202.64938 | 3.448244517 | 8349 | 24.05 | 10.01
28203.92909 | 3.449066375 | 8389 | 24.05 | 10.01
28205.20093 | 3.450381347 | 8421 | 24.05 | 10.01
28206.50848 | 3.444299599 | 8493 | 24.05 | 10.01
28207.85406 | 3.452518178 | 8530 | 24.05 | 10.01
28209.13868 | 3.449888233 | 8556 | 24.06 | 10.01
28210.46967 | 3.449395118 | 8625 | 24.06 | 10.01
28211.74108 | 3.448408889 | 8650 | 24.06 | 10.01
28213.0955 | 3.448902003 | 8672 | 24.06 | 10.01
28214.36509 | 3.451038834 | 8726 | 24.06 | 10.01
28215.64526 | 3.449395118 | 8751 | 24.06 | 10.01
28217.03159 | 3.450052604 | 8770 | 24.07 | 10.01
28218.38677 | 3.447915774 | 8814 | 24.07 | 10.01
28219.72527 | 3.450545719 | 8835 | 24.07 | 10.01
28221.07977 | 3.452518178 | 8875 | 24.07 | 10.01
28222.39693 | 3.448737632 | 8897 | 24.07 | 10.01
28223.69079 | 3.444957086 | 8911 | 24.07 | 10.01
28224.97643 | 3.44857326 | 8941 | 24.08 | 10.01
28226.29274 | 3.44857326 | 8963 | 24.08 | 10.05
28227.59786 | 3.449888233 | 8975 | 24.09 | 10.05
28228.92254 | 3.453340036 | 9007 | 24.09 | 10.09
28230.25423 | 3.450216976 | 9014 | 24.09 | 10.09
28231.61432 | 3.451038834 | 9029 | 24.09 | 10.13
28232.94089 | 3.448408889 | 9054 | 24.09 | 10.17
28234.21852 | 3.446107687 | 9066 | 24.1 | 10.2
28235.56091 | 3.449230746 | 9080 | 24.09 | 10.2
28236.87632 | 3.451367577 | 9102 | 24.1 | 10.28
28238.204 | 3.446929544 | 9113 | 24.1 | 10.28
28239.57004 | 3.451203205 | 9138 | 24.1 | 10.39
28240.87901 | 3.451203205 | 9149 | 24.1 | 10.51
28242.15686 | 3.451038834 | 9157 | 24.11 | 10.59
28243.47981 | 3.450545719 | 9179 | 24.11 | 10.84
28244.82834 | 3.450710091 | 9194 | 24.11 | 11
28246.11972 | 3.453504407 | 9201 | 24.11 | 11.19
28247.41643 | 3.455148123 | 9220 | 24.12 | 11.49
28248.72171 | 3.453668779 | 9231 | 24.12 | 11.6
28250.00944 | 3.451038834 | 9238 | 24.12 | 11.71
28251.28874 | 3.448902003 | 9256 | 24.12 | 11.94
28252.6142 | 3.454326265 | 9264 | 24.13 | 12.02
28253.94164 | 3.453011293 | 9271 | 24.13 | 12.1
28255.2878 | 3.45169632 | 9293 | 24.13 | 12.25
28256.58856 | 3.450874462 | 9308 | 24.13 | 12.29
28257.86914 | 3.452682549 | 9315 | 24.13 | 12.32
28259.19317 | 3.449888233 | 9330 | 24.15 | 12.32
28260.4889 | 3.453175664 | 9337 | 24.15 | 12.32
28261.82314 | 3.453668779 | 9345 | 24.15 | 12.29
28263.15349 | 3.445778944 | 9366 | 24.15 | 12.21
28264.48144 | 3.453997522 | 9377 | 24.15 | 12.17
28265.85269 | 3.453011293 | 9389 | 24.16 | 12.02
28267.12662 | 3.452025063 | 9396 | 24.16 | 11.98
28268.4237 | 3.452518178 | 9400 | 24.16 | 11.94
28269.7454 | 3.45169632 | 9418 | 24.16 | 11.79
28271.05417 | 3.451367577 | 9422 | 24.16 | 11.75
28272.41272 | 3.451531948 | 9430 | 24.17 | 11.68
28273.73294 | 3.455476866 | 9441 | 24.17 | 11.57
28275.00541 | 3.455148123 | 9448 | 24.17 | 11.49
28276.27091 | 3.45169632 | 9455 | 24.17 | 11.49
28277.6085 | 3.454161894 | 9473 | 24.17 | 11.38
28278.95197 | 3.454161894 | 9474 | 24.18 | 11.34
28280.26242 | 3.452025063 | 9478 | 24.18 | 11.3
28281.55472 | 3.45169632 | 9496 | 24.18 | 11.19
28282.89 | 3.455312495 | 9499 | 24.18 | 11.15
28284.16527 | 3.454655008 | 9507 | 24.18 | 11.11
28285.42696 | 3.458599927 | 9511 | 24.19 | 11.04
28286.68853 | 3.45580561 | 9521 | 24.18 | 11.04
28288.04819 | 3.453833151 | 9526 | 24.19 | 11
28289.37763 | 3.456791839 | 9540 | 24.19 | 10.96
28290.72447 | 3.456627468 | 9544 | 24.19 | 10.92
28291.98932 | 3.457778069 | 9551 | 24.19 | 10.92
28293.32594 | 3.453011293 | 9563 | 24.2 | 10.88
28294.66531 | 3.450381347 | 9563 | 24.2 | 10.84
28296.032 | 3.457449326 | 9570 | 24.2 | 10.81
28297.30589 | 3.456463096 | 9577 | 24.2 | 10.81
28298.62734 | 3.45580561 | 9581 | 24.2 | 10.77
28299.92578 | 3.45580561 | 9592 | 24.2 | 10.77
28301.20533 | 3.453997522 | 9599 | 24.2 | 10.73
28302.54495 | 3.458599927 | 9596 | 24.21 | 10.69
28303.82283 | 3.454655008 | 9600 | 24.21 | 10.69
28305.14917 | 3.453997522 | 9604 | 24.21 | 10.66
28306.49136 | 3.45481938 | 9604 | 24.21 | 10.66
28307.80817 | 3.45580561 | 9612 | 24.22 | 10.62
28309.126 | 3.455641238 | 9612 | 24.22 | 10.62
28310.47268 | 3.458599927 | 9619 | 24.22 | 10.62
28311.81029 | 3.455148123 | 9630 | 24.22 | 10.62
28313.12155 | 3.451860692 | 9630 | 24.22 | 10.59
28314.37919 | 3.452846921 | 9633 | 24.22 | 10.59
28315.65288 | 3.459586156 | 9631 | 24.23 | 10.55
28316.98187 | 3.45794244 | 9634 | 24.23 | 10.55
28318.32413 | 3.457120582 | 9638 | 24.23 | 10.55
28319.69737 | 3.452682549 | 9650 | 24.24 | 10.52
28320.97523 | 3.457449326 | 9650 | 24.24 | 10.52
28322.31395 | 3.460572386 | 9646 | 24.24 | 10.52
28323.5928 | 3.458599927 | 9653 | 24.24 | 10.52
28324.92493 | 3.46205173 | 9653 | 24.24 | 10.52
28326.25974 | 3.456298724 | 9661 | 24.24 | 10.52
28327.59998 | 3.457449326 | 9664 | 24.24 | 10.52
28328.94755 | 3.460572386 | 9664 | 24.24 | 10.52
28330.23291 | 3.460079271 | 9671 | 24.24 | 10.52
28331.58831 | 3.460901129 | 9672 | 24.25 | 10.52
28333.01732 | 3.458106812 | 9680 | 24.25 | 10.48
28334.29524 | 3.463202332 | 9676 | 24.25 | 10.48
28335.58003 | 3.458599927 | 9676 | 24.25 | 10.48
28336.92319 | 3.46205173 | 9680 | 24.26 | 10.48
28338.27763 | 3.455969981 | 9683 | 24.25 | 10.44
28339.54451 | 3.463695446 | 9688 | 24.26 | 10.44
28340.81849 | 3.461065501 | 9691 | 24.26 | 10.44
28342.14614 | 3.461065501 | 9699 | 24.26 | 10.44
28343.42036 | 3.458435555 | 9696 | 24.27 | 10.44
28344.75127 | 3.459421785 | 9703 | 24.27 | 10.44
28346.10964 | 3.461229872 | 9707 | 24.27 | 10.44
28347.40211 | 3.46402419 | 9708 | 24.28 | 10.44
28348.72921 | 3.461558616 | 9715 | 24.28 | 10.44
28350.06554 | 3.460079271 | 9711 | 24.28 | 10.44
28351.39949 | 3.460572386 | 9711 | 24.28 | 10.44
28352.69062 | 3.465503534 | 9718 | 24.28 | 10.44
28354.02365 | 3.46205173 | 9719 | 24.3 | 10.44
28355.40419 | 3.462216102 | 9723 | 24.3 | 10.44
28356.67634 | 3.459257413 | 9727 | 24.3 | 10.44
28357.99805 | 3.461722987 | 9734 | 24.3 | 10.44
28359.31164 | 3.462709217 | 9741 | 24.3 | 10.44
28360.58818 | 3.462380474 | 9745 | 24.3 | 10.4
28361.86129 | 3.459093041 | 9748 | 24.3 | 10.4
28363.20286 | 3.458764298 | 9752 | 24.3 | 10.4
28364.53119 | 3.460736758 | 9756 | 24.3 | 10.4
28365.84686 | 3.459093041 | 9756 | 24.3 | 10.4
28367.11661 | 3.46402419 | 9763 | 24.3 | 10.4
28368.49614 | 3.462544845 | 9759 | 24.3 | 10.4
28369.80937 | 3.460901129 | 9763 | 24.3 | 10.4
28371.13028 | 3.460408014 | 9763 | 24.3 | 10.4
28372.46396 | 3.464517305 | 9766 | 24.3 | 10.4
28373.80031 | 3.46402419 | 9763 | 24.3 | 10.4
28375.11642 | 3.464681676 | 9777 | 24.3 | 10.4
28376.39302 | 3.46402419 | 9781 | 24.3 | 10.4
28377.6675 | 3.465503534 | 9778 | 24.31 | 10.36
28378.93901 | 3.46303796 | 9782 | 24.31 | 10.4
28380.21761 | 3.463695446 | 9782 | 24.31 | 10.36
28381.50702 | 3.464188561 | 9786 | 24.32 | 10.36
28382.80065 | 3.465010419 | 9786 | 24.32 | 10.36
28384.07293 | 3.464188561 | 9786 | 24.32 | 10.36
28385.40847 | 3.466325392 | 9787 | 24.33 | 10.36
28386.75675 | 3.460901129 | 9794 | 24.32 | 10.36
28388.06568 | 3.461229872 | 9794 | 24.33 | 10.36
28389.48331 | 3.465174791 | 9791 | 24.33 | 10.36
28390.75775 | 3.460243643 | 9794 | 24.33 | 10.36
28392.12199 | 3.461887359 | 9794 | 24.33 | 10.36
28393.38773 | 3.465996649 | 9798 | 24.33 | 10.36
28394.67021 | 3.46205173 | 9799 | 24.34 | 10.36
28395.99301 | 3.462873588 | 9803 | 24.34 | 10.36
28397.33622 | 3.465174791 | 9806 | 24.34 | 10.36
28398.64397 | 3.46714725 | 9806 | 24.34 | 10.36
28399.98944 | 3.463859818 | 9810 | 24.34 | 10.36
28401.32751 | 3.458599927 | 9813 | 24.34 | 10.36
28402.68177 | 3.466654136 | 9814 | 24.35 | 10.36
28404.08202 | 3.463695446 | 9818 | 24.35 | 10.36
28405.36066 | 3.463859818 | 9818 | 24.35 | 10.36
28406.69274 | 3.46205173 | 9822 | 24.35 | 10.36
28407.97672 | 3.463695446 | 9826 | 24.36 | 10.36
28409.24402 | 3.46911971 | 9832 | 24.35 | 10.36
28410.51182 | 3.465667906 | 9830 | 24.36 | 10.36
28684.27803 | 3.337293815 | 742 | 24.82 | 10.47
28685.75628 | 3.424739388 | 746 | 24.82 | 10.47
28687.1212 | 3.76531817 | 738 | 24.82 | 10.47
28688.46624 | 4.057080193 | 742 | 24.82 | 10.47
28689.8067 | 4.033903543 | 743 | 24.83 | 10.47
28691.0795 | 3.960428703 | 761 | 24.83 | 10.47
28692.36248 | 3.851613808 | 772 | 24.83 | 10.43
28693.64804 | 3.754633958 | 793 | 24.83 | 10.43
28694.96749 | 3.691679335 | 840 | 24.83 | 10.43
28696.29898 | 3.620013066 | 870 | 24.84 | 10.43
28697.65644 | 3.599795305 | 903 | 24.84 | 10.43
28698.94618 | 3.572345186 | 989 | 24.84 | 10.43
28700.29102 | 3.553113674 | 1044 | 24.84 | 10.43
28701.56593 | 3.539306438 | 1098 | 24.84 | 10.43
28702.89394 | 3.526485437 | 1214 | 24.85 | 10.43
28704.21491 | 3.518595591 | 1276 | 24.85 | 10.43
28705.49312 | 3.510377003 | 1344 | 24.85 | 10.39
28706.80233 | 3.500514699 | 1490 | 24.86 | 10.43
28708.13926 | 3.489666167 | 1569 | 24.86 | 10.43
28709.49404 | 3.490816769 | 1732 | 24.86 | 10.39
28710.76685 | 3.490816769 | 1819 | 24.86 | 10.39
28712.11102 | 3.4830913 | 1906 | 24.86 | 10.39
28713.42924 | 3.478324522 | 2097 | 24.86 | 10.39
28714.73272 | 3.474379602 | 2192 | 24.87 | 10.39
28716.0059 | 3.474379602 | 2290 | 24.87 | 10.39
28717.34331 | 3.473229001 | 2496 | 24.87 | 10.39
28718.66865 | 3.470927798 | 2601 | 24.87 | 10.39
28719.94695 | 3.46205173 | 2703 | 24.89 | 10.39
28721.27564 | 3.460243643 | 2916 | 24.89 | 10.39
28722.59709 | 3.460572386 | 3024 | 24.89 | 10.39
28723.88355 | 3.458599927 | 3140 | 24.89 | 10.39
28725.20737 | 3.455641238 | 3369 | 24.9 | 10.39
28726.56959 | 3.452353806 | 3484 | 24.9 | 10.39
28727.98662 | 3.448902003 | 3720 | 24.91 | 10.39
28729.31295 | 3.452189435 | 3840 | 24.91 | 10.39
28730.57365 | 3.447587031 | 3962 | 24.91 | 10.39
28731.8847 | 3.448902003 | 4216 | 24.91 | 10.39
28733.17659 | 3.440847797 | 4342 | 24.91 | 10.39
28734.45332 | 3.445943315 | 4465 | 24.91 | 10.39
28735.78138 | 3.4454502 | 4715 | 24.92 | 10.39
28737.1289 | 3.439697196 | 4849 | 24.92 | 10.39
28738.39243 | 3.442327141 | 4979 | 24.92 | 10.39
28739.67646 | 3.435752279 | 5232 | 24.92 | 10.39
28741.03568 | 3.43690288 | 5366 | 24.92 | 10.39
28742.37027 | 3.440519054 | 5493 | 24.92 | 10.4
28743.64255 | 3.434601678 | 5757 | 24.93 | 10.39
28744.9325 | 3.438875338 | 5888 | 24.93 | 10.4
28746.30561 | 3.433944192 | 6029 | 24.93 | 10.39
28747.66278 | 3.430163647 | 6289 | 24.93 | 10.4
28749.00189 | 3.434108564 | 6419 | 24.93 | 10.4
28750.27669 | 3.435259165 | 6533 | 24.95 | 10.4
28751.60026 | 3.430985505 | 6768 | 24.95 | 10.4
28752.93197 | 3.432464849 | 6887 | 24.95 | 10.4
28754.27705 | 3.435094793 | 7098 | 24.96 | 10.4
28755.61618 | 3.433451078 | 7199 | 24.96 | 10.4
28756.88875 | 3.431314248 | 7293 | 24.96 | 10.4
28758.26167 | 3.425725617 | 7477 | 24.96 | 10.4
28759.59097 | 3.431149876 | 7560 | 24.96 | 10.4
28760.87834 | 3.433779821 | 7641 | 24.97 | 10.4
28762.20762 | 3.431971734 | 7796 | 24.97 | 10.4
28763.49093 | 3.430656762 | 7868 | 24.97 | 10.4
28764.82162 | 3.425068131 | 7934 | 24.97 | 10.4
28766.0962 | 3.432464849 | 8064 | 24.97 | 10.4
28767.36852 | 3.433122335 | 8119 | 24.98 | 10.4
28768.65404 | 3.430163647 | 8176 | 24.98 | 10.4
28769.98218 | 3.428684304 | 8285 | 24.98 | 10.4
28771.3364 | 3.429013047 | 8336 | 24.98 | 10.4
28772.673 | 3.43049239 | 8383 | 24.98 | 10.4
28773.9918 | 3.432136106 | 8466 | 24.99 | 10.4
28775.36759 | 3.429670533 | 8506 | 24.99 | 10.4
28776.68928 | 3.42720496 | 8583 | 25 | 10.4
28777.9921 | 3.430985505 | 8622 | 24.99 | 10.4
28779.27005 | 3.429506161 | 8662 | 24.99 | 10.4
28780.6159 | 3.432300477 | 8728 | 25 | 10.4
28781.89322 | 3.429999276 | 8756 | 25 | 10.4
28783.24873 | 3.430821133 | 8789 | 25 | 10.4
28784.5882 | 3.429013047 | 8848 | 25.01 | 10.4
28785.98209 | 3.432464849 | 8876 | 25 | 10.4
28787.37302 | 3.429506161 | 8927 | 25.01 | 10.4
28788.68252 | 3.430821133 | 8949 | 25.01 | 10.4
28790.01449 | 3.430656762 | 8974 | 25.01 | 10.4
28791.35887 | 3.431314248 | 9015 | 25.02 | 10.4
28792.68125 | 3.428519932 | 9033 | 25.02 | 10.4
28793.9537 | 3.43049239 | 9058 | 25.02 | 10.4
28795.23613 | 3.433615449 | 9091 | 25.04 | 10.4
28796.5736 | 3.430328019 | 9113 | 25.04 | 10.4
28797.91611 | 3.435423536 | 9134 | 25.02 | 10.4
28799.19861 | 3.434930422 | 9167 | 25.04 | 10.4
28800.52754 | 3.435916651 | 9182 | 25.04 | 10.4
28801.81126 | 3.432793592 | 9200 | 25.04 | 10.4
28803.19011 | 3.433779821 | 9232 | 25.04 | 10.4
28804.53009 | 3.428355561 | 9240 | 25.05 | 10.4
28805.86321 | 3.430656762 | 9269 | 25.05 | 10.4
28807.14558 | 3.430985505 | 9280 | 25.05 | 10.4
28808.44951 | 3.437231623 | 9294 | 25.05 | 10.4
28809.76047 | 3.433779821 | 9323 | 25.05 | 10.4
28811.09272 | 3.433451078 | 9334 | 25.05 | 10.4
28812.37023 | 3.435094793 | 9345 | 25.05 | 10.4
28813.65527 | 3.428519932 | 9363 | 25.05 | 10.4
28814.94749 | 3.431971734 | 9374 | 25.05 | 10.4
28816.30823 | 3.436081022 | 9382 | 25.06 | 10.4
28817.66356 | 3.433944192 | 9404 | 25.06 | 10.4
28818.95296 | 3.435752279 | 9418 | 25.06 | 10.4
28820.23203 | 3.435423536 | 9422 | 25.07 | 10.4
28821.52613 | 3.429834904 | 9440 | 25.07 | 10.4
28822.86105 | 3.434601678 | 9448 | 25.07 | 10.4
28824.14488 | 3.433451078 | 9458 | 25.07 | 10.4
28825.47302 | 3.435094793 | 9470 | 25.08 | 10.4
28826.76831 | 3.435423536 | 9481 | 25.08 | 10.4
28828.04265 | 3.433944192 | 9488 | 25.08 | 10.4
28829.33363 | 3.437067251 | 9502 | 25.08 | 10.4
28830.6155 | 3.438217852 | 9510 | 25.08 | 10.4
28831.92305 | 3.431807363 | 9517 | 25.08 | 10.4
28833.20631 | 3.433615449 | 9535 | 25.08 | 10.4
28834.53013 | 3.43476605 | 9542 | 25.08 | 10.4
28835.88093 | 3.439697196 | 9547 | 25.09 | 10.4
28837.2141 | 3.439861568 | 9561 | 25.09 | 10.4
28838.54492 | 3.436245394 | 9565 | 25.09 | 10.4
28839.94417 | 3.433451078 | 9579 | 25.09 | 10.4
28841.23383 | 3.43690288 | 9580 | 25.1 | 10.42
28842.54971 | 3.436081022 | 9580 | 25.1 | 10.4
28843.89273 | 3.437067251 | 9594 | 25.1 | 10.42
28845.17619 | 3.439204081 | 9598 | 25.1 | 10.42
28846.50129 | 3.436409765 | 9609 | 25.1 | 10.42
28847.77437 | 3.440025939 | 9613 | 25.11 | 10.42
28849.05863 | 3.436409765 | 9617 | 25.11 | 10.42
28850.35589 | 3.436409765 | 9620 | 25.11 | 10.42
28851.63976 | 3.438546595 | 9628 | 25.12 | 10.42
28852.90067 | 3.436245394 | 9635 | 25.11 | 10.42
28854.2196 | 3.439861568 | 9639 | 25.12 | 10.42
28855.53013 | 3.438546595 | 9650 | 25.12 | 10.42
28856.85244 | 3.437724738 | 9653 | 25.12 | 10.42
28858.13264 | 3.438217852 | 9661 | 25.12 | 10.42
28859.51367 | 3.438217852 | 9671 | 25.12 | 10.42
28860.81695 | 3.442491512 | 9676 | 25.13 | 10.42
28862.13517 | 3.440025939 | 9676 | 25.13 | 10.42
28863.45536 | 3.441340912 | 9687 | 25.13 | 10.42
28864.78394 | 3.435752279 | 9697 | 25.13 | 10.42
28866.10236 | 3.436738508 | 9701 | 25.13 | 10.42
28867.45673 | 3.440683425 | 9708 | 25.13 | 10.42
28868.81833 | 3.439204081 | 9709 | 25.14 | 10.42
28870.12861 | 3.438546595 | 9713 | 25.14 | 10.42
28871.42804 | 3.439368453 | 9720 | 25.14 | 10.42
28872.70054 | 3.441669655 | 9723 | 25.14 | 10.42
28874.02518 | 3.442984627 | 9731 | 25.15 | 10.42
28875.31658 | 3.437889109 | 9734 | 25.14 | 10.42
28876.65535 | 3.43903971 | 9735 | 25.15 | 10.42
28877.97117 | 3.443477742 | 9746 | 25.15 | 10.42
28879.2808 | 3.442984627 | 9746 | 25.15 | 10.42
28880.55147 | 3.440847797 | 9749 | 25.15 | 10.42
28881.88324 | 3.442984627 | 9757 | 25.16 | 10.42
28883.20599 | 3.438875338 | 9754 | 25.16 | 10.42
28884.54524 | 3.436245394 | 9761 | 25.16 | 10.42
28885.85953 | 3.442491512 | 9764 | 25.16 | 10.42
28887.17844 | 3.442491512 | 9772 | 25.17 | 10.42
28888.51281 | 3.440025939 | 9772 | 25.17 | 10.42
28889.84219 | 3.440190311 | 9780 | 25.17 | 10.42
28891.17068 | 3.440519054 | 9783 | 25.17 | 10.42
28892.51931 | 3.443642113 | 9790 | 25.17 | 10.42
28893.82685 | 3.440519054 | 9794 | 25.17 | 10.42
28895.15594 | 3.440354682 | 9795 | 25.19 | 10.42
28896.51376 | 3.444792714 | 9809 | 25.19 | 10.42
28897.77472 | 3.439697196 | 9813 | 25.19 | 10.42
28899.08595 | 3.442327141 | 9816 | 25.19 | 10.42
28900.3822 | 3.437395995 | 9824 | 25.19 | 10.42
28901.70657 | 3.440190311 | 9827 | 25.19 | 10.42
28903.04213 | 3.43903971 | 9827 | 25.19 | 10.42
28904.38412 | 3.443806485 | 9831 | 25.19 | 10.42
28905.74054 | 3.441998398 | 9835 | 25.2 | 10.42
28907.11817 | 3.440683425 | 9842 | 25.2 | 10.42
28908.38482 | 3.440190311 | 9850 | 25.2 | 10.42
28909.65197 | 3.442162769 | 9850 | 25.2 | 10.42
28910.91407 | 3.44331337 | 9850 | 25.21 | 10.42
28912.17842 | 3.442162769 | 9857 | 25.21 | 10.42
28913.44751 | 3.441669655 | 9857 | 25.21 | 10.42
28914.79485 | 3.441012168 | 9857 | 25.21 | 10.42
28916.12038 | 3.442984627 | 9861 | 25.21 | 10.42
28917.38969 | 3.443970856 | 9861 | 25.21 | 10.42
28918.80956 | 3.442655884 | 9862 | 25.22 | 10.42
28920.1195 | 3.44117654 | 9868 | 25.21 | 10.42
28921.47987 | 3.444135228 | 9869 | 25.22 | 10.42
28922.80846 | 3.444299599 | 9869 | 25.22 | 10.42
28924.09505 | 3.444628343 | 9869 | 25.22 | 10.42
28925.42359 | 3.445121457 | 9880 | 25.22 | 10.42
28926.69298 | 3.442984627 | 9877 | 25.23 | 10.42
28927.96776 | 3.444135228 | 9884 | 25.23 | 10.42
28929.27175 | 3.44331337 | 9888 | 25.23 | 10.42
28930.575 | 3.443806485 | 9891 | 25.23 | 10.42
28931.85177 | 3.44331337 | 9895 | 25.23 | 10.42
28933.19106 | 3.443642113 | 9898 | 25.23 | 10.42
28934.49238 | 3.441505283 | 9902 | 25.23 | 10.42
28935.83848 | 3.446600801 | 9906 | 25.23 | 10.42
28937.11597 | 3.445614572 | 9909 | 25.23 | 10.42
28938.4404 | 3.442655884 | 9917 | 25.23 | 10.42
28939.71995 | 3.441340912 | 9921 | 25.24 | 10.42
28941.06986 | 3.441505283 | 9917 | 25.24 | 10.42
28942.391 | 3.443970856 | 9924 | 25.24 | 10.42
28943.71344 | 3.440847797 | 9928 | 25.24 | 10.42
28945.09855 | 3.446107687 | 9932 | 25.24 | 10.42
28946.38187 | 3.444628343 | 9936 | 25.25 | 10.42
28947.72428 | 3.445285829 | 9939 | 25.25 | 10.42
28949.08801 | 3.447422659 | 9947 | 25.25 | 10.42
28950.42703 | 3.442984627 | 9947 | 25.25 | 10.42
28951.70041 | 3.443642113 | 9947 | 25.26 | 10.42
28952.98555 | 3.445614572 | 9947 | 25.26 | 10.42
28954.30104 | 3.448244517 | 9954 | 25.25 | 10.42
28955.57663 | 3.447751402 | 9951 | 25.26 | 10.42
28956.84959 | 3.447751402 | 9955 | 25.26 | 10.42
28958.12373 | 3.445285829 | 9951 | 25.26 | 10.42
28959.39223 | 3.44643643 | 9958 | 25.26 | 10.42
28960.7149 | 3.449888233 | 9958 | 25.26 | 10.42
28962.04478 | 3.445614572 | 9959 | 25.27 | 10.42
28963.35614 | 3.445614572 | 9962 | 25.27 | 10.42
28964.69457 | 3.442655884 | 9962 | 25.27 | 10.42
28966.04285 | 3.448408889 | 9966 | 25.27 | 10.42
28967.32138 | 3.448737632 | 9966 | 25.27 | 10.42
28968.66286 | 3.447751402 | 9973 | 25.27 | 10.39
28970.01715 | 3.445778944 | 9977 | 25.27 | 10.42
28971.38727 | 3.446929544 | 9977 | 25.28 | 10.38
28972.73993 | 3.447258288 | 9981 | 25.28 | 10.39
28974.06602 | 3.447751402 | 9981 | 25.28 | 10.39
28975.39217 | 3.447422659 | 9985 | 25.28 | 10.39
28976.6623 | 3.450052604 | 9988 | 25.28 | 10.39
28977.96201 | 3.449723861 | 9988 | 25.28 | 10.39
28979.24686 | 3.449066375 | 9992 | 25.29 | 10.39
28980.51863 | 3.445285829 | 9992 | 25.29 | 10.39
28981.85469 | 3.449066375 | 9992 | 25.29 | 10.39
28983.19171 | 3.442655884 | 9992 | 25.29 | 10.39
29256.87707 | 3.336471959 | 673 | 25.55 | 10.32
29258.3954 | 3.427040589 | 666 | 25.55 | 10.32
29259.77381 | 3.779125462 | 666 | 25.55 | 10.32
29261.1161 | 4.085188059 | 669 | 25.55 | 10.32
29262.45643 | 4.048861522 | 673 | 25.55 | 10.32
29263.81048 | 3.93955332 | 684 | 25.55 | 10.32
29265.1947 | 3.805260705 | 713 | 25.56 | 10.32
29266.49242 | 3.718307652 | 738 | 25.55 | 10.32
29267.79165 | 3.670310943 | 767 | 25.55 | 10.32
29269.13101 | 3.629546647 | 843 | 25.55 | 10.32
29270.49168 | 3.590261729 | 879 | 25.56 | 10.32
29271.82929 | 3.561661012 | 923 | 25.56 | 10.32
29273.11395 | 3.541936388 | 1028 | 25.56 | 10.32
29274.46321 | 3.533060309 | 1086 | 25.56 | 10.32
29275.7579 | 3.523691117 | 1147 | 25.56 | 10.32
29277.10422 | 3.509062029 | 1284 | 25.56 | 10.32
29278.42194 | 3.500185956 | 1357 | 25.56 | 10.32
29279.79225 | 3.496569778 | 1509 | 25.56 | 10.32
29281.07206 | 3.490816769 | 1588 | 25.56 | 10.32
29282.42365 | 3.487529335 | 1668 | 25.57 | 10.32
29283.76367 | 3.478653265 | 1852 | 25.56 | 10.32
29285.093 | 3.469612825 | 1946 | 25.56 | 10.28
29286.4406 | 3.471749656 | 2037 | 25.57 | 10.32
29287.7173 | 3.468955338 | 2232 | 25.57 | 10.28
29289.0328 | 3.466161021 | 2337 | 25.57 | 10.28
29290.30753 | 3.460901129 | 2438 | 25.57 | 10.28
29291.65295 | 3.458435555 | 2652 | 25.57 | 10.28
29292.92867 | 3.456134353 | 2757 | 25.57 | 10.28
29294.26386 | 3.455476866 | 2869 | 25.57 | 10.28
29295.57636 | 3.453504407 | 3100 | 25.57 | 10.28
29296.90476 | 3.449888233 | 3212 | 25.57 | 10.28
29298.1924 | 3.450381347 | 3332 | 25.57 | 10.28
29299.53668 | 3.447422659 | 3570 | 25.57 | 10.28
29300.80676 | 3.445943315 | 3693 | 25.57 | 10.28
29302.18612 | 3.440519054 | 3935 | 25.57 | 10.24
29303.47254 | 3.440847797 | 4058 | 25.57 | 10.2
29304.82217 | 3.438546595 | 4181 | 25.57 | 10.2
29306.0955 | 3.44117654 | 4435 | 25.57 | 10.2
29307.38047 | 3.43476605 | 4562 | 25.58 | 10.2
29308.64916 | 3.433286706 | 4695 | 25.57 | 10.2
29309.97667 | 3.433286706 | 4959 | 25.58 | 10.2
29311.29723 | 3.436081022 | 5096 | 25.57 | 10.2
29312.59308 | 3.437067251 | 5227 | 25.58 | 10.2
29313.93699 | 3.433286706 | 5491 | 25.58 | 10.2
29315.25282 | 3.428355561 | 5632 | 25.58 | 10.2
29316.58816 | 3.425561245 | 5766 | 25.58 | 10.24
29317.89386 | 3.427533703 | 6041 | 25.58 | 10.24
29319.20434 | 3.431478619 | 6178 | 25.58 | 10.24
29320.51681 | 3.425889988 | 6308 | 25.58 | 10.24
29321.79285 | 3.429834904 | 6568 | 25.58 | 10.24
29323.13303 | 3.425725617 | 6691 | 25.58 | 10.24
29324.57764 | 3.423588787 | 6926 | 25.58 | 10.24
29325.90833 | 3.42605436 | 7039 | 25.58 | 10.24
29327.26213 | 3.425889988 | 7140 | 25.58 | 10.2
29328.58127 | 3.424739388 | 7339 | 25.58 | 10.2
29329.92205 | 3.423588787 | 7433 | 25.58 | 10.2
29331.20464 | 3.426711846 | 7520 | 25.59 | 10.2
29332.57514 | 3.423260044 | 7690 | 25.59 | 10.2
29333.86889 | 3.422273815 | 7773 | 25.58 | 10.2
29335.27916 | 3.420958843 | 7914 | 25.59 | 10.2
29336.55962 | 3.425561245 | 7983 | 25.59 | 10.2
29337.83145 | 3.428026818 | 8055 | 25.58 | 10.2
29339.17416 | 3.42276693 | 8178 | 25.59 | 10.2
29340.49942 | 3.419643871 | 8240 | 25.59 | 10.2
29341.80878 | 3.423753159 | 8297 | 25.59 | 10.2
29343.09754 | 3.425889988 | 8402 | 25.59 | 10.2
29344.43205 | 3.424410645 | 8453 | 25.59 | 10.2
29345.73221 | 3.425725617 | 8496 | 25.59 | 10.2
29347.01243 | 3.42605436 | 8583 | 25.59 | 10.17
29348.34226 | 3.42276693 | 8626 | 25.59 | 10.17
29349.66807 | 3.427040589 | 8663 | 25.59 | 10.17
29350.99525 | 3.424903759 | 8735 | 25.59 | 10.13
29352.33073 | 3.426218731 | 8775 | 25.59 | 10.13
29353.65235 | 3.42276693 | 8804 | 25.59 | 10.13
29354.93177 | 3.426218731 | 8862 | 25.6 | 10.13
29356.21121 | 3.427369332 | 8898 | 25.59 | 10.13
29357.50804 | 3.42605436 | 8927 | 25.59 | 10.13
29358.84501 | 3.426218731 | 8988 | 25.59 | 10.13
29360.14011 | 3.42391753 | 9013 | 25.59 | 10.17
29361.57281 | 3.426876217 | 9068 | 25.59 | 10.17
29362.8902 | 3.424246273 | 9097 | 25.59 | 10.17
29364.22249 | 3.423424416 | 9112 | 25.6 | 10.17
29365.51418 | 3.424903759 | 9159 | 25.6 | 10.17
29366.80834 | 3.424410645 | 9177 | 25.6 | 10.17
29368.11916 | 3.429834904 | 9195 | 25.6 | 10.17
29369.40027 | 3.42720496 | 9224 | 25.6 | 10.17
29370.68811 | 3.42605436 | 9238 | 25.6 | 10.17
29372.02982 | 3.426547474 | 9260 | 25.6 | 10.17
29373.37064 | 3.424575016 | 9281 | 25.6 | 10.17
29374.74275 | 3.428355561 | 9303 | 25.6 | 10.17
29376.17039 | 3.427862446 | 9325 | 25.6 | 10.17
29377.482 | 3.428519932 | 9339 | 25.6 | 10.17
29378.82435 | 3.424903759 | 9354 | 25.6 | 10.17
29380.17695 | 3.429999276 | 9375 | 25.6 | 10.13
29381.50966 | 3.428026818 | 9390 | 25.6 | 10.17
29382.87342 | 3.427862446 | 9401 | 25.6 | 10.17
29384.2182 | 3.430328019 | 9419 | 25.6 | 10.13
29385.54227 | 3.426711846 | 9433 | 25.6 | 10.13
29386.87454 | 3.427533703 | 9455 | 25.6 | 10.13
29388.21462 | 3.429999276 | 9462 | 25.6 | 10.13
29389.50163 | 3.430985505 | 9469 | 25.6 | 10.13
29390.84058 | 3.432464849 | 9488 | 25.61 | 10.13
29392.1657 | 3.428519932 | 9495 | 25.61 | 10.13
29393.46143 | 3.428026818 | 9506 | 25.61 | 10.13
29394.79842 | 3.432300477 | 9524 | 25.61 | 10.13
29396.10971 | 3.429834904 | 9528 | 25.61 | 10.13
29397.44441 | 3.42720496 | 9535 | 25.61 | 10.13
29398.75716 | 3.430656762 | 9542 | 25.61 | 10.13
29400.04227 | 3.432957963 | 9557 | 25.61 | 10.13
29401.31907 | 3.433615449 | 9564 | 25.61 | 10.13
29402.6498 | 3.430328019 | 9578 | 25.61 | 10.13
29403.94372 | 3.429999276 | 9586 | 25.61 | 10.13
29405.27679 | 3.436081022 | 9593 | 25.61 | 10.13
29406.61697 | 3.433944192 | 9607 | 25.61 | 10.13
29407.94197 | 3.432464849 | 9615 | 25.61 | 10.13
29409.32863 | 3.432957963 | 9633 | 25.61 | 10.13
29410.6547 | 3.430328019 | 9640 | 25.61 | 10.13
29411.92698 | 3.432300477 | 9644 | 25.61 | 10.13
29413.26003 | 3.433779821 | 9658 | 25.61 | 10.13
29414.55813 | 3.433944192 | 9665 | 25.61 | 10.13
29415.90551 | 3.433451078 | 9672 | 25.61 | 10.13
29417.24807 | 3.429506161 | 9680 | 25.63 | 10.13
29418.58337 | 3.432300477 | 9680 | 25.63 | 10.13
29419.86558 | 3.434108564 | 9687 | 25.61 | 10.13
29421.20909 | 3.434930422 | 9694 | 25.61 | 10.13
29422.55979 | 3.428848675 | 9698 | 25.61 | 10.13
29423.87536 | 3.433286706 | 9702 | 25.63 | 10.13
29425.14805 | 3.43476605 | 9709 | 25.63 | 10.13
29426.41776 | 3.434437307 | 9716 | 25.63 | 10.13
29427.76947 | 3.436081022 | 9724 | 25.63 | 10.13
29429.07332 | 3.430656762 | 9727 | 25.63 | 10.13
29430.40374 | 3.435752279 | 9731 | 25.63 | 10.13
29431.69542 | 3.43903971 | 9738 | 25.63 | 10.13
29433.03144 | 3.435094793 | 9738 | 25.63 | 10.13
29434.30834 | 3.436574137 | 9742 | 25.63 | 10.13
29435.57685 | 3.43262922 | 9753 | 25.63 | 10.13
29436.84552 | 3.438382224 | 9753 | 25.63 | 10.13
29438.14551 | 3.438875338 | 9756 | 25.63 | 10.13
29439.47654 | 3.438546595 | 9763 | 25.63 | 10.13
29440.82814 | 3.433779821 | 9760 | 25.63 | 10.13
29442.14163 | 3.437395995 | 9763 | 25.63 | 10.13
29443.42162 | 3.441012168 | 9767 | 25.63 | 10.13
29444.72578 | 3.434108564 | 9771 | 25.63 | 10.13
29445.99633 | 3.437889109 | 9774 | 25.63 | 10.13
29447.32191 | 3.437395995 | 9789 | 25.63 | 10.13
29448.66565 | 3.438053481 | 9789 | 25.63 | 10.13
29449.94269 | 3.438382224 | 9792 | 25.63 | 10.13
29451.24876 | 3.441340912 | 9803 | 25.63 | 10.13
29452.60177 | 3.435916651 | 9807 | 25.63 | 10.13
29453.92016 | 3.433615449 | 9810 | 25.63 | 10.13
29455.24921 | 3.43690288 | 9825 | 25.63 | 10.13
29456.51988 | 3.442162769 | 9828 | 25.63 | 10.13
29457.84588 | 3.438710967 | 9832 | 25.63 | 10.14
29459.18254 | 3.439204081 | 9833 | 25.64 | 10.14
29460.49686 | 3.435752279 | 9836 | 25.63 | 10.14
29461.85763 | 3.438382224 | 9843 | 25.64 | 10.13
29463.16758 | 3.443642113 | 9847 | 25.64 | 10.14
29464.47776 | 3.438053481 | 9850 | 25.63 | 10.13
29465.75521 | 3.438382224 | 9847 | 25.64 | 10.14
29467.08164 | 3.438546595 | 9854 | 25.63 | 10.14
29468.38236 | 3.438546595 | 9851 | 25.64 | 10.13
29469.68293 | 3.440025939 | 9858 | 25.64 | 10.14
29471.01026 | 3.439861568 | 9858 | 25.64 | 10.14
29472.33028 | 3.43690288 | 9861 | 25.64 | 10.14
29473.61229 | 3.435587908 | 9858 | 25.64 | 10.13
29474.94957 | 3.439532825 | 9858 | 25.64 | 10.13
29476.28793 | 3.438875338 | 9861 | 25.64 | 10.14
29477.55696 | 3.438053481 | 9865 | 25.64 | 10.14
29478.89637 | 3.437231623 | 9869 | 25.64 | 10.14
29480.21109 | 3.440847797 | 9872 | 25.64 | 10.14
29481.48949 | 3.436574137 | 9876 | 25.64 | 10.14
29482.81846 | 3.441834026 | 9876 | 25.64 | 10.14
29484.13834 | 3.444957086 | 9876 | 25.64 | 10.13
29485.47658 | 3.440025939 | 9880 | 25.64 | 10.14
29486.81377 | 3.446272058 | 9883 | 25.64 | 10.14
29488.15689 | 3.443148999 | 9883 | 25.64 | 10.14
29489.43305 | 3.440025939 | 9887 | 25.64 | 10.14
29490.76955 | 3.441669655 | 9894 | 25.64 | 10.14
29492.09363 | 3.444135228 | 9898 | 25.64 | 10.14
29493.43657 | 3.442162769 | 9901 | 25.64 | 10.14
29494.74311 | 3.444957086 | 9905 | 25.64 | 10.13
29496.08587 | 3.441340912 | 9908 | 25.64 | 10.14
29497.41784 | 3.43903971 | 9916 | 25.64 | 10.14
29498.6796 | 3.441669655 | 9919 | 25.64 | 10.14
29499.95142 | 3.441012168 | 9930 | 25.64 | 10.14
29501.27688 | 3.441669655 | 9927 | 25.65 | 10.14
29502.63334 | 3.440847797 | 9931 | 25.65 | 10.14
29503.91189 | 3.436738508 | 9938 | 25.65 | 10.14
29505.25366 | 3.440683425 | 9942 | 25.65 | 10.14
29506.53356 | 3.447751402 | 9945 | 25.64 | 10.14
29507.88301 | 3.443806485 | 9942 | 25.65 | 10.14
29509.15468 | 3.442162769 | 9948 | 25.64 | 10.14
29510.5426 | 3.442984627 | 9952 | 25.64 | 10.14
29511.81942 | 3.443477742 | 9952 | 25.64 | 10.14
29513.08504 | 3.444792714 | 9952 | 25.64 | 10.14
29514.442 | 3.44643643 | 9949 | 25.65 | 10.14
29515.79371 | 3.443148999 | 9949 | 25.65 | 10.14
29517.15973 | 3.446929544 | 9956 | 25.65 | 10.14
29518.47438 | 3.449066375 | 9960 | 25.65 | 10.14
29519.75295 | 3.446272058 | 9963 | 25.64 | 10.14
29521.03136 | 3.446929544 | 9960 | 25.65 | 10.14
29522.36623 | 3.445121457 | 9960 | 25.65 | 10.14
29523.68776 | 3.442327141 | 9967 | 25.65 | 10.14
29525.01835 | 3.445121457 | 9963 | 25.65 | 10.14
29526.2888 | 3.448244517 | 9967 | 25.65 | 10.14
29527.60257 | 3.444792714 | 9970 | 25.65 | 10.14
29528.93446 | 3.441998398 | 9970 | 25.65 | 10.14
29530.24282 | 3.447915774 | 9978 | 25.65 | 10.14
29531.59191 | 3.446929544 | 9978 | 25.65 | 10.14
29532.93968 | 3.444628343 | 9981 | 25.65 | 10.14
29534.24827 | 3.449230746 | 9978 | 25.65 | 10.14
29535.57192 | 3.444463971 | 9978 | 25.65 | 10.14
29536.90706 | 3.443477742 | 9981 | 25.65 | 10.14
29538.1778 | 3.44643643 | 9974 | 25.65 | 10.14
29539.52695 | 3.447258288 | 9981 | 25.65 | 10.14
29540.80534 | 3.445778944 | 9989 | 25.65 | 10.14
29542.12221 | 3.44643643 | 9985 | 25.65 | 10.14
29543.42715 | 3.44643643 | 9989 | 25.65 | 10.14
29544.69928 | 3.450052604 | 9992 | 25.65 | 10.14
29546.0651 | 3.446929544 | 9996 | 25.65 | 10.14
29547.37931 | 3.443806485 | 9996 | 25.65 | 10.14
29548.66038 | 3.447751402 | 9996 | 25.65 | 10.14
29550.00783 | 3.446272058 | 9999 | 25.65 | 10.14
29551.28308 | 3.4454502 | 9999 | 25.65 | 10.14
29552.6149 | 3.448080145 | 10003 | 25.65 | 10.14
29553.94414 | 3.444628343 | 10007 | 25.65 | 10.14
29555.21598 | 3.448080145 | 10007 | 25.65 | 10.14
29556.52069 | 3.44857326 | 10003 | 25.65 | 10.14
29829.82458 | 3.332527049 | 684 | 25.64 | 10.14
29831.34029 | 3.418493271 | 677 | 25.65 | 10.14
29832.70756 | 3.743292258 | 670 | 25.65 | 10.14
29834.00279 | 4.0459028 | 674 | 25.65 | 10.14
29835.33391 | 4.011384397 | 673 | 25.64 | 10.14
29836.66548 | 3.863284277 | 685 | 25.65 | 10.14
29838.01042 | 3.802301998 | 702 | 25.64 | 10.14
29839.33735 | 3.719129514 | 724 | 25.65 | 10.14
29840.66835 | 3.658640516 | 778 | 25.64 | 10.14
29841.94687 | 3.611465719 | 811 | 25.64 | 10.1
29843.35647 | 3.569879607 | 890 | 25.64 | 10.1
29844.63754 | 3.549497493 | 934 | 25.65 | 10.1
29845.95737 | 3.532074078 | 991 | 25.64 | 10.1
29847.28449 | 3.522376142 | 1100 | 25.64 | 10.1
29848.56184 | 3.507747056 | 1165 | 25.64 | 10.1
29849.83105 | 3.501172186 | 1234 | 25.64 | 10.1
29851.14872 | 3.495254805 | 1378 | 25.64 | 10.1
29852.45163 | 3.485885618 | 1454 | 25.64 | 10.1
29853.77391 | 3.480954468 | 1534 | 25.64 | 10.1
29855.06198 | 3.47520146 | 1704 | 25.64 | 10.1
29856.33824 | 3.473229001 | 1794 | 25.64 | 10.1
29857.60904 | 3.46911971 | 1885 | 25.64 | 10.1
29858.9448 | 3.46714725 | 2069 | 25.64 | 10.07
29860.22203 | 3.46402419 | 2163 | 25.65 | 10.07
29861.5664 | 3.45794244 | 2264 | 25.64 | 10.03
29862.90283 | 3.457120582 | 2470 | 25.64 | 10.03
29864.18693 | 3.456627468 | 2579 | 25.64 | 10.03
29865.47964 | 3.451367577 | 2687 | 25.64 | 10.03
29866.75726 | 3.445121457 | 2908 | 25.64 | 10.03
29868.07956 | 3.44331337 | 3020 | 25.64 | 10.03
29869.36299 | 3.444135228 | 3136 | 25.64 | 10.03
29870.63933 | 3.440847797 | 3363 | 25.64 | 10.03
29871.91473 | 3.440025939 | 3483 | 25.64 | 10.03
29873.23934 | 3.433615449 | 3606 | 25.64 | 10.03
29874.53585 | 3.432957963 | 3852 | 25.65 | 10.03
29875.8633 | 3.434601678 | 3978 | 25.64 | 10.03
29877.13538 | 3.435094793 | 4105 | 25.64 | 10.03
29878.43306 | 3.429177418 | 4358 | 25.64 | 10.03
29879.77366 | 3.42720496 | 4484 | 25.64 | 10.03
29881.14014 | 3.428026818 | 4611 | 25.64 | 10.03
29882.45175 | 3.428848675 | 4875 | 25.64 | 10.03
29883.80516 | 3.426876217 | 5005 | 25.64 | 10.03
29885.12266 | 3.420465729 | 5139 | 25.64 | 10.03
29886.44307 | 3.421287586 | 5403 | 25.64 | 10.03
29887.72299 | 3.421945072 | 5537 | 25.64 | 10.03
29889.14213 | 3.424246273 | 5801 | 25.64 | 10.03
29890.49644 | 3.420301357 | 5938 | 25.64 | 10.03
29891.82868 | 3.418000156 | 6083 | 25.64 | 10.01
29893.15188 | 3.421451958 | 6350 | 25.64 | 10.01
29894.47521 | 3.418164528 | 6481 | 25.64 | 10.03
29895.84668 | 3.419643871 | 6607 | 25.64 | 10.03
29897.18145 | 3.416356442 | 6846 | 25.64 | 10.01
29898.49966 | 3.418000156 | 6961 | 25.64 | 10.03
29899.84276 | 3.420301357 | 7178 | 25.64 | 10.03
29901.17946 | 3.420136986 | 7280 | 25.64 | 10.03
29902.51946 | 3.422109444 | 7377 | 25.64 | 10.03
29903.8256 | 3.415698956 | 7554 | 25.64 | 9.99
29905.10722 | 3.417835785 | 7641 | 25.64 | 9.99
29906.37257 | 3.41734267 | 7721 | 25.64 | 9.97
29907.70464 | 3.417507042 | 7873 | 25.64 | 9.94
29908.98708 | 3.419972614 | 7941 | 25.64 | 9.94
29910.3161 | 3.415534584 | 8010 | 25.64 | 9.95
29911.63098 | 3.4194795 | 8133 | 25.64 | 9.97
29912.98498 | 3.421780701 | 8194 | 25.64 | 9.99
29914.25069 | 3.420794472 | 8252 | 25.64 | 9.99
29915.63855 | 3.419972614 | 8364 | 25.64 | 9.97
29916.94428 | 3.416685185 | 8415 | 25.64 | 9.97
29918.22286 | 3.419808243 | 8469 | 25.63 | 9.97
29919.52484 | 3.420958843 | 8556 | 25.64 | 10.01
29920.84042 | 3.424410645 | 8603 | 25.64 | 10.03
29922.1239 | 3.418493271 | 8646 | 25.64 | 10.03
29923.45129 | 3.415863327 | 8722 | 25.64 | 10.01
29924.78143 | 3.418822014 | 8759 | 25.64 | 10.01
29926.12546 | 3.4194795 | 8827 | 25.63 | 10.01
29927.46391 | 3.423588787 | 8856 | 25.63 | 10.01
29928.7343 | 3.420465729 | 8888 | 25.63 | 10.01
29930.03143 | 3.414712727 | 8946 | 25.63 | 10.03
29931.31345 | 3.420136986 | 8968 | 25.64 | 10.03
29932.59809 | 3.418164528 | 8990 | 25.64 | 10.01
29933.94485 | 3.420136986 | 9041 | 25.64 | 10.01
29935.223 | 3.41504147 | 9062 | 25.63 | 10.03
29936.54788 | 3.416027699 | 9084 | 25.64 | 10.03
29937.91824 | 3.41734267 | 9127 | 25.64 | 10.03
29939.2454 | 3.418986385 | 9156 | 25.63 | 10.01
29940.51966 | 3.419315128 | 9170 | 25.63 | 10.01
29941.86672 | 3.417671413 | 9210 | 25.63 | 10.03
29943.19102 | 3.421451958 | 9225 | 25.63 | 10.03
29944.49162 | 3.419643871 | 9243 | 25.63 | 9.97
29945.84414 | 3.422602558 | 9268 | 25.63 | 9.99
29947.12764 | 3.418986385 | 9282 | 25.63 | 9.99
29948.5133 | 3.419643871 | 9315 | 25.63 | 9.94
29949.79395 | 3.420794472 | 9326 | 25.63 | 9.94
29951.11303 | 3.424246273 | 9337 | 25.63 | 9.94
29952.41093 | 3.424081902 | 9362 | 25.63 | 9.94
29953.72779 | 3.4206301 | 9373 | 25.63 | 9.94
29955.07334 | 3.418000156 | 9387 | 25.63 | 9.94
29956.39434 | 3.421287586 | 9405 | 25.63 | 9.95
29957.75987 | 3.422602558 | 9416 | 25.63 | 9.94
29959.11186 | 3.42391753 | 9427 | 25.63 | 9.94
29960.40498 | 3.423260044 | 9445 | 25.63 | 9.94
29961.75372 | 3.420136986 | 9460 | 25.63 | 9.94
29963.15099 | 3.422931301 | 9485 | 25.63 | 9.94
29964.50712 | 3.424903759 | 9496 | 25.63 | 9.97
29965.82921 | 3.422273815 | 9507 | 25.63 | 9.97
29967.11531 | 3.425068131 | 9525 | 25.63 | 9.97
29968.45042 | 3.426383103 | 9536 | 25.63 | 9.97
29969.78247 | 3.426218731 | 9546 | 25.63 | 9.97
29971.10722 | 3.430985505 | 9561 | 25.63 | 9.97
29972.41349 | 3.426547474 | 9564 | 25.63 | 9.97
29973.80224 | 3.42391753 | 9579 | 25.63 | 9.94
29975.14067 | 3.429013047 | 9583 | 25.63 | 9.94
29976.46484 | 3.428684304 | 9590 | 25.63 | 9.94
29977.773 | 3.428684304 | 9597 | 25.63 | 9.94
29979.03048 | 3.424410645 | 9604 | 25.63 | 9.94
29980.3492 | 3.425396874 | 9611 | 25.63 | 9.94
29981.67479 | 3.429506161 | 9619 | 25.63 | 9.94
29983.00968 | 3.431149876 | 9626 | 25.63 | 9.94
29984.28061 | 3.431149876 | 9633 | 25.63 | 9.94
29985.5973 | 3.42720496 | 9644 | 25.63 | 9.95
29986.96384 | 3.428191189 | 9648 | 25.63 | 9.94
29988.27981 | 3.428026818 | 9651 | 25.63 | 9.94
29989.59809 | 3.429999276 | 9655 | 25.63 | 9.94
29990.85924 | 3.430656762 | 9662 | 25.63 | 9.94
29992.11699 | 3.42605436 | 9669 | 25.63 | 9.94
29993.4227 | 3.428519932 | 9677 | 25.63 | 9.9
29994.78048 | 3.431642991 | 9677 | 25.63 | 9.9
29996.05732 | 3.432464849 | 9680 | 25.63 | 9.9
29997.40276 | 3.429834904 | 9687 | 25.63 | 9.9
29998.70792 | 3.423753159 | 9698 | 25.63 | 9.9
30000.07195 | 3.435094793 | 9702 | 25.63 | 9.9
30001.34774 | 3.431642991 | 9702 | 25.63 | 9.9
30002.62723 | 3.429506161 | 9709 | 25.63 | 9.9
30003.96619 | 3.42934179 | 9720 | 25.63 | 9.9
30005.23677 | 3.426218731 | 9727 | 25.63 | 9.9
30006.55449 | 3.429506161 | 9734 | 25.63 | 9.94
30007.86686 | 3.429999276 | 9738 | 25.63 | 9.94
30009.15058 | 3.429506161 | 9745 | 25.63 | 9.94
30010.42093 | 3.42720496 | 9749 | 25.63 | 9.94
30011.75604 | 3.428848675 | 9760 | 25.63 | 9.94
30013.08974 | 3.430328019 | 9760 | 25.63 | 9.94
30014.42727 | 3.430656762 | 9767 | 25.63 | 9.94
30015.73408 | 3.432136106 | 9774 | 25.63 | 9.94
30017.08082 | 3.429013047 | 9774 | 25.63 | 9.94
30018.424 | 3.430821133 | 9774 | 25.63 | 9.94
30019.75194 | 3.432464849 | 9778 | 25.63 | 9.94
30021.01539 | 3.431314248 | 9781 | 25.63 | 9.94
30022.2912 | 3.430328019 | 9781 | 25.63 | 9.94
30023.63228 | 3.427533703 | 9789 | 25.63 | 9.94
30024.94148 | 3.430985505 | 9789 | 25.63 | 9.94
30026.34608 | 3.432136106 | 9800 | 25.63 | 9.94
30027.62494 | 3.434108564 | 9807 | 25.63 | 9.94
30028.94357 | 3.432957963 | 9807 | 25.63 | 9.94
30030.23858 | 3.42720496 | 9814 | 25.63 | 9.94
30031.53781 | 3.435094793 | 9810 | 25.63 | 9.94
30032.79244 | 3.433944192 | 9821 | 25.61 | 9.94
30034.13285 | 3.431807363 | 9824 | 25.61 | 9.9
30035.4766 | 3.430821133 | 9825 | 25.63 | 9.9
30036.79677 | 3.428848675 | 9825 | 25.63 | 9.9
30038.1494 | 3.43262922 | 9825 | 25.63 | 9.9
30039.47936 | 3.435752279 | 9828 | 25.63 | 9.86
30040.7469 | 3.433122335 | 9839 | 25.61 | 9.86
30042.06903 | 3.433286706 | 9842 | 25.61 | 9.86
30043.39202 | 3.43476605 | 9846 | 25.61 | 9.86
30044.83067 | 3.433944192 | 9846 | 25.61 | 9.86
30046.10646 | 3.43476605 | 9850 | 25.63 | 9.86
30047.38103 | 3.437231623 | 9854 | 25.63 | 9.9
30048.72702 | 3.432793592 | 9864 | 25.61 | 9.9
30050.06102 | 3.435259165 | 9868 | 25.63 | 9.9
30051.41932 | 3.432793592 | 9875 | 25.61 | 9.9
30052.68103 | 3.434601678 | 9879 | 25.61 | 9.9
30053.95266 | 3.436738508 | 9875 | 25.61 | 9.9
30055.26209 | 3.430656762 | 9879 | 25.63 | 9.94
30056.5359 | 3.437395995 | 9882 | 25.61 | 9.94
30057.81396 | 3.436245394 | 9886 | 25.61 | 9.94
30059.09663 | 3.436245394 | 9889 | 25.61 | 9.94
30060.40725 | 3.433286706 | 9897 | 25.61 | 9.94
30061.71966 | 3.435587908 | 9897 | 25.61 | 9.94
30062.99581 | 3.438382224 | 9897 | 25.61 | 9.94
30064.33111 | 3.440683425 | 9890 | 25.63 | 9.94
30065.64714 | 3.434108564 | 9894 | 25.63 | 9.94
30066.93989 | 3.435423536 | 9900 | 25.61 | 9.94
30068.21511 | 3.436245394 | 9904 | 25.61 | 9.94
30069.50101 | 3.438546595 | 9904 | 25.61 | 9.94
30070.8148 | 3.438053481 | 9904 | 25.63 | 9.94
30072.11427 | 3.438710967 | 9911 | 25.61 | 9.94
30073.43589 | 3.433779821 | 9915 | 25.61 | 9.94
30074.77409 | 3.438546595 | 9911 | 25.61 | 9.9
30076.09411 | 3.436738508 | 9915 | 25.61 | 9.94
30077.4556 | 3.437067251 | 9918 | 25.61 | 9.9
30078.88667 | 3.43262922 | 9918 | 25.61 | 9.9
30080.24337 | 3.43476605 | 9922 | 25.61 | 9.9
30081.57054 | 3.438053481 | 9922 | 25.61 | 9.9
30082.84364 | 3.439861568 | 9922 | 25.61 | 9.86
30084.11969 | 3.43690288 | 9922 | 25.61 | 9.86
30085.45113 | 3.436574137 | 9922 | 25.61 | 9.86
30086.72372 | 3.433451078 | 9918 | 25.61 | 9.86
30088.04233 | 3.438217852 | 9918 | 25.61 | 9.86
30089.31966 | 3.438710967 | 9922 | 25.61 | 9.86
30090.59757 | 3.437889109 | 9929 | 25.61 | 9.9
30091.96821 | 3.435752279 | 9936 | 25.61 | 9.9
30093.29644 | 3.435752279 | 9940 | 25.61 | 9.9
30094.61538 | 3.42934179 | 9947 | 25.61 | 9.9
30095.91198 | 3.437724738 | 9951 | 25.61 | 9.9
30097.22644 | 3.440683425 | 9955 | 25.61 | 9.94
30098.51133 | 3.433286706 | 9958 | 25.61 | 9.94
30099.82827 | 3.438217852 | 9962 | 25.61 | 9.94
30101.1146 | 3.436409765 | 9962 | 25.61 | 9.94
30102.4341 | 3.437560366 | 9969 | 25.61 | 9.94
30103.7761 | 3.436245394 | 9969 | 25.61 | 9.94
30105.15317 | 3.432300477 | 9969 | 25.61 | 9.94
30106.41939 | 3.437395995 | 9973 | 25.61 | 9.94
30107.68178 | 3.438217852 | 9973 | 25.61 | 9.94
30109.04773 | 3.437724738 | 9973 | 25.61 | 9.94
30110.2953 | 3.441505283 | 9976 | 25.6 | 9.94
30111.56799 | 3.439697196 | 9979 | 25.6 | 9.94
30112.82542 | 3.440847797 | 9976 | 25.61 | 9.94
30114.08511 | 3.440519054 | 9976 | 25.61 | 9.94
30115.43795 | 3.438217852 | 9980 | 25.61 | 9.94
30116.72531 | 3.437889109 | 9980 | 25.61 | 9.94
30117.99445 | 3.440354682 | 9983 | 25.61 | 9.94
30119.25581 | 3.437724738 | 9991 | 25.61 | 9.94
30120.57638 | 3.440519054 | 9991 | 25.61 | 9.94
30121.91042 | 3.441340912 | 10002 | 25.61 | 9.94
30123.16858 | 3.439697196 | 9998 | 25.61 | 9.94
30124.43343 | 3.435916651 | 9998 | 25.61 | 9.9
30125.73922 | 3.438053481 | 9994 | 25.61 | 9.9
30127.00979 | 3.439532825 | 9998 | 25.61 | 9.9
30128.27249 | 3.439697196 | 9994 | 25.61 | 9.86
30129.53335 | 3.440025939 | 9994 | 25.61 | 9.86
30402.63855 | 3.338444414 | 660 | 25.58 | 9.9
30403.85119 | 3.406494154 | 656 | 25.58 | 9.9
30405.04953 | 3.6251086 | 649 | 25.58 | 9.94
30406.23926 | 4.01500061 | 656 | 25.58 | 9.94
30407.42398 | 4.098502317 | 660 | 25.58 | 9.94
30408.60215 | 4.055765206 | 660 | 25.58 | 9.94
30409.82837 | 3.930512802 | 682 | 25.58 | 9.94
30411.04595 | 3.834847787 | 700 | 25.58 | 9.94
30412.27323 | 3.73195056 | 725 | 25.58 | 9.94
30413.47356 | 3.680666393 | 754 | 25.58 | 9.94
30414.68997 | 3.64450451 | 819 | 25.58 | 9.94
30415.89801 | 3.599137817 | 855 | 25.58 | 9.94
30417.10209 | 3.57941318 | 902 | 25.58 | 9.94
30418.29251 | 3.554428649 | 953 | 25.58 | 9.94
30419.51919 | 3.545223825 | 1061 | 25.58 | 9.94
30420.72056 | 3.530759104 | 1119 | 25.58 | 9.94
30421.93953 | 3.524348604 | 1187 | 25.57 | 9.94
30423.15221 | 3.516951874 | 1253 | 25.58 | 9.94
30424.37184 | 3.50725394 | 1405 | 25.58 | 9.94
30425.59032 | 3.502158417 | 1484 | 25.58 | 9.94
30426.79818 | 3.49574792 | 1564 | 25.58 | 9.94
30428.00773 | 3.494432946 | 1650 | 25.57 | 9.94
30429.25243 | 3.488515565 | 1828 | 25.58 | 9.9
30430.46141 | 3.482926928 | 1922 | 25.58 | 9.9
30431.70462 | 3.477338292 | 2016 | 25.58 | 9.9
30432.94329 | 3.477995779 | 2113 | 25.57 | 9.9
30434.17189 | 3.474215231 | 2309 | 25.58 | 9.9
30435.38878 | 3.469612825 | 2414 | 25.58 | 9.9
30436.60896 | 3.466654136 | 2522 | 25.58 | 9.9
30437.83589 | 3.464517305 | 2630 | 25.57 | 9.9
30439.03171 | 3.46402419 | 2851 | 25.58 | 9.86
30440.26926 | 3.459093041 | 2966 | 25.57 | 9.86
30441.48374 | 3.459914899 | 3078 | 25.57 | 9.86
30442.73052 | 3.460572386 | 3195 | 25.58 | 9.86
30443.96209 | 3.453997522 | 3429 | 25.57 | 9.86
30445.19882 | 3.453175664 | 3549 | 25.57 | 9.86
30446.40049 | 3.45481938 | 3668 | 25.57 | 9.86
30447.59876 | 3.448737632 | 3798 | 25.57 | 9.86
30448.79272 | 3.447422659 | 4048 | 25.57 | 9.86
30450.0248 | 3.441505283 | 4178 | 25.57 | 9.86
30451.24834 | 3.446929544 | 4297 | 25.57 | 9.86
30452.47527 | 3.443642113 | 4424 | 25.57 | 9.86
30453.70505 | 3.444299599 | 4688 | 25.57 | 9.9
30454.91801 | 3.441012168 | 4818 | 25.57 | 9.9
30456.1542 | 3.438053481 | 4952 | 25.57 | 9.9
30457.35467 | 3.437231623 | 5085 | 25.57 | 9.9
30458.55525 | 3.440519054 | 5349 | 25.57 | 9.9
30459.78093 | 3.431807363 | 5483 | 25.57 | 9.9
30461.01724 | 3.435423536 | 5617 | 25.57 | 9.9
30462.24701 | 3.429999276 | 5757 | 25.56 | 9.9
30463.46587 | 3.433451078 | 6026 | 25.57 | 9.9
30464.65927 | 3.436245394 | 6166 | 25.56 | 9.9
30465.85566 | 3.435423536 | 6300 | 25.56 | 9.9
30467.0731 | 3.435587908 | 6434 | 25.56 | 9.9
30468.27024 | 3.437231623 | 6687 | 25.56 | 9.9
30469.47098 | 3.432300477 | 6807 | 25.57 | 9.9
30470.66894 | 3.436409765 | 6922 | 25.56 | 9.9
30471.88892 | 3.432464849 | 7031 | 25.57 | 9.9
30473.14291 | 3.432300477 | 7237 | 25.57 | 9.9
30474.35463 | 3.433286706 | 7345 | 25.56 | 9.9
30475.58299 | 3.432464849 | 7446 | 25.56 | 9.9
30476.7984 | 3.436409765 | 7533 | 25.57 | 9.9
30478.02201 | 3.432464849 | 7706 | 25.56 | 9.9
30479.24191 | 3.435752279 | 7786 | 25.56 | 9.9
30480.47838 | 3.429999276 | 7866 | 25.56 | 9.9
30481.68098 | 3.429506161 | 7938 | 25.56 | 9.9
30482.89849 | 3.435752279 | 8072 | 25.56 | 9.86
30484.10306 | 3.434601678 | 8133 | 25.56 | 9.86
30485.30365 | 3.43262922 | 8195 | 25.56 | 9.86
30486.54626 | 3.433122335 | 8253 | 25.56 | 9.86
30487.78078 | 3.431149876 | 8365 | 25.56 | 9.86
30489.02527 | 3.436574137 | 8412 | 25.56 | 9.86
30490.24652 | 3.432300477 | 8462 | 25.56 | 9.86
30491.46865 | 3.435752279 | 8513 | 25.56 | 9.86
30492.68605 | 3.432793592 | 8606 | 25.55 | 9.86
30493.87362 | 3.429834904 | 8650 | 25.55 | 9.86
30495.08478 | 3.432464849 | 8693 | 25.55 | 9.86
30496.30618 | 3.436081022 | 8730 | 25.56 | 9.86
30497.53867 | 3.437067251 | 8799 | 25.56 | 9.9
30498.73228 | 3.43476605 | 8838 | 25.56 | 9.9
30499.97005 | 3.430985505 | 8874 | 25.55 | 9.9
30501.19859 | 3.432464849 | 8910 | 25.55 | 9.9
30502.42023 | 3.434108564 | 8968 | 25.55 | 9.9
30503.62675 | 3.436574137 | 8997 | 25.55 | 9.9
30504.82683 | 3.431971734 | 9022 | 25.55 | 9.9
30506.05475 | 3.435423536 | 9041 | 25.56 | 9.9
30507.29916 | 3.431642991 | 9091 | 25.55 | 9.9
30508.53078 | 3.434272935 | 9109 | 25.55 | 9.9
30509.75161 | 3.435587908 | 9134 | 25.55 | 9.9
30510.96039 | 3.431642991 | 9160 | 25.55 | 9.9
30512.18072 | 3.435752279 | 9189 | 25.55 | 9.9
30513.40495 | 3.434108564 | 9207 | 25.55 | 9.9
30514.61598 | 3.434930422 | 9221 | 25.55 | 9.9
30515.85202 | 3.440519054 | 9236 | 25.55 | 9.9
30517.08053 | 3.435916651 | 9268 | 25.55 | 9.9
30518.2836 | 3.436245394 | 9283 | 25.55 | 9.9
30519.49717 | 3.434272935 | 9301 | 25.55 | 9.9
30520.69717 | 3.436245394 | 9311 | 25.55 | 9.9
30521.94157 | 3.437395995 | 9337 | 25.55 | 9.9
30523.14498 | 3.436245394 | 9344 | 25.55 | 9.9
30524.37198 | 3.435259165 | 9359 | 25.55 | 9.9
30525.60625 | 3.433122335 | 9369 | 25.55 | 9.9
30526.83207 | 3.438875338 | 9395 | 25.55 | 9.9
30528.03468 | 3.438382224 | 9402 | 25.55 | 9.9
30529.23537 | 3.437067251 | 9416 | 25.55 | 9.9
30530.44712 | 3.433286706 | 9427 | 25.55 | 9.9
30531.70183 | 3.431971734 | 9449 | 25.55 | 9.9
30532.90252 | 3.439532825 | 9453 | 25.55 | 9.86
30534.10463 | 3.43903971 | 9456 | 25.54 | 9.86
30535.30007 | 3.435916651 | 9463 | 25.55 | 9.86
30536.58106 | 3.437889109 | 9488 | 25.54 | 9.86
30537.80559 | 3.436574137 | 9495 | 25.54 | 9.86
30539.05341 | 3.440354682 | 9503 | 25.54 | 9.86
30540.27369 | 3.441340912 | 9510 | 25.55 | 9.86
30541.49381 | 3.440847797 | 9524 | 25.54 | 9.86
30542.67893 | 3.441505283 | 9532 | 25.54 | 9.86
30543.90991 | 3.437395995 | 9542 | 25.54 | 9.86
30545.13014 | 3.438710967 | 9550 | 25.54 | 9.86
30546.34083 | 3.445285829 | 9568 | 25.54 | 9.9
30547.56916 | 3.441834026 | 9575 | 25.54 | 9.9
30548.81545 | 3.437889109 | 9579 | 25.54 | 9.9
30550.03028 | 3.438217852 | 9586 | 25.54 | 9.9
30551.2328 | 3.438217852 | 9597 | 25.54 | 9.94
30552.44328 | 3.437889109 | 9600 | 25.54 | 9.94
30553.64157 | 3.441669655 | 9604 | 25.54 | 9.94
30554.85196 | 3.440847797 | 9607 | 25.54 | 9.94
30556.10097 | 3.436574137 | 9622 | 25.54 | 9.94
30557.31142 | 3.438053481 | 9618 | 25.54 | 9.94
30558.50939 | 3.43903971 | 9626 | 25.54 | 9.94
30559.6979 | 3.438875338 | 9622 | 25.54 | 9.94
30560.98279 | 3.439368453 | 9640 | 25.53 | 9.94
30562.17466 | 3.437067251 | 9643 | 25.53 | 9.94
30563.39861 | 3.441669655 | 9650 | 25.53 | 9.94
30564.5834 | 3.436081022 | 9650 | 25.53 | 9.94
30565.76384 | 3.438546595 | 9654 | 25.53 | 9.94
30566.95242 | 3.441669655 | 9668 | 25.53 | 9.94
30568.14888 | 3.436081022 | 9672 | 25.53 | 9.94
30569.37399 | 3.437889109 | 9672 | 25.53 | 9.94
30570.58907 | 3.441998398 | 9672 | 25.53 | 9.94
30571.79219 | 3.442327141 | 9687 | 25.53 | 9.9
30572.97539 | 3.445285829 | 9687 | 25.53 | 9.9
30574.15937 | 3.442984627 | 9687 | 25.53 | 9.9
30575.34269 | 3.437067251 | 9690 | 25.53 | 9.86
30576.60878 | 3.442327141 | 9701 | 25.53 | 9.86
30577.83067 | 3.445285829 | 9701 | 25.53 | 9.86
30579.04678 | 3.442162769 | 9708 | 25.52 | 9.86
30580.26563 | 3.44331337 | 9712 | 25.53 | 9.86
30581.4899 | 3.43903971 | 9726 | 25.53 | 9.9
30582.70331 | 3.445285829 | 9730 | 25.53 | 9.9
30583.89613 | 3.442655884 | 9730 | 25.53 | 9.9
30585.13085 | 3.443642113 | 9740 | 25.52 | 9.9
30586.37021 | 3.442327141 | 9744 | 25.53 | 9.9
30587.57635 | 3.439368453 | 9747 | 25.52 | 9.94
30588.79635 | 3.442655884 | 9751 | 25.52 | 9.94
30590.01214 | 3.444792714 | 9755 | 25.53 | 9.94
30591.25062 | 3.439861568 | 9769 | 25.52 | 9.94
30592.46883 | 3.444135228 | 9769 | 25.52 | 9.94
30593.65609 | 3.440190311 | 9776 | 25.52 | 9.94
30594.85417 | 3.442984627 | 9776 | 25.52 | 9.94
30596.12789 | 3.447258288 | 9780 | 25.52 | 9.94
30597.33126 | 3.447422659 | 9784 | 25.52 | 9.94
30598.54638 | 3.444299599 | 9791 | 25.52 | 9.94
30599.76708 | 3.443477742 | 9798 | 25.52 | 9.94
30601.01116 | 3.443970856 | 9805 | 25.52 | 9.94
30602.23595 | 3.448080145 | 9805 | 25.52 | 9.94
30603.4218 | 3.449066375 | 9809 | 25.52 | 9.94
30604.63316 | 3.442820255 | 9809 | 25.52 | 9.94
30605.89279 | 3.442327141 | 9809 | 25.52 | 9.9
30607.08318 | 3.444628343 | 9813 | 25.52 | 9.9
30608.3054 | 3.447915774 | 9816 | 25.52 | 9.9
30609.52588 | 3.446929544 | 9820 | 25.52 | 9.9
30610.76888 | 3.450381347 | 9823 | 25.52 | 9.9
30611.96134 | 3.44331337 | 9830 | 25.51 | 9.9
30613.16862 | 3.445121457 | 9834 | 25.51 | 9.9
30614.38188 | 3.443806485 | 9834 | 25.51 | 9.9
30615.65266 | 3.446107687 | 9841 | 25.51 | 9.86
30616.88097 | 3.446107687 | 9841 | 25.51 | 9.86
30618.11483 | 3.447093916 | 9845 | 25.51 | 9.86
30619.32013 | 3.442327141 | 9848 | 25.51 | 9.86
30620.5324 | 3.450381347 | 9848 | 25.51 | 9.86
30621.7303 | 3.447915774 | 9845 | 25.51 | 9.86
30622.92177 | 3.448244517 | 9848 | 25.51 | 9.86
30624.12094 | 3.447258288 | 9855 | 25.51 | 9.86
30625.41199 | 3.443970856 | 9863 | 25.51 | 9.86
30626.5952 | 3.446929544 | 9866 | 25.51 | 9.86
30627.80681 | 3.451038834 | 9873 | 25.5 | 9.86
30629.00056 | 3.448080145 | 9877 | 25.51 | 9.86
30630.29235 | 3.448408889 | 9881 | 25.51 | 9.86
30631.49151 | 3.445614572 | 9884 | 25.51 | 9.86
30632.69924 | 3.451531948 | 9892 | 25.51 | 9.86
30633.89202 | 3.449395118 | 9899 | 25.51 | 9.86
30635.17278 | 3.450216976 | 9899 | 25.51 | 9.86
30636.36283 | 3.450052604 | 9902 | 25.5 | 9.9
30637.56882 | 3.444957086 | 9909 | 25.5 | 9.86
30638.77503 | 3.449888233 | 9909 | 25.5 | 9.86
30640.0537 | 3.448244517 | 9902 | 25.51 | 9.86
30641.25907 | 3.450052604 | 9906 | 25.5 | 9.86
30642.48017 | 3.448737632 | 9909 | 25.5 | 9.86
30643.66919 | 3.448737632 | 9906 | 25.5 | 9.86
30644.93523 | 3.449395118 | 9906 | 25.5 | 9.86
30646.13638 | 3.452189435 | 9909 | 25.5 | 9.86
30647.34526 | 3.453175664 | 9909 | 25.5 | 9.86
30648.54628 | 3.452025063 | 9909 | 25.5 | 9.86
30649.8137 | 3.449066375 | 9909 | 25.5 | 9.86
30651.00081 | 3.448080145 | 9913 | 25.5 | 9.86
30652.21604 | 3.453833151 | 9913 | 25.5 | 9.86
30653.41989 | 3.451860692 | 9916 | 25.5 | 9.86
30654.69642 | 3.450710091 | 9920 | 25.5 | 9.86
30655.91799 | 3.447422659 | 9920 | 25.5 | 9.86
30657.12366 | 3.448080145 | 9916 | 25.5 | 9.86
30658.32752 | 3.450874462 | 9916 | 25.5 | 9.86
30659.57825 | 3.452353806 | 9920 | 25.5 | 9.86
30660.77316 | 3.451860692 | 9923 | 25.49 | 9.86
30661.97562 | 3.447422659 | 9927 | 25.49 | 9.86
30663.19069 | 3.454490637 | 9927 | 25.49 | 9.83
30664.45887 | 3.454490637 | 9927 | 25.49 | 9.83
30665.68752 | 3.455969981 | 9927 | 25.49 | 9.83
30666.90186 | 3.454490637 | 9930 | 25.49 | 9.83
30668.11577 | 3.450874462 | 9927 | 25.5 | 9.79
30669.33913 | 3.451203205 | 9930 | 25.49 | 9.83
30670.5357 | 3.455969981 | 9930 | 25.49 | 9.83
30671.75073 | 3.452846921 | 9934 | 25.49 | 9.83
30672.97034 | 3.454161894 | 9934 | 25.49 | 9.83
30674.21936 | 3.45580561 | 9938 | 25.49 | 9.83
30675.41255 | 3.450545719 | 9941 | 25.49 | 9.83
30676.62635 | 3.454326265 | 9945 | 25.49 | 9.86
30677.82631 | 3.458599927 | 9945 | 25.49 | 9.83
30679.10358 | 3.455641238 | 9948 | 25.49 | 9.86
30680.30761 | 3.453997522 | 9959 | 25.48 | 9.86
30681.52675 | 3.452846921 | 9959 | 25.48 | 9.86
30682.73717 | 3.454655008 | 9952 | 25.49 | 9.86
30683.98503 | 3.45580561 | 9955 | 25.48 | 9.86
30685.17595 | 3.454983752 | 9955 | 25.48 | 9.86
30686.37338 | 3.451860692 | 9955 | 25.48 | 9.86
30687.57024 | 3.450381347 | 9951 | 25.48 | 9.86
30688.86479 | 3.453011293 | 9951 | 25.48 | 9.86
30690.10161 | 3.450545719 | 9951 | 25.48 | 9.86
30691.32043 | 3.457120582 | 9951 | 25.48 | 9.86
30692.53506 | 3.457284954 | 9948 | 25.48 | 9.86
30693.74502 | 3.449066375 | 9948 | 25.48 | 9.86
30694.95381 | 3.456463096 | 9948 | 25.48 | 9.86
30696.16607 | 3.455641238 | 9948 | 25.48 | 9.86
30697.39546 | 3.456956211 | 9944 | 25.48 | 9.86
30698.62737 | 3.454490637 | 9944 | 25.48 | 9.86
30699.85119 | 3.456627468 | 9948 | 25.48 | 9.86
30701.05166 | 3.455641238 | 9948 | 25.48 | 9.86
30702.27324 | 3.459093041 | 9955 | 25.46 | 9.86
30975.80704 | 3.345512378 | 693 | 25.31 | 9.85
30977.37214 | 3.448902003 | 682 | 25.31 | 9.85
30978.69573 | 3.856544992 | 679 | 25.31 | 9.85
30980.02947 | 4.182332913 | 679 | 25.31 | 9.85
30981.33301 | 4.160964317 | 686 | 25.31 | 9.85
30982.62187 | 4.010233784 | 693 | 25.31 | 9.85
30983.98342 | 3.909966178 | 722 | 25.31 | 9.85
30985.36069 | 3.798521427 | 744 | 25.31 | 9.85
30986.65893 | 3.728334368 | 801 | 25.3 | 9.89
30988.05996 | 3.666530382 | 834 | 25.31 | 9.85
30989.41842 | 3.618369345 | 874 | 25.31 | 9.89
30990.72095 | 3.599137817 | 964 | 25.31 | 9.89
30992.06678 | 3.573988906 | 1015 | 25.31 | 9.89
30993.35524 | 3.56149664 | 1069 | 25.31 | 9.89
30994.6904 | 3.541936388 | 1195 | 25.3 | 9.89
30995.97373 | 3.532567194 | 1264 | 25.3 | 9.89
30997.35022 | 3.528951014 | 1409 | 25.3 | 9.85
30998.67562 | 3.522047399 | 1488 | 25.3 | 9.85
31000.00994 | 3.518102476 | 1564 | 25.3 | 9.85
31001.33064 | 3.502651532 | 1734 | 25.3 | 9.85
31002.68819 | 3.502158417 | 1824 | 25.3 | 9.85
31004.0227 | 3.498213495 | 1911 | 25.3 | 9.85
31005.36731 | 3.498213495 | 2099 | 25.3 | 9.85
31006.71298 | 3.493282344 | 2201 | 25.3 | 9.85
31008.04668 | 3.484406273 | 2406 | 25.29 | 9.85
31009.38829 | 3.48604999 | 2515 | 25.29 | 9.85
31010.6769 | 3.479968238 | 2616 | 25.29 | 9.85
31012.00316 | 3.479968238 | 2830 | 25.3 | 9.85
31013.32899 | 3.473557744 | 2945 | 25.29 | 9.85
31014.66097 | 3.473064629 | 3054 | 25.3 | 9.85
31015.98982 | 3.47520146 | 3278 | 25.3 | 9.81
31017.32635 | 3.471256541 | 3400 | 25.29 | 9.81
31018.74441 | 3.46911971 | 3636 | 25.29 | 9.81
31020.06926 | 3.464846048 | 3755 | 25.29 | 9.78
31021.41149 | 3.464846048 | 3878 | 25.29 | 9.81
31022.75126 | 3.468626595 | 4120 | 25.29 | 9.81
31024.10925 | 3.465996649 | 4247 | 25.29 | 9.81
31025.39287 | 3.459750528 | 4370 | 25.29 | 9.81
31026.7184 | 3.463202332 | 4626 | 25.29 | 9.81
31028.04318 | 3.460736758 | 4756 | 25.29 | 9.81
31029.3265 | 3.462380474 | 4890 | 25.28 | 9.85
31030.6344 | 3.460901129 | 5151 | 25.29 | 9.85
31031.90355 | 3.456463096 | 5280 | 25.28 | 9.85
31033.22667 | 3.454983752 | 5414 | 25.28 | 9.85
31034.56193 | 3.457778069 | 5678 | 25.28 | 9.85
31035.91877 | 3.456627468 | 5819 | 25.28 | 9.85
31037.23146 | 3.453504407 | 6090 | 25.28 | 9.85
31038.52967 | 3.449230746 | 6224 | 25.28 | 9.85
31039.84355 | 3.455312495 | 6351 | 25.28 | 9.85
31041.14738 | 3.456627468 | 6596 | 25.28 | 9.85
31042.51463 | 3.455312495 | 6716 | 25.28 | 9.85
31043.85962 | 3.45169632 | 6828 | 25.28 | 9.85
31045.20877 | 3.449230746 | 7041 | 25.28 | 9.85
31046.54318 | 3.451367577 | 7142 | 25.28 | 9.85
31047.82912 | 3.45580561 | 7240 | 25.28 | 9.85
31049.1506 | 3.451367577 | 7424 | 25.27 | 9.85
31050.47894 | 3.449230746 | 7511 | 25.27 | 9.85
31051.82172 | 3.448080145 | 7677 | 25.27 | 9.85
31053.10748 | 3.450216976 | 7743 | 25.28 | 9.85
31054.46913 | 3.453011293 | 7814 | 25.27 | 9.85
31055.77792 | 3.451860692 | 7952 | 25.27 | 9.81
31057.12006 | 3.450052604 | 8017 | 25.27 | 9.81
31058.44196 | 3.450381347 | 8075 | 25.28 | 9.81
31059.72668 | 3.450381347 | 8190 | 25.27 | 9.77
31061.08752 | 3.451203205 | 8245 | 25.27 | 9.81
31062.42231 | 3.448408889 | 8292 | 25.27 | 9.77
31063.71326 | 3.447915774 | 8386 | 25.27 | 9.81
31065.00048 | 3.449723861 | 8433 | 25.27 | 9.81
31066.41193 | 3.452189435 | 8520 | 25.27 | 9.81
31067.70585 | 3.445778944 | 8556 | 25.27 | 9.81
31068.9977 | 3.448902003 | 8595 | 25.27 | 9.85
31070.34657 | 3.447751402 | 8671 | 25.27 | 9.85
31071.64253 | 3.452518178 | 8700 | 25.27 | 9.85
31072.98018 | 3.453833151 | 8737 | 25.27 | 9.85
31074.34221 | 3.447422659 | 8797 | 25.26 | 9.85
31075.64967 | 3.449888233 | 8826 | 25.26 | 9.85
31076.93417 | 3.451203205 | 8848 | 25.26 | 9.85
31078.28854 | 3.452353806 | 8899 | 25.26 | 9.85
31079.63385 | 3.452518178 | 8924 | 25.26 | 9.85
31081.00286 | 3.450874462 | 8971 | 25.26 | 9.85
31082.36677 | 3.446929544 | 8996 | 25.26 | 9.85
31083.65797 | 3.452353806 | 9011 | 25.26 | 9.85
31084.99681 | 3.456463096 | 9047 | 25.26 | 9.85
31086.40532 | 3.452353806 | 9068 | 25.25 | 9.85
31087.70354 | 3.452682549 | 9082 | 25.25 | 9.85
31089.05204 | 3.451038834 | 9112 | 25.26 | 9.85
31090.38977 | 3.453340036 | 9126 | 25.26 | 9.85
31091.69974 | 3.453340036 | 9155 | 25.26 | 9.85
31093.03421 | 3.453997522 | 9176 | 25.25 | 9.85
31094.3315 | 3.453833151 | 9187 | 25.25 | 9.85
31095.66413 | 3.450545719 | 9213 | 25.25 | 9.85
31096.9976 | 3.453175664 | 9227 | 25.25 | 9.85
31098.34358 | 3.454655008 | 9238 | 25.25 | 9.85
31099.6318 | 3.451860692 | 9256 | 25.25 | 9.85
31100.9098 | 3.446929544 | 9267 | 25.25 | 9.81
31102.23164 | 3.454655008 | 9274 | 25.25 | 9.81
31103.5939 | 3.448902003 | 9296 | 25.25 | 9.81
31104.94827 | 3.451203205 | 9303 | 25.25 | 9.81
31106.28878 | 3.453340036 | 9328 | 25.25 | 9.81
31107.58004 | 3.44955949 | 9336 | 25.25 | 9.81
31108.87547 | 3.45481938 | 9343 | 25.25 | 9.81
31110.20173 | 3.453668779 | 9361 | 25.25 | 9.81
31111.56503 | 3.456627468 | 9372 | 25.25 | 9.85
31112.91078 | 3.453011293 | 9386 | 25.25 | 9.85
31114.24848 | 3.452846921 | 9397 | 25.25 | 9.85
31115.61657 | 3.460408014 | 9411 | 25.24 | 9.85
31116.9913 | 3.455148123 | 9422 | 25.25 | 9.85
31118.2925 | 3.45794244 | 9425 | 25.24 | 9.85
31119.61783 | 3.454983752 | 9436 | 25.24 | 9.85
31120.95565 | 3.455969981 | 9447 | 25.24 | 9.85
31122.27606 | 3.457284954 | 9451 | 25.25 | 9.85
31123.56216 | 3.455641238 | 9458 | 25.24 | 9.85
31124.84186 | 3.455312495 | 9465 | 25.24 | 9.85
31126.12629 | 3.452682549 | 9469 | 25.24 | 9.85
31127.45703 | 3.453504407 | 9476 | 25.24 | 9.85
31128.78034 | 3.458106812 | 9483 | 25.24 | 9.85
31130.1352 | 3.458599927 | 9490 | 25.24 | 9.85
31131.44755 | 3.456298724 | 9494 | 25.24 | 9.85
31132.73046 | 3.452189435 | 9505 | 25.24 | 9.85
31133.99867 | 3.457449326 | 9508 | 25.23 | 9.85
31135.3489 | 3.455641238 | 9515 | 25.23 | 9.85
31136.67649 | 3.456463096 | 9522 | 25.23 | 9.85
31137.95883 | 3.457613697 | 9526 | 25.23 | 9.85
31139.25145 | 3.460572386 | 9530 | 25.23 | 9.85
31140.58424 | 3.458599927 | 9530 | 25.23 | 9.85
31141.91506 | 3.460901129 | 9530 | 25.23 | 9.85
31143.26023 | 3.460079271 | 9533 | 25.23 | 9.85
31144.53437 | 3.458764298 | 9533 | 25.23 | 9.81
31145.84473 | 3.456463096 | 9540 | 25.23 | 9.81
31147.15526 | 3.459257413 | 9544 | 25.23 | 9.81
31148.48641 | 3.459914899 | 9551 | 25.23 | 9.81
31149.8099 | 3.458435555 | 9551 | 25.23 | 9.81
31151.14405 | 3.457778069 | 9559 | 25.23 | 9.85
31152.48242 | 3.459586156 | 9562 | 25.23 | 9.85
31153.77125 | 3.462544845 | 9562 | 25.23 | 9.85
31155.13069 | 3.460408014 | 9569 | 25.23 | 9.85
31156.45865 | 3.460901129 | 9573 | 25.23 | 9.85
31157.85089 | 3.454983752 | 9587 | 25.23 | 9.85
31159.12161 | 3.462873588 | 9591 | 25.23 | 9.85
31160.45485 | 3.459586156 | 9598 | 25.23 | 9.85
31161.78541 | 3.459914899 | 9602 | 25.23 | 9.85
31163.06716 | 3.45794244 | 9606 | 25.23 | 9.88
31164.38894 | 3.459750528 | 9609 | 25.23 | 9.88
31165.65515 | 3.460736758 | 9613 | 25.23 | 9.88
31166.96992 | 3.461887359 | 9616 | 25.23 | 9.88
31168.31356 | 3.462544845 | 9616 | 25.23 | 9.88
31169.59976 | 3.459750528 | 9620 | 25.23 | 9.88
31170.95157 | 3.456298724 | 9620 | 25.23 | 9.88
31172.27043 | 3.463531075 | 9620 | 25.23 | 9.88
31173.60866 | 3.463695446 | 9627 | 25.23 | 9.88
31174.92964 | 3.461722987 | 9627 | 25.23 | 9.88
31176.20689 | 3.457613697 | 9634 | 25.22 | 9.88
31177.47792 | 3.460736758 | 9634 | 25.23 | 9.85
31178.84392 | 3.46303796 | 9645 | 25.22 | 9.85
31180.13277 | 3.46402419 | 9642 | 25.23 | 9.88
31181.4624 | 3.461394244 | 9652 | 25.22 | 9.85
31182.76892 | 3.457284954 | 9656 | 25.23 | 9.88
31184.12339 | 3.461065501 | 9663 | 25.22 | 9.88
31185.46863 | 3.461722987 | 9659 | 25.22 | 9.88
31186.75914 | 3.463202332 | 9663 | 25.22 | 9.88
31188.0839 | 3.462544845 | 9663 | 25.22 | 9.85
31189.35402 | 3.458599927 | 9663 | 25.22 | 9.85
31190.69938 | 3.465339163 | 9659 | 25.22 | 9.85
31192.06026 | 3.464846048 | 9670 | 25.22 | 9.85
31193.33328 | 3.468297852 | 9670 | 25.22 | 9.85
31194.63672 | 3.461065501 | 9670 | 25.22 | 9.85
31195.91441 | 3.465667906 | 9681 | 25.22 | 9.85
31197.19491 | 3.466161021 | 9677 | 25.22 | 9.85
31198.52519 | 3.469284082 | 9684 | 25.22 | 9.85
31199.78999 | 3.464517305 | 9695 | 25.22 | 9.85
31201.1246 | 3.463695446 | 9695 | 25.22 | 9.85
31202.40096 | 3.461887359 | 9706 | 25.21 | 9.85
31203.74669 | 3.468790967 | 9710 | 25.22 | 9.85
31205.07189 | 3.466654136 | 9710 | 25.22 | 9.85
31206.39731 | 3.461722987 | 9713 | 25.21 | 9.88
31207.67616 | 3.461394244 | 9716 | 25.21 | 9.88
31209.01016 | 3.468626595 | 9716 | 25.21 | 9.88
31210.39809 | 3.465996649 | 9724 | 25.21 | 9.88
31211.74789 | 3.46303796 | 9721 | 25.22 | 9.88
31213.07416 | 3.46714725 | 9727 | 25.21 | 9.88
31214.41219 | 3.461065501 | 9731 | 25.21 | 9.88
31215.77698 | 3.468297852 | 9731 | 25.21 | 9.88
31217.20053 | 3.467475994 | 9731 | 25.21 | 9.92
31218.47487 | 3.467475994 | 9734 | 25.21 | 9.88
31219.74846 | 3.465996649 | 9738 | 25.21 | 9.88
31221.09392 | 3.467475994 | 9738 | 25.21 | 9.92
31222.48592 | 3.467640365 | 9734 | 25.21 | 9.88
31223.82538 | 3.468297852 | 9738 | 25.21 | 9.88
31225.20312 | 3.466654136 | 9742 | 25.21 | 9.92
31226.56809 | 3.463531075 | 9745 | 25.2 | 9.92
31227.89759 | 3.465339163 | 9748 | 25.2 | 9.88
31229.17695 | 3.471585284 | 9748 | 25.2 | 9.88
31230.47326 | 3.464846048 | 9748 | 25.2 | 9.88
31231.81947 | 3.465996649 | 9748 | 25.2 | 9.88
31233.17274 | 3.461394244 | 9748 | 25.2 | 9.85
31234.50661 | 3.469777196 | 9748 | 25.2 | 9.85
31235.8039 | 3.46911971 | 9752 | 25.2 | 9.85
31237.15953 | 3.468790967 | 9749 | 25.21 | 9.85
31238.49792 | 3.461065501 | 9752 | 25.2 | 9.85
31239.83804 | 3.469612825 | 9759 | 25.2 | 9.85
31241.18612 | 3.470927798 | 9752 | 25.2 | 9.88
31242.53573 | 3.470599055 | 9759 | 25.2 | 9.88
31243.81339 | 3.471585284 | 9759 | 25.2 | 9.88
31245.14333 | 3.464681676 | 9763 | 25.2 | 9.88
31246.42415 | 3.468626595 | 9766 | 25.2 | 9.88
31247.77705 | 3.472407143 | 9770 | 25.2 | 9.88
31249.05257 | 3.471585284 | 9774 | 25.2 | 9.88
31250.44213 | 3.468626595 | 9777 | 25.2 | 9.92
31251.78156 | 3.465832277 | 9780 | 25.19 | 9.92
31253.06785 | 3.46911971 | 9784 | 25.2 | 9.92
31254.39008 | 3.471914028 | 9781 | 25.2 | 9.92
31255.71713 | 3.470763426 | 9781 | 25.2 | 9.92
31257.07517 | 3.469284082 | 9784 | 25.2 | 9.92
31258.38619 | 3.470434683 | 9781 | 25.2 | 9.92
31259.71695 | 3.473722116 | 9784 | 25.2 | 9.88
31261.0343 | 3.471914028 | 9791 | 25.19 | 9.88
31262.34255 | 3.471092169 | 9784 | 25.2 | 9.88
31263.68627 | 3.468462223 | 9788 | 25.2 | 9.88
31264.99601 | 3.469612825 | 9791 | 25.19 | 9.88
31266.35131 | 3.470763426 | 9788 | 25.2 | 9.88
31267.64266 | 3.475037089 | 9795 | 25.19 | 9.88
31268.96468 | 3.469448453 | 9784 | 25.2 | 9.88
31270.30751 | 3.46813348 | 9791 | 25.19 | 9.88
31271.66162 | 3.475530204 | 9784 | 25.2 | 9.88
31272.99766 | 3.473229001 | 9784 | 25.19 | 9.88
31274.3043 | 3.472242771 | 9787 | 25.19 | 9.88
31275.64481 | 3.469284082 | 9784 | 25.19 | 9.85
31549.30851 | 3.347484833 | 686 | 25.13 | 9.92
31550.75305 | 3.438875338 | 683 | 25.13 | 9.92
31552.11259 | 3.841751442 | 675 | 25.13 | 9.92
31553.38603 | 4.209947729 | 675 | 25.13 | 9.92
31554.67949 | 4.200249667 | 675 | 25.13 | 9.92
31556.02455 | 4.072695672 | 694 | 25.14 | 9.92
31557.31286 | 3.944320139 | 701 | 25.13 | 9.92
31558.69292 | 3.827286643 | 744 | 25.13 | 9.92
31560.0092 | 3.760880112 | 767 | 25.14 | 9.92
31561.31025 | 3.697432366 | 802 | 25.13 | 9.96
31562.62763 | 3.650093163 | 878 | 25.13 | 9.96
31563.95315 | 3.61310944 | 929 | 25.13 | 9.96
31565.27016 | 3.591412333 | 976 | 25.13 | 9.96
31566.59895 | 3.576125741 | 1091 | 25.13 | 9.96
31567.93251 | 3.558702318 | 1146 | 25.13 | 9.96
31569.25462 | 3.552127443 | 1214 | 25.13 | 9.96
31570.60155 | 3.537991464 | 1352 | 25.13 | 9.96
31571.96261 | 3.53223845 | 1424 | 25.13 | 9.92
31573.28139 | 3.525663578 | 1583 | 25.13 | 9.92
31574.6219 | 3.520732424 | 1666 | 25.13 | 9.92
31575.9597 | 3.513664438 | 1749 | 25.13 | 9.92
31577.30018 | 3.509555145 | 1934 | 25.13 | 9.92
31578.58381 | 3.509719516 | 2031 | 25.13 | 9.92
31579.87279 | 3.504788364 | 2126 | 25.13 | 9.92
31581.17475 | 3.500021584 | 2324 | 25.13 | 9.92
31582.54635 | 3.492789229 | 2426 | 25.13 | 9.92
31583.86065 | 3.493611088 | 2530 | 25.13 | 9.92
31585.24104 | 3.491802999 | 2744 | 25.13 | 9.92
31586.60089 | 3.488679937 | 2852 | 25.13 | 9.92
31587.92746 | 3.484406273 | 3073 | 25.13 | 9.88
31589.23861 | 3.482926928 | 3189 | 25.13 | 9.88
31590.51373 | 3.482433813 | 3304 | 25.13 | 9.88
31591.86312 | 3.481776327 | 3532 | 25.13 | 9.85
31593.15418 | 3.478817637 | 3651 | 25.13 | 9.85
31594.49758 | 3.472900257 | 3774 | 25.13 | 9.85
31595.80115 | 3.473229001 | 4017 | 25.14 | 9.85
31597.08501 | 3.470927798 | 4140 | 25.13 | 9.85
31598.38969 | 3.47010594 | 4270 | 25.13 | 9.85
31599.69849 | 3.470599055 | 4519 | 25.13 | 9.88
31600.98045 | 3.468462223 | 4649 | 25.13 | 9.88
31602.25564 | 3.463202332 | 4780 | 25.13 | 9.88
31603.59522 | 3.467311622 | 5036 | 25.13 | 9.88
31604.87817 | 3.465339163 | 5170 | 25.13 | 9.88
31606.16943 | 3.465174791 | 5300 | 25.13 | 9.88
31607.46996 | 3.462544845 | 5564 | 25.13 | 9.88
31608.83521 | 3.463202332 | 5698 | 25.13 | 9.88
31610.12361 | 3.462380474 | 5832 | 25.13 | 9.88
31611.47009 | 3.463531075 | 6096 | 25.13 | 9.88
31612.79518 | 3.459586156 | 6226 | 25.13 | 9.88
31614.14696 | 3.45794244 | 6476 | 25.13 | 9.88
31615.48136 | 3.459257413 | 6602 | 25.13 | 9.88
31616.8428 | 3.463695446 | 6721 | 25.13 | 9.88
31618.13061 | 3.460736758 | 6938 | 25.13 | 9.88
31619.48849 | 3.458106812 | 7043 | 25.13 | 9.88
31620.82291 | 3.454326265 | 7145 | 25.13 | 9.88
31622.17912 | 3.460408014 | 7336 | 25.13 | 9.88
31623.47559 | 3.460572386 | 7423 | 25.13 | 9.88
31624.84507 | 3.458764298 | 7586 | 25.13 | 9.88
31626.18529 | 3.459093041 | 7669 | 25.13 | 9.88
31627.5234 | 3.458599927 | 7738 | 25.13 | 9.85
31628.8704 | 3.461065501 | 7882 | 25.13 | 9.85
31630.15817 | 3.461558616 | 7947 | 25.13 | 9.85
31631.49473 | 3.45794244 | 8015 | 25.12 | 9.85
31632.821 | 3.455641238 | 8128 | 25.13 | 9.85
31634.10554 | 3.459914899 | 8179 | 25.13 | 9.85
31635.54233 | 3.458435555 | 8276 | 25.13 | 9.85
31636.84382 | 3.458435555 | 8320 | 25.13 | 9.85
31638.16329 | 3.459093041 | 8363 | 25.13 | 9.81
31639.45986 | 3.456298724 | 8446 | 25.13 | 9.81
31640.81502 | 3.461394244 | 8489 | 25.12 | 9.81
31642.12018 | 3.465832277 | 8529 | 25.12 | 9.81
31643.40109 | 3.460901129 | 8598 | 25.13 | 9.81
31644.69958 | 3.458764298 | 8631 | 25.13 | 9.85
31645.99278 | 3.457284954 | 8667 | 25.13 | 9.85
31647.3591 | 3.459914899 | 8725 | 25.13 | 9.85
31648.65254 | 3.461887359 | 8754 | 25.13 | 9.85
31649.93762 | 3.464517305 | 8786 | 25.13 | 9.85
31651.23711 | 3.460901129 | 8830 | 25.13 | 9.85
31652.52436 | 3.461558616 | 8851 | 25.13 | 9.85
31653.80819 | 3.46402419 | 8880 | 25.12 | 9.85
31655.14906 | 3.462709217 | 8920 | 25.13 | 9.85
31656.47562 | 3.461065501 | 8937 | 25.12 | 9.85
31657.9243 | 3.455969981 | 8974 | 25.12 | 9.85
31659.2042 | 3.460736758 | 8984 | 25.12 | 9.85
31660.48242 | 3.464352933 | 8999 | 25.12 | 9.85
31661.82063 | 3.46402419 | 9035 | 25.12 | 9.85
31663.17326 | 3.465339163 | 9050 | 25.12 | 9.85
31664.51235 | 3.460243643 | 9060 | 25.12 | 9.85
31665.86669 | 3.463695446 | 9089 | 25.12 | 9.85
31667.20193 | 3.460572386 | 9094 | 25.13 | 9.85
31668.49819 | 3.46205173 | 9108 | 25.13 | 9.85
31669.8865 | 3.461394244 | 9133 | 25.12 | 9.85
31671.19076 | 3.460408014 | 9144 | 25.12 | 9.85
31672.5126 | 3.460736758 | 9159 | 25.13 | 9.85
31673.81895 | 3.465503534 | 9170 | 25.13 | 9.85
31675.14888 | 3.464846048 | 9187 | 25.12 | 9.85
31676.49276 | 3.459914899 | 9198 | 25.13 | 9.85
31677.78275 | 3.465339163 | 9209 | 25.12 | 9.85
31679.05926 | 3.465174791 | 9212 | 25.12 | 9.85
31680.40882 | 3.463695446 | 9223 | 25.12 | 9.81
31681.74838 | 3.463695446 | 9234 | 25.12 | 9.81
31683.2167 | 3.464517305 | 9248 | 25.12 | 9.81
31684.4885 | 3.466982879 | 9252 | 25.12 | 9.81
31685.80581 | 3.464846048 | 9266 | 25.12 | 9.81
31687.10354 | 3.466982879 | 9274 | 25.12 | 9.81
31688.44094 | 3.464188561 | 9285 | 25.12 | 9.81
31689.71411 | 3.463366703 | 9288 | 25.12 | 9.85
31690.99773 | 3.466818507 | 9299 | 25.12 | 9.85
31692.33896 | 3.464681676 | 9310 | 25.12 | 9.85
31693.64557 | 3.469612825 | 9321 | 25.12 | 9.85
31695.00056 | 3.463695446 | 9332 | 25.12 | 9.85
31696.3139 | 3.467311622 | 9342 | 25.12 | 9.85
31697.60196 | 3.465996649 | 9346 | 25.12 | 9.85
31698.93089 | 3.467969109 | 9357 | 25.12 | 9.85
31700.19726 | 3.467640365 | 9364 | 25.12 | 9.85
31701.4797 | 3.465832277 | 9368 | 25.12 | 9.85
31702.82263 | 3.46813348 | 9379 | 25.12 | 9.85
31704.13924 | 3.46813348 | 9379 | 25.12 | 9.85
31705.43498 | 3.469284082 | 9386 | 25.12 | 9.85
31706.70867 | 3.467969109 | 9393 | 25.12 | 9.85
31707.98402 | 3.464681676 | 9393 | 25.12 | 9.85
31709.32021 | 3.465667906 | 9404 | 25.12 | 9.85
31710.66039 | 3.47010594 | 9408 | 25.12 | 9.85
31711.97259 | 3.471914028 | 9408 | 25.12 | 9.85
31713.37683 | 3.468462223 | 9411 | 25.12 | 9.85
31714.7207 | 3.466325392 | 9422 | 25.12 | 9.85
31715.98994 | 3.47010594 | 9422 | 25.12 | 9.85
31717.28427 | 3.469448453 | 9433 | 25.12 | 9.85
31718.60864 | 3.468790967 | 9436 | 25.12 | 9.85
31719.99127 | 3.467640365 | 9440 | 25.12 | 9.85
31721.36224 | 3.46911971 | 9444 | 25.12 | 9.85
31722.65579 | 3.46911971 | 9444 | 25.12 | 9.85
31724.0721 | 3.471749656 | 9451 | 25.12 | 9.85
31725.35255 | 3.468790967 | 9452 | 25.13 | 9.85
31726.62238 | 3.468790967 | 9458 | 25.12 | 9.81
31727.96632 | 3.469284082 | 9462 | 25.13 | 9.81
31729.24257 | 3.470270311 | 9469 | 25.12 | 9.81
31730.58149 | 3.470599055 | 9465 | 25.12 | 9.81
31731.90929 | 3.469777196 | 9476 | 25.12 | 9.81
31733.19961 | 3.465667906 | 9477 | 25.13 | 9.85
31734.55025 | 3.466161021 | 9480 | 25.13 | 9.85
31735.89787 | 3.471092169 | 9494 | 25.12 | 9.85
31737.17536 | 3.467969109 | 9495 | 25.13 | 9.85
31738.5125 | 3.468462223 | 9505 | 25.12 | 9.85
31739.87954 | 3.468955338 | 9506 | 25.13 | 9.85
31741.16291 | 3.474708346 | 9506 | 25.13 | 9.85
31742.55442 | 3.472735886 | 9517 | 25.13 | 9.85
31743.83614 | 3.468462223 | 9517 | 25.13 | 9.85
31745.11489 | 3.470434683 | 9517 | 25.13 | 9.85
31746.49447 | 3.465832277 | 9524 | 25.13 | 9.85
31747.83588 | 3.472242771 | 9527 | 25.13 | 9.88
31749.16123 | 3.46911971 | 9527 | 25.13 | 9.85
31750.519 | 3.469777196 | 9535 | 25.13 | 9.85
31751.90462 | 3.470270311 | 9535 | 25.13 | 9.88
31753.25386 | 3.472900257 | 9542 | 25.13 | 9.85
31754.58117 | 3.473557744 | 9542 | 25.13 | 9.85
31755.86874 | 3.472900257 | 9552 | 25.12 | 9.85
31757.22322 | 3.470434683 | 9552 | 25.12 | 9.85
31758.56811 | 3.471585284 | 9549 | 25.13 | 9.85
31759.85816 | 3.476680805 | 9553 | 25.13 | 9.85
31761.1929 | 3.474050859 | 9553 | 25.13 | 9.85
31762.51396 | 3.475694575 | 9553 | 25.13 | 9.85
31763.80412 | 3.471092169 | 9553 | 25.13 | 9.85
31765.11978 | 3.471914028 | 9560 | 25.13 | 9.85
31766.45695 | 3.476352062 | 9560 | 25.13 | 9.85
31767.72892 | 3.475694575 | 9556 | 25.13 | 9.85
31769.15694 | 3.474708346 | 9564 | 25.13 | 9.85
31770.50868 | 3.474543974 | 9564 | 25.13 | 9.85
31771.73571 | 3.474379602 | 9567 | 25.13 | 9.81
31772.95539 | 3.47914638 | 9571 | 25.13 | 9.85
31774.15256 | 3.478817637 | 9574 | 25.13 | 9.85
31775.3499 | 3.475694575 | 9581 | 25.12 | 9.85
31776.61491 | 3.471420913 | 9588 | 25.12 | 9.85
31777.81542 | 3.473557744 | 9585 | 25.13 | 9.85
31779.03576 | 3.47816015 | 9585 | 25.13 | 9.85
31780.22266 | 3.477995779 | 9592 | 25.12 | 9.85
31781.49634 | 3.474872717 | 9596 | 25.13 | 9.85
31782.71347 | 3.471585284 | 9596 | 25.13 | 9.85
31783.94607 | 3.475037089 | 9600 | 25.13 | 9.85
31785.14885 | 3.47914638 | 9600 | 25.13 | 9.88
31786.37516 | 3.476352062 | 9607 | 25.13 | 9.88
31787.58033 | 3.475037089 | 9607 | 25.13 | 9.88
31788.78475 | 3.474379602 | 9614 | 25.13 | 9.88
31789.99721 | 3.474543974 | 9614 | 25.13 | 9.88
31791.26035 | 3.477995779 | 9614 | 25.13 | 9.88
31792.46917 | 3.478324522 | 9614 | 25.13 | 9.88
31793.6666 | 3.478324522 | 9618 | 25.13 | 9.88
31794.88771 | 3.474872717 | 9614 | 25.13 | 9.88
31796.13761 | 3.472571514 | 9618 | 25.13 | 9.88
31797.34445 | 3.476680805 | 9622 | 25.13 | 9.88
31798.55942 | 3.476845177 | 9618 | 25.13 | 9.88
31799.78104 | 3.475530204 | 9622 | 25.13 | 9.88
31801.01806 | 3.472571514 | 9618 | 25.13 | 9.88
31802.22295 | 3.472571514 | 9618 | 25.13 | 9.88
31803.40296 | 3.474379602 | 9622 | 25.13 | 9.88
31804.61313 | 3.479968238 | 9618 | 25.13 | 9.85
31805.80048 | 3.474050859 | 9622 | 25.13 | 9.85
31806.98192 | 3.478982008 | 9618 | 25.13 | 9.85
31808.16704 | 3.474050859 | 9622 | 25.13 | 9.85
31809.35119 | 3.477831407 | 9618 | 25.13 | 9.85
31810.53373 | 3.477667035 | 9618 | 25.13 | 9.85
31811.76504 | 3.479310752 | 9614 | 25.13 | 9.85
31812.96758 | 3.477667035 | 9618 | 25.13 | 9.85
31814.16701 | 3.473393372 | 9618 | 25.13 | 9.85
31815.36158 | 3.47717392 | 9618 | 25.13 | 9.85
31816.64449 | 3.479639495 | 9614 | 25.13 | 9.85
31817.87329 | 3.480461353 | 9611 | 25.13 | 9.85
31819.06684 | 3.479639495 | 9625 | 25.13 | 9.85
31820.24946 | 3.477667035 | 9629 | 25.13 | 9.85
31821.525 | 3.477502664 | 9632 | 25.13 | 9.88
31822.73735 | 3.480461353 | 9632 | 25.13 | 9.88
31823.94883 | 3.480461353 | 9632 | 25.13 | 9.88
31825.16328 | 3.480625725 | 9629 | 25.14 | 9.88
31826.4055 | 3.477338292 | 9636 | 25.13 | 9.88
31827.60254 | 3.478488893 | 9636 | 25.13 | 9.88
31828.78293 | 3.48210507 | 9643 | 25.13 | 9.88
31829.96883 | 3.485392503 | 9647 | 25.13 | 9.88
31831.16056 | 3.480954468 | 9647 | 25.13 | 9.88
31832.37441 | 3.48013261 | 9647 | 25.13 | 9.88
31833.56323 | 3.478817637 | 9647 | 25.13 | 9.88
31834.744 | 3.480954468 | 9644 | 25.14 | 9.88
31835.93387 | 3.483748787 | 9640 | 25.14 | 9.88
31837.15126 | 3.482433813 | 9644 | 25.14 | 9.88
31838.37452 | 3.478982008 | 9647 | 25.13 | 9.88
31839.56892 | 3.476845177 | 9644 | 25.14 | 9.88
31840.78781 | 3.482433813 | 9647 | 25.13 | 9.88
31842.03269 | 3.481940698 | 9650 | 25.13 | 9.88
31843.25672 | 3.480461353 | 9654 | 25.13 | 9.88
31844.45492 | 3.481776327 | 9647 | 25.14 | 9.88
31845.65141 | 3.478324522 | 9647 | 25.14 | 9.88
31846.91224 | 3.482269442 | 9647 | 25.14 | 9.88
31848.11649 | 3.48407753 | 9644 | 25.14 | 9.88
32121.69799 | 3.351429744 | 677 | 25.16 | 9.92
32123.25429 | 3.461887359 | 670 | 25.16 | 9.92
32124.52411 | 3.890898917 | 667 | 25.16 | 9.92
32125.80651 | 4.239699424 | 667 | 25.16 | 9.92
32127.14402 | 4.225398883 | 670 | 25.16 | 9.88
32128.46732 | 4.060038915 | 681 | 25.16 | 9.88
32129.78594 | 3.962236807 | 692 | 25.16 | 9.88
32131.08149 | 3.836655887 | 732 | 25.16 | 9.88
32132.42877 | 3.76137323 | 757 | 25.16 | 9.85
32133.78895 | 3.689049379 | 786 | 25.16 | 9.88
32135.11412 | 3.642532044 | 865 | 25.16 | 9.88
32136.45818 | 3.615410648 | 909 | 25.16 | 9.88
32137.83128 | 3.595028517 | 1017 | 25.16 | 9.88
32139.15067 | 3.573002674 | 1068 | 25.16 | 9.88
32140.4633 | 3.552127443 | 1133 | 25.16 | 9.88
32141.80523 | 3.548018146 | 1267 | 25.16 | 9.88
32143.14806 | 3.537991464 | 1336 | 25.16 | 9.88
32144.44129 | 3.532731566 | 1411 | 25.16 | 9.88
32145.73858 | 3.525663578 | 1567 | 25.16 | 9.92
32147.07278 | 3.51843122 | 1650 | 25.16 | 9.92
32148.36981 | 3.517444989 | 1741 | 25.16 | 9.92
32149.71139 | 3.512020721 | 1918 | 25.16 | 9.92
32151.00243 | 3.510870119 | 2008 | 25.16 | 9.92
32152.32245 | 3.504459621 | 2106 | 25.16 | 9.92
32153.65389 | 3.497884752 | 2305 | 25.16 | 9.92
32154.99571 | 3.501829673 | 2409 | 25.16 | 9.92
32156.31672 | 3.497062894 | 2620 | 25.17 | 9.92
32157.65851 | 3.497227265 | 2731 | 25.16 | 9.92
32159.00579 | 3.495912292 | 2843 | 25.16 | 9.92
32160.34965 | 3.488515565 | 3061 | 25.17 | 9.92
32161.7178 | 3.490323654 | 3176 | 25.16 | 9.88
32163.00013 | 3.487529335 | 3292 | 25.16 | 9.92
32164.336 | 3.48506376 | 3530 | 25.16 | 9.92
32165.69073 | 3.480625725 | 3647 | 25.17 | 9.92
32167.01746 | 3.482598185 | 3885 | 25.17 | 9.88
32168.37343 | 3.483255672 | 4015 | 25.16 | 9.88
32169.75116 | 3.477831407 | 4134 | 25.16 | 9.88
32171.10491 | 3.47717392 | 4384 | 25.17 | 9.88
32172.46695 | 3.477995779 | 4515 | 25.17 | 9.88
32173.83659 | 3.477338292 | 4771 | 25.17 | 9.88
32175.18436 | 3.480461353 | 4897 | 25.16 | 9.88
32176.52282 | 3.476680805 | 5031 | 25.16 | 9.88
32177.80619 | 3.47816015 | 5288 | 25.17 | 9.85
32179.1013 | 3.470763426 | 5418 | 25.16 | 9.85
32180.39874 | 3.472242771 | 5552 | 25.16 | 9.85
32181.69022 | 3.471914028 | 5812 | 25.16 | 9.85
32183.04854 | 3.472078399 | 5950 | 25.16 | 9.85
32184.39885 | 3.466654136 | 6080 | 25.17 | 9.85
32185.67928 | 3.466818507 | 6341 | 25.17 | 9.85
32187.01995 | 3.470599055 | 6464 | 25.17 | 9.85
32188.44082 | 3.469284082 | 6706 | 25.17 | 9.88
32189.82844 | 3.468626595 | 6818 | 25.17 | 9.88
32191.19072 | 3.467311622 | 6927 | 25.17 | 9.88
32192.51585 | 3.463695446 | 7129 | 25.17 | 9.88
32193.86691 | 3.469448453 | 7227 | 25.17 | 9.88
32195.20984 | 3.467311622 | 7400 | 25.17 | 9.92
32196.50827 | 3.465832277 | 7480 | 25.17 | 9.92
32197.80912 | 3.466654136 | 7567 | 25.17 | 9.92
32199.17369 | 3.466489764 | 7711 | 25.17 | 9.92
32200.44911 | 3.467311622 | 7780 | 25.17 | 9.92
32201.7353 | 3.468462223 | 7845 | 25.17 | 9.92
32203.15603 | 3.465339163 | 7964 | 25.17 | 9.92
32204.39736 | 3.465832277 | 8022 | 25.17 | 9.92
32205.64963 | 3.469612825 | 8080 | 25.17 | 9.92
32206.88629 | 3.469941568 | 8181 | 25.17 | 9.92
32208.07509 | 3.467311622 | 8225 | 25.17 | 9.92
32209.31719 | 3.463531075 | 8275 | 25.17 | 9.92
32210.54438 | 3.467640365 | 8315 | 25.17 | 9.92
32211.76729 | 3.467475994 | 8398 | 25.17 | 9.92
32212.95705 | 3.470434683 | 8434 | 25.17 | 9.92
32214.15011 | 3.46714725 | 8467 | 25.17 | 9.92
32215.39563 | 3.461722987 | 8507 | 25.17 | 9.92
32216.64821 | 3.468790967 | 8572 | 25.17 | 9.92
32217.88006 | 3.469448453 | 8601 | 25.17 | 9.92
32219.08908 | 3.466489764 | 8630 | 25.17 | 9.92
32220.31033 | 3.467640365 | 8659 | 25.17 | 9.92
32221.5293 | 3.469448453 | 8706 | 25.17 | 9.92
32222.72381 | 3.464517305 | 8727 | 25.17 | 9.92
32223.9334 | 3.469777196 | 8745 | 25.17 | 9.88
32225.14654 | 3.466818507 | 8763 | 25.17 | 9.88
32226.41299 | 3.468790967 | 8800 | 25.17 | 9.88
32227.63708 | 3.465503534 | 8818 | 25.19 | 9.85
32228.86033 | 3.464188561 | 8840 | 25.19 | 9.88
32230.06009 | 3.467475994 | 8855 | 25.19 | 9.85
32231.28643 | 3.468626595 | 8886 | 25.17 | 9.88
32232.54567 | 3.471092169 | 8902 | 25.19 | 9.88
32233.78182 | 3.467475994 | 8919 | 25.17 | 9.88
32235.01767 | 3.468955338 | 8930 | 25.19 | 9.88
32236.26386 | 3.469777196 | 8962 | 25.17 | 9.88
32237.49442 | 3.471585284 | 8974 | 25.19 | 9.88
32238.72066 | 3.47010594 | 8991 | 25.17 | 9.92
32239.9155 | 3.472571514 | 9002 | 25.17 | 9.92
32241.15312 | 3.468297852 | 9024 | 25.19 | 9.92
32242.38021 | 3.474708346 | 9032 | 25.19 | 9.92
32243.60837 | 3.472242771 | 9039 | 25.19 | 9.92
32244.80422 | 3.471092169 | 9053 | 25.19 | 9.92
32246.04009 | 3.46911971 | 9068 | 25.19 | 9.92
32247.23286 | 3.470434683 | 9079 | 25.19 | 9.92
32248.43818 | 3.474708346 | 9090 | 25.19 | 9.92
32249.62476 | 3.472900257 | 9097 | 25.19 | 9.92
32250.82127 | 3.472407143 | 9115 | 25.19 | 9.92
32252.04241 | 3.470270311 | 9118 | 25.19 | 9.92
32253.25638 | 3.46813348 | 9126 | 25.19 | 9.92
32254.45424 | 3.473886487 | 9133 | 25.19 | 9.92
32255.69114 | 3.474872717 | 9144 | 25.19 | 9.88
32256.87889 | 3.475858947 | 9151 | 25.19 | 9.88
32258.06706 | 3.473393372 | 9158 | 25.19 | 9.88
32259.28181 | 3.468626595 | 9169 | 25.19 | 9.88
32260.57143 | 3.472078399 | 9180 | 25.19 | 9.88
32261.78294 | 3.473886487 | 9191 | 25.19 | 9.88
32262.96511 | 3.473886487 | 9198 | 25.19 | 9.88
32264.15597 | 3.471420913 | 9202 | 25.19 | 9.88
32265.45023 | 3.470927798 | 9212 | 25.19 | 9.88
32266.64588 | 3.471749656 | 9220 | 25.19 | 9.88
32267.84448 | 3.47520146 | 9223 | 25.19 | 9.88
32269.04404 | 3.473393372 | 9231 | 25.19 | 9.88
32270.3305 | 3.472900257 | 9238 | 25.19 | 9.85
32271.52384 | 3.474543974 | 9241 | 25.19 | 9.85
32272.74219 | 3.473064629 | 9249 | 25.19 | 9.85
32273.93829 | 3.471092169 | 9249 | 25.19 | 9.85
32275.21388 | 3.474050859 | 9249 | 25.19 | 9.85
32276.45143 | 3.472900257 | 9249 | 25.2 | 9.85
32277.64581 | 3.473393372 | 9259 | 25.19 | 9.85
32278.85304 | 3.471256541 | 9263 | 25.19 | 9.85
32280.09502 | 3.475858947 | 9275 | 25.2 | 9.85
32281.30598 | 3.473557744 | 9278 | 25.2 | 9.85
32282.50112 | 3.474050859 | 9288 | 25.19 | 9.85
32283.70377 | 3.473064629 | 9296 | 25.19 | 9.85
32284.97658 | 3.470927798 | 9304 | 25.2 | 9.85
32286.18262 | 3.474215231 | 9311 | 25.2 | 9.85
32287.3783 | 3.475365832 | 9314 | 25.2 | 9.85
32288.57494 | 3.475530204 | 9318 | 25.2 | 9.85
32289.85579 | 3.471914028 | 9325 | 25.2 | 9.88
32291.06749 | 3.472571514 | 9332 | 25.2 | 9.85
32292.26925 | 3.475858947 | 9336 | 25.2 | 9.88
32293.46947 | 3.474050859 | 9340 | 25.2 | 9.88
32294.73837 | 3.473393372 | 9347 | 25.2 | 9.85
32295.96242 | 3.473064629 | 9347 | 25.2 | 9.88
32297.16629 | 3.47010594 | 9347 | 25.2 | 9.85
32298.35819 | 3.475858947 | 9351 | 25.2 | 9.85
32299.61793 | 3.476680805 | 9351 | 25.2 | 9.85
32300.82796 | 3.477831407 | 9358 | 25.2 | 9.85
32302.04195 | 3.475365832 | 9361 | 25.2 | 9.85
32303.23174 | 3.474050859 | 9361 | 25.2 | 9.85
32304.50062 | 3.476023319 | 9369 | 25.2 | 9.85
32305.70766 | 3.475694575 | 9372 | 25.2 | 9.85
32306.91027 | 3.47914638 | 9376 | 25.2 | 9.85
32308.10438 | 3.477831407 | 9376 | 25.2 | 9.85
32309.37634 | 3.479803867 | 9383 | 25.2 | 9.85
32310.57825 | 3.478817637 | 9390 | 25.2 | 9.85
32311.79013 | 3.478817637 | 9390 | 25.2 | 9.85
32312.98227 | 3.478324522 | 9394 | 25.2 | 9.85
32314.25952 | 3.473557744 | 9394 | 25.2 | 9.85
32315.4643 | 3.472078399 | 9398 | 25.2 | 9.85
32316.6732 | 3.477009549 | 9398 | 25.2 | 9.81
32317.89616 | 3.476845177 | 9398 | 25.2 | 9.81
32319.14225 | 3.479639495 | 9398 | 25.2 | 9.81
32320.33536 | 3.474708346 | 9398 | 25.21 | 9.81
32321.54283 | 3.478817637 | 9405 | 25.21 | 9.81
32322.73424 | 3.474708346 | 9412 | 25.2 | 9.81
32323.92476 | 3.476352062 | 9412 | 25.2 | 9.81
32325.13832 | 3.47914638 | 9420 | 25.21 | 9.85
32326.34679 | 3.480296982 | 9423 | 25.21 | 9.85
32327.52541 | 3.480296982 | 9427 | 25.21 | 9.85
32328.7447 | 3.475858947 | 9431 | 25.21 | 9.85
32329.92961 | 3.477667035 | 9438 | 25.21 | 9.85
32331.10241 | 3.479968238 | 9438 | 25.21 | 9.85
32332.28919 | 3.482598185 | 9445 | 25.2 | 9.85
32333.47093 | 3.480954468 | 9449 | 25.21 | 9.85
32334.77141 | 3.47717392 | 9460 | 25.21 | 9.85
32335.96548 | 3.480625725 | 9460 | 25.21 | 9.85
32337.15308 | 3.482598185 | 9460 | 25.21 | 9.85
32338.3369 | 3.480461353 | 9456 | 25.21 | 9.85
32339.54833 | 3.478324522 | 9460 | 25.21 | 9.85
32340.73343 | 3.477338292 | 9463 | 25.21 | 9.85
32341.93846 | 3.480790097 | 9467 | 25.21 | 9.85
32343.14104 | 3.483420043 | 9467 | 25.21 | 9.85
32344.32355 | 3.482926928 | 9470 | 25.21 | 9.85
32345.52102 | 3.480625725 | 9467 | 25.21 | 9.85
32346.73404 | 3.47914638 | 9470 | 25.21 | 9.85
32347.92795 | 3.478982008 | 9470 | 25.21 | 9.85
32349.11846 | 3.48013261 | 9474 | 25.21 | 9.85
32350.40249 | 3.48111884 | 9481 | 25.21 | 9.85
32351.59431 | 3.480625725 | 9481 | 25.21 | 9.85
32352.79686 | 3.48013261 | 9485 | 25.21 | 9.85
32354.00565 | 3.480296982 | 9481 | 25.21 | 9.85
32355.28367 | 3.482433813 | 9489 | 25.21 | 9.85
32356.47956 | 3.482433813 | 9489 | 25.21 | 9.85
32357.68852 | 3.480296982 | 9485 | 25.21 | 9.81
32358.89819 | 3.482598185 | 9489 | 25.21 | 9.81
32360.16583 | 3.478817637 | 9485 | 25.21 | 9.81
32361.34764 | 3.48013261 | 9485 | 25.21 | 9.81
32362.55231 | 3.484241902 | 9489 | 25.21 | 9.81
32363.76342 | 3.482762557 | 9492 | 25.21 | 9.81
32365.04593 | 3.477995779 | 9489 | 25.21 | 9.81
32366.23533 | 3.480296982 | 9496 | 25.21 | 9.81
32367.43561 | 3.483584415 | 9499 | 25.21 | 9.85
32368.65134 | 3.48506376 | 9499 | 25.21 | 9.85
32369.92539 | 3.483748787 | 9499 | 25.21 | 9.85
32371.12076 | 3.482598185 | 9499 | 25.21 | 9.85
32372.31131 | 3.47914638 | 9503 | 25.21 | 9.85
32373.51828 | 3.48506376 | 9507 | 25.21 | 9.85
32374.8076 | 3.481776327 | 9514 | 25.21 | 9.85
32376.03111 | 3.48407753 | 9514 | 25.21 | 9.85
32377.25275 | 3.48210507 | 9514 | 25.21 | 9.85
32378.47522 | 3.484241902 | 9517 | 25.21 | 9.85
32379.68543 | 3.48210507 | 9511 | 25.22 | 9.85
32380.87961 | 3.485556875 | 9514 | 25.21 | 9.85
32382.07651 | 3.485228132 | 9517 | 25.21 | 9.85
32383.308 | 3.48111884 | 9521 | 25.21 | 9.85
32384.56831 | 3.478324522 | 9515 | 25.22 | 9.85
32385.78775 | 3.48703622 | 9515 | 25.22 | 9.85
32387.008 | 3.486707477 | 9515 | 25.22 | 9.85
32388.22786 | 3.487200592 | 9518 | 25.22 | 9.85
32389.44813 | 3.48506376 | 9518 | 25.22 | 9.85
32390.64388 | 3.483420043 | 9518 | 25.22 | 9.85
32391.84378 | 3.483420043 | 9518 | 25.22 | 9.85
32393.04123 | 3.486214362 | 9518 | 25.22 | 9.85
32394.23138 | 3.486214362 | 9518 | 25.22 | 9.85
32395.44216 | 3.485885618 | 9518 | 25.22 | 9.85
32396.64196 | 3.484406273 | 9525 | 25.22 | 9.85
32397.852 | 3.48703622 | 9518 | 25.22 | 9.85
32399.0776 | 3.483255672 | 9522 | 25.22 | 9.85
32400.26024 | 3.482433813 | 9522 | 25.22 | 9.85
32401.45713 | 3.486543105 | 9518 | 25.22 | 9.85
32402.6632 | 3.486543105 | 9515 | 25.23 | 9.85
32403.87465 | 3.482598185 | 9522 | 25.22 | 9.85
32405.08732 | 3.485228132 | 9518 | 25.22 | 9.81
32406.28416 | 3.489830539 | 9515 | 25.22 | 9.81
32407.47997 | 3.485721247 | 9518 | 25.22 | 9.81
32408.67523 | 3.483584415 | 9515 | 25.22 | 9.81
32409.95917 | 3.485721247 | 9518 | 25.22 | 9.81
32411.17227 | 3.485721247 | 9518 | 25.22 | 9.81
32412.37302 | 3.488679937 | 9522 | 25.22 | 9.81
32413.57408 | 3.488186822 | 9518 | 25.22 | 9.85
32414.83677 | 3.485228132 | 9519 | 25.23 | 9.85
32416.03675 | 3.48210507 | 9525 | 25.22 | 9.85
32417.25189 | 3.489173052 | 9529 | 25.22 | 9.85
32418.46874 | 3.487200592 | 9533 | 25.22 | 9.85
32419.72099 | 3.48703622 | 9543 | 25.22 | 9.85
32420.92898 | 3.485556875 | 9540 | 25.22 | 9.85
32695.50126 | 3.352744715 | 658 | 25.26 | 9.92
32696.99316 | 3.458435555 | 658 | 25.26 | 9.92
32698.36056 | 3.899117563 | 654 | 25.26 | 9.92
32699.66247 | 4.184798521 | 657 | 25.25 | 9.88
32701.00738 | 4.175922333 | 661 | 25.26 | 9.88
32702.35872 | 4.074996901 | 669 | 25.26 | 9.88
32703.68216 | 3.930184056 | 683 | 25.26 | 9.88
32705.05682 | 3.820218617 | 726 | 25.25 | 9.88
32706.33761 | 3.744442865 | 741 | 25.26 | 9.85
32707.72243 | 3.693487431 | 802 | 25.26 | 9.85
32709.08046 | 3.651901257 | 842 | 25.26 | 9.85
32710.43464 | 3.619684322 | 889 | 25.26 | 9.85
32711.72594 | 3.586645546 | 990 | 25.26 | 9.85
32713.00691 | 3.573988906 | 1045 | 25.26 | 9.85
32714.35877 | 3.563469103 | 1110 | 25.26 | 9.85
32715.68193 | 3.553113674 | 1240 | 25.26 | 9.85
32716.97373 | 3.546210056 | 1312 | 25.26 | 9.85
32718.37229 | 3.534704027 | 1471 | 25.26 | 9.85
32719.65972 | 3.529115386 | 1551 | 25.26 | 9.85
32720.95535 | 3.521718655 | 1638 | 25.26 | 9.85
32722.31161 | 3.518102476 | 1808 | 25.26 | 9.85
32723.64139 | 3.514979413 | 1898 | 25.26 | 9.85
32724.97483 | 3.509555145 | 1992 | 25.26 | 9.85
32726.30263 | 3.513664438 | 2187 | 25.26 | 9.88
32727.57509 | 3.508240171 | 2292 | 25.26 | 9.88
32728.89015 | 3.503966506 | 2390 | 25.26 | 9.88
32730.15099 | 3.499199726 | 2600 | 25.26 | 9.85
32731.42393 | 3.497884752 | 2708 | 25.26 | 9.85
32732.69701 | 3.501665302 | 2816 | 25.26 | 9.85
32733.98034 | 3.49673415 | 3044 | 25.26 | 9.85
32735.25494 | 3.491309884 | 3153 | 25.27 | 9.85
32736.60031 | 3.491309884 | 3272 | 25.26 | 9.85
32737.86943 | 3.492131742 | 3504 | 25.27 | 9.85
32739.13511 | 3.493775459 | 3630 | 25.26 | 9.85
32740.41484 | 3.489173052 | 3746 | 25.26 | 9.85
32741.73858 | 3.48900868 | 3988 | 25.26 | 9.85
32743.05443 | 3.482433813 | 4112 | 25.27 | 9.85
32744.33594 | 3.484899388 | 4235 | 25.27 | 9.85
32745.65685 | 3.487200592 | 4491 | 25.26 | 9.85
32746.97734 | 3.480790097 | 4618 | 25.27 | 9.85
32748.28865 | 3.478653265 | 4747 | 25.26 | 9.85
32749.62648 | 3.477667035 | 5004 | 25.26 | 9.85
32750.92437 | 3.47618769 | 5128 | 25.27 | 9.85
32752.19527 | 3.477009549 | 5251 | 25.27 | 9.85
32753.5073 | 3.476680805 | 5518 | 25.26 | 9.81
32754.83486 | 3.477338292 | 5651 | 25.26 | 9.81
32756.11294 | 3.469284082 | 5778 | 25.26 | 9.81
32757.45224 | 3.476516434 | 6043 | 25.27 | 9.81
32758.73702 | 3.475858947 | 6172 | 25.26 | 9.81
32760.06772 | 3.475037089 | 6299 | 25.26 | 9.85
32761.3418 | 3.471914028 | 6542 | 25.27 | 9.85
32762.66454 | 3.475694575 | 6668 | 25.26 | 9.85
32763.94647 | 3.469612825 | 6780 | 25.26 | 9.85
32765.21594 | 3.472900257 | 6997 | 25.27 | 9.85
32766.49864 | 3.467804737 | 7101 | 25.26 | 9.85
32767.81172 | 3.469777196 | 7199 | 25.26 | 9.85
32769.18827 | 3.471585284 | 7377 | 25.27 | 9.85
32770.46299 | 3.47520146 | 7456 | 25.27 | 9.85
32771.75382 | 3.469941568 | 7540 | 25.27 | 9.85
32773.09076 | 3.470763426 | 7688 | 25.27 | 9.88
32774.43734 | 3.468955338 | 7760 | 25.27 | 9.88
32775.80336 | 3.472078399 | 7883 | 25.27 | 9.88
32777.12976 | 3.471749656 | 7941 | 25.27 | 9.88
32778.41066 | 3.470927798 | 7999 | 25.27 | 9.88
32779.70138 | 3.46813348 | 8104 | 25.27 | 9.88
32781.04151 | 3.468790967 | 8151 | 25.27 | 9.88
32782.32071 | 3.474872717 | 8198 | 25.27 | 9.85
32783.65935 | 3.469777196 | 8285 | 25.27 | 9.85
32784.9793 | 3.469777196 | 8328 | 25.27 | 9.88
32786.25355 | 3.470763426 | 8364 | 25.27 | 9.85
32787.58059 | 3.468955338 | 8436 | 25.27 | 9.88
32788.91769 | 3.470927798 | 8462 | 25.27 | 9.88
32790.28357 | 3.472900257 | 8498 | 25.27 | 9.85
32791.56068 | 3.471914028 | 8556 | 25.27 | 9.85
32792.89675 | 3.467969109 | 8581 | 25.27 | 9.85
32794.29038 | 3.469284082 | 8624 | 25.27 | 9.85
32795.57808 | 3.472900257 | 8646 | 25.27 | 9.85
32796.86095 | 3.473886487 | 8668 | 25.27 | 9.85
32798.21691 | 3.473229001 | 8704 | 25.27 | 9.85
32799.5422 | 3.473064629 | 8726 | 25.27 | 9.85
32800.81412 | 3.469941568 | 8741 | 25.28 | 9.81
32802.15397 | 3.471585284 | 8780 | 25.27 | 9.85
32803.49563 | 3.472900257 | 8794 | 25.27 | 9.85
32804.84669 | 3.47010594 | 8812 | 25.27 | 9.85
32806.19175 | 3.471749656 | 8838 | 25.28 | 9.85
32807.48292 | 3.473722116 | 8856 | 25.27 | 9.85
32808.78552 | 3.472571514 | 8871 | 25.28 | 9.85
32810.15167 | 3.473229001 | 8903 | 25.28 | 9.85
32811.46935 | 3.468955338 | 8921 | 25.27 | 9.85
32812.81123 | 3.474050859 | 8943 | 25.27 | 9.89
32814.10182 | 3.470763426 | 8957 | 25.27 | 9.89
32815.44603 | 3.476516434 | 8961 | 25.27 | 9.89
32816.8004 | 3.472078399 | 8982 | 25.27 | 9.89
32818.12766 | 3.473722116 | 8993 | 25.27 | 9.88
32819.58314 | 3.474050859 | 9011 | 25.27 | 9.89
32820.92838 | 3.475365832 | 9015 | 25.27 | 9.89
32822.22005 | 3.474872717 | 9026 | 25.27 | 9.89
32823.56161 | 3.473393372 | 9040 | 25.27 | 9.89
32824.89962 | 3.473557744 | 9041 | 25.28 | 9.89
32826.26879 | 3.47717392 | 9051 | 25.27 | 9.88
32827.64713 | 3.476516434 | 9062 | 25.27 | 9.88
32828.98554 | 3.473557744 | 9063 | 25.28 | 9.89
32830.28282 | 3.472078399 | 9077 | 25.28 | 9.89
32831.63252 | 3.471914028 | 9084 | 25.27 | 9.89
32832.91111 | 3.474872717 | 9084 | 25.28 | 9.89
32834.25114 | 3.475037089 | 9095 | 25.28 | 9.89
32835.55883 | 3.474050859 | 9105 | 25.27 | 9.85
32836.84463 | 3.46813348 | 9105 | 25.27 | 9.85
32838.17574 | 3.477995779 | 9116 | 25.27 | 9.85
32839.50673 | 3.475037089 | 9120 | 25.27 | 9.85
32840.78527 | 3.476516434 | 9123 | 25.27 | 9.85
32842.08907 | 3.473886487 | 9135 | 25.28 | 9.85
32843.45291 | 3.470434683 | 9145 | 25.27 | 9.85
32844.73493 | 3.47717392 | 9149 | 25.28 | 9.85
32846.0642 | 3.480461353 | 9164 | 25.28 | 9.85
32847.37649 | 3.476845177 | 9175 | 25.28 | 9.85
32848.77143 | 3.476352062 | 9185 | 25.27 | 9.89
32850.05056 | 3.476352062 | 9189 | 25.28 | 9.89
32851.36035 | 3.481940698 | 9196 | 25.28 | 9.89
32852.68989 | 3.478817637 | 9211 | 25.28 | 9.89
32853.97835 | 3.478817637 | 9217 | 25.27 | 9.89
32855.31686 | 3.477009549 | 9218 | 25.28 | 9.93
32856.60684 | 3.476516434 | 9233 | 25.28 | 9.93
32857.87225 | 3.479639495 | 9236 | 25.28 | 9.93
32859.18906 | 3.477995779 | 9236 | 25.28 | 9.92
32860.48129 | 3.476516434 | 9243 | 25.28 | 9.93
32861.82705 | 3.473557744 | 9247 | 25.28 | 9.93
32863.10649 | 3.480461353 | 9251 | 25.28 | 9.93
32864.47424 | 3.479968238 | 9255 | 25.29 | 9.92
32865.7445 | 3.481940698 | 9261 | 25.28 | 9.93
32867.01428 | 3.479803867 | 9265 | 25.28 | 9.93
32868.338 | 3.474379602 | 9269 | 25.28 | 9.93
32869.65597 | 3.479310752 | 9266 | 25.29 | 9.93
32870.9197 | 3.481447583 | 9276 | 25.28 | 9.93
32872.24165 | 3.482269442 | 9280 | 25.28 | 9.93
32873.55422 | 3.48210507 | 9287 | 25.28 | 9.93
32874.87203 | 3.480790097 | 9287 | 25.28 | 9.93
32876.17885 | 3.481611955 | 9294 | 25.28 | 9.93
32877.49535 | 3.479803867 | 9290 | 25.28 | 9.93
32878.81741 | 3.478982008 | 9294 | 25.28 | 9.93
32880.14253 | 3.48013261 | 9294 | 25.28 | 9.89
32881.4723 | 3.482926928 | 9294 | 25.28 | 9.89
32882.83901 | 3.482762557 | 9302 | 25.29 | 9.89
32884.18787 | 3.479639495 | 9298 | 25.29 | 9.85
32885.53063 | 3.479639495 | 9302 | 25.29 | 9.85
32886.80357 | 3.48111884 | 9308 | 25.28 | 9.85
32888.06493 | 3.478488893 | 9309 | 25.29 | 9.85
32889.42748 | 3.484241902 | 9309 | 25.29 | 9.85
32890.77017 | 3.484241902 | 9320 | 25.29 | 9.85
32892.10975 | 3.481283212 | 9324 | 25.29 | 9.85
32893.53418 | 3.479968238 | 9334 | 25.28 | 9.89
32894.8704 | 3.480790097 | 9341 | 25.28 | 9.89
32896.17936 | 3.48506376 | 9338 | 25.29 | 9.89
32897.51456 | 3.485721247 | 9349 | 25.29 | 9.89
32898.84494 | 3.481447583 | 9349 | 25.29 | 9.89
32900.1144 | 3.479968238 | 9349 | 25.29 | 9.89
32901.40563 | 3.485228132 | 9349 | 25.29 | 9.93
32902.74708 | 3.487200592 | 9352 | 25.29 | 9.89
32904.05876 | 3.482433813 | 9356 | 25.29 | 9.89
32905.37184 | 3.478982008 | 9360 | 25.29 | 9.89
32906.72892 | 3.481283212 | 9356 | 25.29 | 9.89
32907.99649 | 3.486214362 | 9360 | 25.29 | 9.89
32909.33158 | 3.487200592 | 9360 | 25.29 | 9.89
32910.65096 | 3.481283212 | 9360 | 25.29 | 9.89
32912.01787 | 3.48111884 | 9363 | 25.29 | 9.89
32913.33477 | 3.483584415 | 9360 | 25.29 | 9.89
32914.60899 | 3.485721247 | 9363 | 25.29 | 9.89
32915.95512 | 3.484735017 | 9367 | 25.29 | 9.89
32917.29786 | 3.484406273 | 9374 | 25.29 | 9.89
32918.60579 | 3.484570645 | 9371 | 25.29 | 9.85
32919.8865 | 3.484241902 | 9374 | 25.29 | 9.85
32921.17279 | 3.482926928 | 9374 | 25.29 | 9.85
32922.46393 | 3.484735017 | 9378 | 25.29 | 9.85
32923.73715 | 3.482269442 | 9378 | 25.29 | 9.85
32925.03845 | 3.486543105 | 9381 | 25.29 | 9.85
32926.37025 | 3.48407753 | 9381 | 25.29 | 9.85
32927.68577 | 3.485556875 | 9381 | 25.29 | 9.85
32929.02266 | 3.480954468 | 9385 | 25.29 | 9.85
32930.32545 | 3.479968238 | 9385 | 25.29 | 9.85
32931.59972 | 3.485721247 | 9385 | 25.29 | 9.81
32932.94746 | 3.48999491 | 9381 | 25.29 | 9.81
32934.22251 | 3.48604999 | 9389 | 25.29 | 9.81
32935.55508 | 3.484735017 | 9392 | 25.29 | 9.81
32936.82576 | 3.483913158 | 9392 | 25.29 | 9.81
32938.16197 | 3.487364964 | 9396 | 25.29 | 9.81
32939.49536 | 3.484735017 | 9403 | 25.29 | 9.81
32940.77458 | 3.483255672 | 9407 | 25.29 | 9.85
32942.18472 | 3.484406273 | 9411 | 25.3 | 9.85
32943.49759 | 3.483420043 | 9418 | 25.29 | 9.85
32944.76952 | 3.482762557 | 9414 | 25.29 | 9.85
32946.11393 | 3.488351194 | 9415 | 25.3 | 9.85
32947.39648 | 3.485721247 | 9418 | 25.29 | 9.85
32948.67458 | 3.484570645 | 9414 | 25.29 | 9.85
32949.98867 | 3.482269442 | 9418 | 25.29 | 9.85
32951.33285 | 3.484406273 | 9415 | 25.3 | 9.85
32952.63814 | 3.485885618 | 9418 | 25.29 | 9.85
32953.91171 | 3.48506376 | 9421 | 25.29 | 9.85
32955.2411 | 3.484241902 | 9418 | 25.29 | 9.85
32956.51936 | 3.486707477 | 9418 | 25.29 | 9.85
32957.84812 | 3.486707477 | 9421 | 25.29 | 9.85
32959.12059 | 3.487529335 | 9415 | 25.3 | 9.85
32960.44812 | 3.48900868 | 9418 | 25.3 | 9.85
32961.73219 | 3.485392503 | 9421 | 25.29 | 9.85
32963.06329 | 3.487529335 | 9422 | 25.3 | 9.85
32964.39494 | 3.48703622 | 9418 | 25.3 | 9.85
32965.68944 | 3.488679937 | 9422 | 25.3 | 9.85
32966.95487 | 3.488679937 | 9418 | 25.3 | 9.85
32968.27631 | 3.486707477 | 9425 | 25.29 | 9.85
32969.54326 | 3.48900868 | 9432 | 25.29 | 9.85
32970.83592 | 3.488844309 | 9425 | 25.3 | 9.85
32972.14845 | 3.485885618 | 9428 | 25.29 | 9.85
32973.45472 | 3.48703622 | 9432 | 25.29 | 9.81
32974.75681 | 3.482433813 | 9425 | 25.3 | 9.81
32976.08615 | 3.490816769 | 9425 | 25.3 | 9.81
32977.4298 | 3.491638627 | 9425 | 25.3 | 9.81
32978.7618 | 3.48900868 | 9433 | 25.3 | 9.81
32980.14278 | 3.48999491 | 9436 | 25.3 | 9.81
32981.49442 | 3.489173052 | 9440 | 25.3 | 9.81
32982.79288 | 3.486543105 | 9440 | 25.3 | 9.81
32984.1099 | 3.488844309 | 9447 | 25.3 | 9.81
32985.38829 | 3.489830539 | 9447 | 25.3 | 9.81
32986.73288 | 3.489501795 | 9451 | 25.3 | 9.85
32988.01057 | 3.489830539 | 9451 | 25.3 | 9.85
32989.29193 | 3.48999491 | 9454 | 25.3 | 9.85
32990.61611 | 3.493446716 | 9454 | 25.3 | 9.85
32991.89254 | 3.490652397 | 9458 | 25.3 | 9.85
32993.17367 | 3.489501795 | 9462 | 25.3 | 9.85
32994.48545 | 3.492460486 | 9462 | 25.3 | 9.85
33267.93866 | 3.373784245 | 641 | 25.36 | 9.93
33269.42385 | 3.467640365 | 638 | 25.36 | 9.93
33270.71527 | 3.895994478 | 634 | 25.36 | 9.93
33272.03831 | 4.34473456 | 634 | 25.36 | 9.89
33273.31771 | 4.393060663 | 638 | 25.36 | 9.89
33274.6493 | 4.232466966 | 641 | 25.36 | 9.89
33275.97372 | 4.080749974 | 674 | 25.36 | 9.89
33277.30746 | 3.959278091 | 692 | 25.36 | 9.85
33278.58938 | 3.849641335 | 717 | 25.36 | 9.85
33279.87405 | 3.765646915 | 779 | 25.36 | 9.85
33281.2315 | 3.696117387 | 822 | 25.36 | 9.85
33282.58579 | 3.638915857 | 862 | 25.36 | 9.85
33283.85949 | 3.618533717 | 970 | 25.36 | 9.85
33285.20286 | 3.591083589 | 1028 | 25.36 | 9.85
33286.62196 | 3.572180814 | 1158 | 25.36 | 9.85
33287.91057 | 3.54571694 | 1224 | 25.36 | 9.85
33289.2066 | 3.540457041 | 1296 | 25.36 | 9.85
33290.53695 | 3.536183374 | 1444 | 25.36 | 9.85
33291.82092 | 3.527800411 | 1527 | 25.36 | 9.85
33293.1549 | 3.519253079 | 1611 | 25.37 | 9.85
33294.49996 | 3.510212632 | 1785 | 25.37 | 9.85
33295.86177 | 3.512349464 | 1878 | 25.36 | 9.85
33297.19992 | 3.500514699 | 1972 | 25.36 | 9.85
33298.48727 | 3.502651532 | 2164 | 25.37 | 9.85
33299.82032 | 3.496405407 | 2265 | 25.36 | 9.85
33301.21162 | 3.492953601 | 2461 | 25.37 | 9.85
33302.56282 | 3.491802999 | 2566 | 25.37 | 9.85
33303.88667 | 3.491309884 | 2671 | 25.37 | 9.85
33305.16727 | 3.484406273 | 2880 | 25.37 | 9.85
33306.44496 | 3.479968238 | 2989 | 25.37 | 9.85
33307.80448 | 3.47717392 | 3097 | 25.37 | 9.85
33309.17366 | 3.476023319 | 3325 | 25.37 | 9.85
33310.47689 | 3.473393372 | 3437 | 25.37 | 9.85
33311.76941 | 3.470763426 | 3553 | 25.37 | 9.85
33313.0918 | 3.470927798 | 3773 | 25.37 | 9.85
33314.47531 | 3.472571514 | 3893 | 25.37 | 9.85
33315.8027 | 3.467640365 | 4124 | 25.37 | 9.85
33317.17715 | 3.46813348 | 4247 | 25.37 | 9.85
33318.56076 | 3.470599055 | 4359 | 25.37 | 9.85
33319.8932 | 3.465503534 | 4598 | 25.37 | 9.85
33321.20977 | 3.461887359 | 4714 | 25.37 | 9.85
33322.63548 | 3.465339163 | 4952 | 25.37 | 9.81
33323.90385 | 3.464681676 | 5072 | 25.37 | 9.81
33325.18195 | 3.462544845 | 5194 | 25.37 | 9.81
33326.53758 | 3.46402419 | 5433 | 25.37 | 9.81
33327.84468 | 3.459586156 | 5556 | 25.37 | 9.81
33329.17558 | 3.460901129 | 5679 | 25.37 | 9.81
33330.45514 | 3.459093041 | 5925 | 25.37 | 9.81
33331.78383 | 3.457449326 | 6044 | 25.37 | 9.81
33333.11447 | 3.460243643 | 6160 | 25.37 | 9.81
33334.38916 | 3.460736758 | 6373 | 25.37 | 9.81
33335.67263 | 3.462216102 | 6482 | 25.37 | 9.85
33337.0054 | 3.459421785 | 6579 | 25.37 | 9.85
33338.32748 | 3.45580561 | 6753 | 25.37 | 9.85
33339.70104 | 3.459093041 | 6833 | 25.37 | 9.85
33341.08856 | 3.458271183 | 6984 | 25.37 | 9.85
33342.41683 | 3.458106812 | 7050 | 25.37 | 9.85
33343.78645 | 3.456134353 | 7115 | 25.37 | 9.85
33345.10851 | 3.457449326 | 7228 | 25.39 | 9.85
33346.45112 | 3.453997522 | 7288 | 25.37 | 9.85
33347.74071 | 3.456956211 | 7333 | 25.39 | 9.85
33349.05308 | 3.456956211 | 7427 | 25.39 | 9.85
33350.37212 | 3.455641238 | 7473 | 25.37 | 9.85
33351.78747 | 3.459421785 | 7549 | 25.37 | 9.85
33353.069 | 3.460408014 | 7581 | 25.37 | 9.85
33354.42487 | 3.457778069 | 7608 | 25.39 | 9.85
33355.70579 | 3.458271183 | 7665 | 25.39 | 9.85
33357.02884 | 3.45481938 | 7697 | 25.37 | 9.85
33358.32853 | 3.459093041 | 7716 | 25.39 | 9.85
33359.65742 | 3.46205173 | 7763 | 25.39 | 9.85
33360.98201 | 3.460736758 | 7787 | 25.37 | 9.85
33362.28792 | 3.460408014 | 7799 | 25.39 | 9.85
33363.61177 | 3.458599927 | 7828 | 25.39 | 9.85
33364.88194 | 3.463531075 | 7849 | 25.37 | 9.85
33366.2283 | 3.465832277 | 7860 | 25.37 | 9.81
33367.57104 | 3.463202332 | 7875 | 25.39 | 9.81
33368.89756 | 3.461394244 | 7882 | 25.39 | 9.81
33370.2737 | 3.460901129 | 7900 | 25.39 | 9.81
33371.60854 | 3.465010419 | 7911 | 25.39 | 9.81
33372.9683 | 3.465010419 | 7918 | 25.39 | 9.81
33374.33254 | 3.464681676 | 7933 | 25.39 | 9.81
33375.65095 | 3.457284954 | 7940 | 25.39 | 9.81
33376.94233 | 3.464188561 | 7947 | 25.39 | 9.81
33378.21253 | 3.467475994 | 7958 | 25.39 | 9.85
33379.56644 | 3.466161021 | 7966 | 25.39 | 9.85
33380.84945 | 3.466489764 | 7969 | 25.39 | 9.85
33382.12621 | 3.46303796 | 7980 | 25.39 | 9.85
33383.44538 | 3.464352933 | 7980 | 25.39 | 9.85
33384.7238 | 3.466489764 | 7984 | 25.39 | 9.85
33386.08672 | 3.466982879 | 7984 | 25.39 | 9.85
33387.47803 | 3.458599927 | 7984 | 25.39 | 9.85
33388.76475 | 3.462544845 | 7984 | 25.39 | 9.85
33390.09894 | 3.465667906 | 7980 | 25.39 | 9.85
33391.46415 | 3.464681676 | 7980 | 25.39 | 9.85
33392.80015 | 3.46402419 | 7980 | 25.39 | 9.85
33394.13476 | 3.46205173 | 7976 | 25.39 | 9.85
33395.55917 | 3.466654136 | 7980 | 25.39 | 9.85
33396.93732 | 3.465339163 | 7976 | 25.39 | 9.85
33398.32951 | 3.465996649 | 7973 | 25.39 | 9.85
33399.66789 | 3.466818507 | 7970 | 25.4 | 9.85
33401.02782 | 3.466489764 | 7969 | 25.39 | 9.85
33402.40857 | 3.464188561 | 7969 | 25.39 | 9.85
33403.65024 | 3.468626595 | 7966 | 25.39 | 9.85
33404.86248 | 3.466489764 | 7962 | 25.39 | 9.85
33406.05561 | 3.46714725 | 7958 | 25.39 | 9.85
33407.25323 | 3.46714725 | 7955 | 25.39 | 9.81
33408.46404 | 3.468790967 | 7955 | 25.39 | 9.81
33409.68015 | 3.469777196 | 7951 | 25.39 | 9.81
33410.91284 | 3.468626595 | 7951 | 25.39 | 9.81
33412.12077 | 3.468462223 | 7951 | 25.39 | 9.81
33413.31991 | 3.467475994 | 7947 | 25.39 | 9.81
33414.5488 | 3.466982879 | 7951 | 25.39 | 9.81
33415.76138 | 3.468626595 | 7947 | 25.39 | 9.81
33416.99785 | 3.470927798 | 7941 | 25.4 | 9.81
33418.22122 | 3.46813348 | 7944 | 25.39 | 9.85
33419.42247 | 3.466654136 | 7937 | 25.4 | 9.85
33420.62493 | 3.472078399 | 7944 | 25.39 | 9.85
33421.87878 | 3.470434683 | 7947 | 25.39 | 9.85
33423.08966 | 3.46911971 | 7947 | 25.39 | 9.85
33424.32262 | 3.465667906 | 7947 | 25.39 | 9.85
33425.55581 | 3.466489764 | 7947 | 25.39 | 9.85
33426.7624 | 3.469448453 | 7944 | 25.4 | 9.85
33427.96068 | 3.470270311 | 7951 | 25.39 | 9.85
33429.17658 | 3.467640365 | 7944 | 25.4 | 9.85
33430.40381 | 3.470434683 | 7944 | 25.4 | 9.85
33431.63872 | 3.468790967 | 7941 | 25.4 | 9.85
33432.84148 | 3.468955338 | 7941 | 25.4 | 9.85
33434.05285 | 3.468626595 | 7944 | 25.39 | 9.85
33435.2577 | 3.470763426 | 7944 | 25.39 | 9.85
33436.51925 | 3.46911971 | 7940 | 25.39 | 9.85
33437.70908 | 3.465996649 | 7937 | 25.39 | 9.85
33438.92638 | 3.468790967 | 7937 | 25.39 | 9.85
33440.12289 | 3.465010419 | 7934 | 25.4 | 9.85
33441.39774 | 3.465667906 | 7934 | 25.4 | 9.85
33442.61688 | 3.46911971 | 7934 | 25.4 | 9.85
33443.83058 | 3.467969109 | 7937 | 25.4 | 9.85
33445.0391 | 3.467804737 | 7941 | 25.4 | 9.85
33446.27964 | 3.469777196 | 7941 | 25.4 | 9.85
33447.49951 | 3.473393372 | 7944 | 25.39 | 9.85
33448.7052 | 3.472571514 | 7944 | 25.39 | 9.85
33449.91834 | 3.470599055 | 7940 | 25.39 | 9.85
33451.15881 | 3.466161021 | 7941 | 25.4 | 9.85
33452.37106 | 3.469777196 | 7941 | 25.4 | 9.81
33453.59537 | 3.471914028 | 7937 | 25.4 | 9.81
33454.81675 | 3.471256541 | 7941 | 25.4 | 9.81
33456.03807 | 3.469777196 | 7948 | 25.4 | 9.81
33457.24167 | 3.46911971 | 7952 | 25.4 | 9.81
33458.44266 | 3.471749656 | 7955 | 25.4 | 9.85
33459.65222 | 3.471092169 | 7959 | 25.4 | 9.81
33460.91944 | 3.470270311 | 7959 | 25.4 | 9.85
33462.12116 | 3.471914028 | 7962 | 25.4 | 9.85
33463.30239 | 3.467804737 | 7966 | 25.4 | 9.85
33464.51817 | 3.469941568 | 7970 | 25.4 | 9.85
33465.69823 | 3.471749656 | 7973 | 25.4 | 9.85
33466.88628 | 3.470927798 | 7981 | 25.4 | 9.85
33468.08064 | 3.470763426 | 7984 | 25.4 | 9.85
33469.28809 | 3.467804737 | 7984 | 25.4 | 9.85
33470.49172 | 3.473393372 | 7981 | 25.4 | 9.85
33471.67536 | 3.470763426 | 7991 | 25.4 | 9.89
33472.88071 | 3.470927798 | 7991 | 25.4 | 9.89
33474.10634 | 3.471420913 | 7991 | 25.4 | 9.89
33475.28897 | 3.469941568 | 7992 | 25.41 | 9.89
33476.5417 | 3.47010594 | 8002 | 25.4 | 9.89
33477.75585 | 3.472900257 | 8006 | 25.4 | 9.89
33478.97991 | 3.472735886 | 8002 | 25.4 | 9.89
33480.15985 | 3.472078399 | 8009 | 25.4 | 9.89
33481.42038 | 3.470434683 | 8006 | 25.4 | 9.89
33482.61412 | 3.472407143 | 8006 | 25.41 | 9.89
33483.82319 | 3.472735886 | 8010 | 25.41 | 9.89
33485.04313 | 3.474050859 | 8006 | 25.41 | 9.89
33486.30554 | 3.474543974 | 8014 | 25.41 | 9.89
33487.52782 | 3.471749656 | 8020 | 25.4 | 9.89
33488.71814 | 3.472735886 | 8024 | 25.4 | 9.85
33489.92629 | 3.471749656 | 8017 | 25.41 | 9.85
33491.18388 | 3.473722116 | 8024 | 25.4 | 9.85
33492.3742 | 3.473393372 | 8021 | 25.41 | 9.85
33493.60192 | 3.474379602 | 8021 | 25.41 | 9.85
33494.79175 | 3.471914028 | 8021 | 25.41 | 9.85
33496.06224 | 3.474050859 | 8028 | 25.41 | 9.85
33497.28206 | 3.47520146 | 8028 | 25.41 | 9.85
33498.47736 | 3.473393372 | 8031 | 25.4 | 9.85
33499.69237 | 3.474215231 | 8038 | 25.4 | 9.85
33500.94287 | 3.472407143 | 8035 | 25.41 | 9.85
33502.14359 | 3.473393372 | 8046 | 25.4 | 9.85
33503.38132 | 3.473557744 | 8046 | 25.41 | 9.85
33504.57523 | 3.475858947 | 8046 | 25.41 | 9.85
33505.82339 | 3.473722116 | 8053 | 25.41 | 9.89
33507.03704 | 3.474543974 | 8053 | 25.41 | 9.89
33508.22987 | 3.47010594 | 8057 | 25.41 | 9.89
33509.41181 | 3.474379602 | 8061 | 25.41 | 9.89
33510.7028 | 3.477338292 | 8068 | 25.41 | 9.89
33511.92274 | 3.474215231 | 8068 | 25.41 | 9.89
33513.12412 | 3.473064629 | 8068 | 25.41 | 9.89
33514.35351 | 3.473229001 | 8071 | 25.41 | 9.89
33515.58337 | 3.480461353 | 8071 | 25.41 | 9.89
33516.79253 | 3.47520146 | 8068 | 25.41 | 9.89
33517.9788 | 3.473557744 | 8064 | 25.41 | 9.89
33519.21112 | 3.473722116 | 8065 | 25.42 | 9.89
33520.46387 | 3.474379602 | 8068 | 25.41 | 9.89
33521.6578 | 3.476845177 | 8068 | 25.41 | 9.93
33522.85484 | 3.477667035 | 8068 | 25.41 | 9.89
33524.08965 | 3.47520146 | 8071 | 25.41 | 9.89
33525.34448 | 3.475694575 | 8071 | 25.41 | 9.89
33526.57822 | 3.474872717 | 8068 | 25.41 | 9.89
33527.77951 | 3.477995779 | 8071 | 25.41 | 9.89
33528.98025 | 3.478982008 | 8075 | 25.41 | 9.89
33530.2228 | 3.477009549 | 8068 | 25.41 | 9.89
33531.45118 | 3.474708346 | 8064 | 25.41 | 9.89
33532.64516 | 3.472078399 | 8065 | 25.42 | 9.85
33533.84038 | 3.477338292 | 8058 | 25.42 | 9.85
33535.10241 | 3.47914638 | 8064 | 25.41 | 9.85
33536.29494 | 3.478488893 | 8064 | 25.41 | 9.85
33537.51054 | 3.476352062 | 8071 | 25.41 | 9.85
33538.74031 | 3.475530204 | 8068 | 25.41 | 9.85
33539.98885 | 3.475530204 | 8071 | 25.41 | 9.85
33541.23671 | 3.478653265 | 8071 | 25.41 | 9.85
33542.47089 | 3.479310752 | 8071 | 25.41 | 9.85
33543.66877 | 3.47717392 | 8076 | 25.42 | 9.85
33544.90218 | 3.47717392 | 8079 | 25.41 | 9.85
33546.12016 | 3.477831407 | 8079 | 25.42 | 9.85
33547.33492 | 3.477831407 | 8083 | 25.42 | 9.85
33548.56166 | 3.476023319 | 8087 | 25.42 | 9.85
33549.78906 | 3.478488893 | 8083 | 25.42 | 9.85
33550.99064 | 3.478488893 | 8087 | 25.42 | 9.89
33552.18873 | 3.474215231 | 8087 | 25.42 | 9.89
33553.39873 | 3.477667035 | 8090 | 25.42 | 9.89
33554.62608 | 3.478488893 | 8094 | 25.42 | 9.89
33555.86871 | 3.477667035 | 8097 | 25.42 | 9.89
33557.06891 | 3.474543974 | 8097 | 25.42 | 9.89
33558.28916 | 3.47717392 | 8105 | 25.42 | 9.85
33559.50843 | 3.47717392 | 8094 | 25.42 | 9.85
33560.70736 | 3.477667035 | 8094 | 25.42 | 9.85
33561.93703 | 3.477338292 | 8090 | 25.42 | 9.85
33563.15284 | 3.474050859 | 8087 | 25.42 | 9.85
33564.38699 | 3.479803867 | 8083 | 25.42 | 9.85
33565.60316 | 3.491309884 | 8090 | 25.42 | 9.85
33566.78555 | 3.489830539 | 8083 | 25.43 | 9.85
33839.78345 | 3.45481938 | 546 | 25.48 | 9.94
33841.16687 | 3.81364371 | 550 | 25.48 | 9.94
33842.52197 | 4.791835158 | 543 | 25.48 | 9.94
33843.90779 | 4.87090011 | 549 | 25.46 | 9.94
33845.28378 | 4.624665038 | 546 | 25.48 | 9.94
33846.5774 | 4.465385537 | 564 | 25.48 | 9.94
33847.91005 | 4.32106465 | 575 | 25.48 | 9.94
33849.17703 | 4.191044729 | 593 | 25.48 | 9.94
33850.4699 | 4.107378491 | 644 | 25.48 | 9.94
33851.77402 | 3.956648121 | 673 | 25.48 | 9.94
33853.05501 | 3.904870616 | 705 | 25.48 | 9.94
33854.36083 | 3.84158707 | 774 | 25.48 | 9.94
33855.76505 | 3.79934329 | 817 | 25.48 | 9.94
33856.9589 | 3.773701168 | 857 | 25.48 | 9.9
33858.24416 | 3.742306023 | 944 | 25.48 | 9.9
33859.46247 | 3.720280121 | 994 | 25.46 | 9.9
33860.69234 | 3.705979726 | 1038 | 25.48 | 9.9
33861.90006 | 3.686748167 | 1089 | 25.48 | 9.9
33863.12491 | 3.670475315 | 1197 | 25.48 | 9.86
33864.35442 | 3.65140814 | 1248 | 25.48 | 9.86
33865.5574 | 3.647627581 | 1302 | 25.48 | 9.86
33866.76108 | 3.639244602 | 1360 | 25.48 | 9.86
33868.00514 | 3.633327205 | 1475 | 25.46 | 9.86
33869.19872 | 3.624615484 | 1537 | 25.48 | 9.86
33870.41006 | 3.613438184 | 1594 | 25.46 | 9.86
33871.64983 | 3.611630091 | 1656 | 25.46 | 9.86
33872.88379 | 3.608178278 | 1765 | 25.48 | 9.86
33874.08803 | 3.602425257 | 1823 | 25.48 | 9.86
33875.29399 | 3.602918373 | 1877 | 25.48 | 9.86
33876.47849 | 3.592891681 | 1935 | 25.48 | 9.86
33877.76275 | 3.591576705 | 2046 | 25.46 | 9.9
33878.96007 | 3.589604241 | 2104 | 25.46 | 9.86
33880.15511 | 3.58615243 | 2159 | 25.48 | 9.9
33881.36991 | 3.583686851 | 2217 | 25.48 | 9.9
33882.6395 | 3.57859132 | 2318 | 25.48 | 9.9
33883.85279 | 3.575303881 | 2369 | 25.48 | 9.9
33885.0475 | 3.575139509 | 2423 | 25.48 | 9.9
33886.26891 | 3.57267393 | 2481 | 25.48 | 9.9
33887.51957 | 3.570043979 | 2589 | 25.48 | 9.9
33888.7216 | 3.56840026 | 2644 | 25.48 | 9.9
33889.94902 | 3.565605938 | 2694 | 25.48 | 9.9
33891.1358 | 3.566592169 | 2748 | 25.48 | 9.9
33892.3995 | 3.562482871 | 2850 | 25.48 | 9.86
33893.60657 | 3.56149664 | 2907 | 25.48 | 9.86
33894.80434 | 3.558209202 | 2958 | 25.48 | 9.86
33896.02069 | 3.557058599 | 3009 | 25.48 | 9.86
33897.27868 | 3.557387343 | 3114 | 25.48 | 9.86
33898.46962 | 3.553771161 | 3161 | 25.48 | 9.86
33899.66951 | 3.553442418 | 3211 | 25.48 | 9.83
33900.86854 | 3.550812468 | 3265 | 25.48 | 9.86
33902.15969 | 3.549497493 | 3363 | 25.48 | 9.83
33903.35509 | 3.549990608 | 3410 | 25.48 | 9.83
33904.54643 | 3.548840005 | 3454 | 25.48 | 9.83
33905.7483 | 3.548675634 | 3493 | 25.48 | 9.86
33907.03841 | 3.546867543 | 3566 | 25.48 | 9.86
33908.24132 | 3.545059453 | 3587 | 25.48 | 9.86
33909.44703 | 3.549497493 | 3609 | 25.48 | 9.86
33910.63642 | 3.547196287 | 3627 | 25.48 | 9.86
33911.91624 | 3.546374428 | 3663 | 25.48 | 9.86
33913.12542 | 3.543744478 | 3670 | 25.48 | 9.86
33914.32736 | 3.540785785 | 3678 | 25.48 | 9.86
33915.5533 | 3.544566337 | 3685 | 25.48 | 9.86
33916.79655 | 3.544895081 | 3689 | 25.48 | 9.86
33918.00618 | 3.542758247 | 3689 | 25.48 | 9.86
33919.21572 | 3.536183374 | 3689 | 25.48 | 9.86
33920.42823 | 3.538320207 | 3685 | 25.48 | 9.86
33921.67798 | 3.537333976 | 3678 | 25.48 | 9.86
33922.89789 | 3.540785785 | 3674 | 25.48 | 9.86
33924.10939 | 3.541607644 | 3667 | 25.48 | 9.86
33925.31102 | 3.540621413 | 3656 | 25.48 | 9.86
33926.55571 | 3.534868399 | 3638 | 25.48 | 9.86
33927.774 | 3.534210912 | 3620 | 25.49 | 9.86
33928.96758 | 3.537333976 | 3613 | 25.49 | 9.86
33930.18433 | 3.536512117 | 3599 | 25.49 | 9.86
33931.43667 | 3.536512117 | 3584 | 25.48 | 9.86
33932.63676 | 3.534375284 | 3573 | 25.48 | 9.86
33933.84955 | 3.532567194 | 3562 | 25.48 | 9.86
33935.04529 | 3.537169605 | 3548 | 25.49 | 9.86
33936.31709 | 3.534539655 | 3530 | 25.49 | 9.86
33937.52623 | 3.536019002 | 3519 | 25.49 | 9.83
33938.72188 | 3.535197143 | 3515 | 25.48 | 9.83
33939.93824 | 3.535032771 | 3501 | 25.49 | 9.83
33941.19409 | 3.536676489 | 3487 | 25.49 | 9.83
33942.39756 | 3.537498348 | 3483 | 25.49 | 9.83
33943.59868 | 3.530923476 | 3476 | 25.49 | 9.83
33944.79204 | 3.531087847 | 3465 | 25.49 | 9.83
33945.97677 | 3.531745335 | 3458 | 25.49 | 9.83
33947.17427 | 3.535361515 | 3443 | 25.49 | 9.86
33948.36421 | 3.534375284 | 3436 | 25.49 | 9.86
33949.56869 | 3.529608501 | 3429 | 25.49 | 9.86
33950.75501 | 3.531087847 | 3425 | 25.49 | 9.86
33951.96921 | 3.528951014 | 3411 | 25.49 | 9.86
33953.18081 | 3.532402822 | 3407 | 25.49 | 9.86
33954.40302 | 3.530101617 | 3400 | 25.49 | 9.86
33955.59564 | 3.531416591 | 3396 | 25.49 | 9.86
33956.81477 | 3.529279758 | 3393 | 25.49 | 9.86
33957.99771 | 3.528293527 | 3389 | 25.49 | 9.86
33959.17991 | 3.531909706 | 3385 | 25.49 | 9.86
33960.38291 | 3.532731566 | 3382 | 25.49 | 9.86
33961.57518 | 3.529444129 | 3378 | 25.49 | 9.86
33962.76934 | 3.528951014 | 3364 | 25.49 | 9.86
33963.9757 | 3.528129155 | 3356 | 25.49 | 9.86
33965.16296 | 3.531745335 | 3353 | 25.49 | 9.86
33966.37992 | 3.533389053 | 3349 | 25.49 | 9.86
33967.60035 | 3.530594732 | 3346 | 25.49 | 9.86
33968.79579 | 3.531580963 | 3342 | 25.49 | 9.86
33970.00799 | 3.531416591 | 3338 | 25.49 | 9.86
33971.22888 | 3.529772873 | 3335 | 25.49 | 9.86
33972.43872 | 3.532567194 | 3335 | 25.49 | 9.86
33973.63034 | 3.535032771 | 3335 | 25.49 | 9.86
33974.81177 | 3.531416591 | 3335 | 25.5 | 9.86
33976.01196 | 3.530265988 | 3331 | 25.49 | 9.86
33977.31766 | 3.529115386 | 3321 | 25.5 | 9.86
33978.52674 | 3.528951014 | 3317 | 25.5 | 9.83
33979.74045 | 3.53223845 | 3314 | 25.5 | 9.83
33980.93622 | 3.531745335 | 3310 | 25.5 | 9.83
33982.19811 | 3.528951014 | 3306 | 25.5 | 9.83
33983.41507 | 3.529444129 | 3306 | 25.5 | 9.83
33984.62375 | 3.532402822 | 3303 | 25.5 | 9.83
33985.83573 | 3.531087847 | 3299 | 25.5 | 9.83
33987.07531 | 3.532895937 | 3299 | 25.5 | 9.83
33988.26467 | 3.531252219 | 3303 | 25.5 | 9.83
33989.49398 | 3.52862227 | 3306 | 25.49 | 9.83
33990.68365 | 3.534375284 | 3306 | 25.49 | 9.86
33991.95576 | 3.533553425 | 3306 | 25.5 | 9.86
33993.14685 | 3.53404654 | 3303 | 25.5 | 9.86
33994.34006 | 3.530265988 | 3306 | 25.5 | 9.86
33995.52704 | 3.53043036 | 3306 | 25.5 | 9.86
33996.71978 | 3.530594732 | 3306 | 25.5 | 9.86
33997.92311 | 3.531580963 | 3299 | 25.5 | 9.86
33999.13115 | 3.532895937 | 3299 | 25.5 | 9.86
34000.3449 | 3.52862227 | 3299 | 25.5 | 9.86
34001.53224 | 3.531252219 | 3295 | 25.5 | 9.86
34002.71117 | 3.532074078 | 3299 | 25.5 | 9.86
34003.9235 | 3.535032771 | 3295 | 25.5 | 9.86
34005.16849 | 3.53404654 | 3295 | 25.5 | 9.86
34006.39407 | 3.531087847 | 3295 | 25.5 | 9.86
34007.6071 | 3.531416591 | 3292 | 25.5 | 9.86
34008.82696 | 3.532402822 | 3288 | 25.5 | 9.86
34010.05519 | 3.529608501 | 3292 | 25.5 | 9.86
34011.26999 | 3.533389053 | 3292 | 25.5 | 9.86
34012.47621 | 3.533224681 | 3292 | 25.5 | 9.86
34013.69227 | 3.531087847 | 3292 | 25.5 | 9.86
34014.9287 | 3.530759104 | 3292 | 25.5 | 9.86
34016.1276 | 3.534539655 | 3289 | 25.51 | 9.86
34017.33552 | 3.533553425 | 3285 | 25.51 | 9.86
34018.56099 | 3.532074078 | 3282 | 25.51 | 9.86
34019.77158 | 3.533389053 | 3285 | 25.51 | 9.86
34020.99987 | 3.528129155 | 3282 | 25.51 | 9.86
34022.2325 | 3.532731566 | 3292 | 25.51 | 9.86
34023.4601 | 3.535032771 | 3289 | 25.51 | 9.86
34024.6721 | 3.531252219 | 3289 | 25.51 | 9.86
34025.85959 | 3.530759104 | 3285 | 25.51 | 9.86
34027.09877 | 3.531416591 | 3282 | 25.51 | 9.83
34028.29734 | 3.533060309 | 3282 | 25.51 | 9.83
34029.52747 | 3.531580963 | 3285 | 25.51 | 9.83
34030.73471 | 3.533553425 | 3282 | 25.51 | 9.83
34031.97909 | 3.53223845 | 3282 | 25.51 | 9.83
34033.1895 | 3.529115386 | 3282 | 25.51 | 9.83
34034.379 | 3.533224681 | 3282 | 25.51 | 9.83
34035.58515 | 3.536512117 | 3282 | 25.51 | 9.83
34036.85769 | 3.535690258 | 3289 | 25.51 | 9.86
34038.08801 | 3.531416591 | 3289 | 25.51 | 9.86
34039.30116 | 3.53043036 | 3289 | 25.51 | 9.86
34040.52198 | 3.532731566 | 3289 | 25.51 | 9.86
34041.73659 | 3.533882168 | 3285 | 25.51 | 9.86
34042.96811 | 3.532402822 | 3289 | 25.51 | 9.86
34044.17282 | 3.532402822 | 3289 | 25.51 | 9.86
34045.37515 | 3.529608501 | 3289 | 25.51 | 9.86
34046.61809 | 3.529115386 | 3286 | 25.52 | 9.86
34047.83556 | 3.532731566 | 3285 | 25.51 | 9.86
34049.0338 | 3.535361515 | 3282 | 25.51 | 9.86
34050.25372 | 3.534704027 | 3282 | 25.51 | 9.86
34051.49901 | 3.531416591 | 3282 | 25.51 | 9.86
34052.69528 | 3.535032771 | 3278 | 25.51 | 9.86
34053.89345 | 3.533060309 | 3282 | 25.51 | 9.86
34055.0952 | 3.534210912 | 3278 | 25.52 | 9.86
34056.37551 | 3.532895937 | 3278 | 25.52 | 9.86
34057.60704 | 3.531909706 | 3282 | 25.51 | 9.86
34058.83174 | 3.529937245 | 3275 | 25.52 | 9.86
34060.04873 | 3.532895937 | 3278 | 25.51 | 9.86
34061.25795 | 3.535032771 | 3274 | 25.51 | 9.86
34062.47674 | 3.535032771 | 3278 | 25.51 | 9.86
34063.69094 | 3.532074078 | 3278 | 25.52 | 9.86
34064.89547 | 3.533224681 | 3278 | 25.52 | 9.86
34066.13567 | 3.534868399 | 3275 | 25.52 | 9.86
34067.33324 | 3.536019002 | 3278 | 25.51 | 9.86
34068.55733 | 3.537005233 | 3275 | 25.52 | 9.86
34069.77911 | 3.536019002 | 3274 | 25.51 | 9.83
34071.01482 | 3.532895937 | 3275 | 25.52 | 9.83
34072.21616 | 3.533224681 | 3271 | 25.52 | 9.83
34073.4356 | 3.534868399 | 3271 | 25.52 | 9.83
34074.65465 | 3.535032771 | 3271 | 25.52 | 9.83
34075.89557 | 3.533717796 | 3275 | 25.52 | 9.86
34077.13639 | 3.535032771 | 3275 | 25.52 | 9.86
34078.33431 | 3.534210912 | 3275 | 25.52 | 9.86
34079.53534 | 3.533389053 | 3275 | 25.52 | 9.86
34080.77406 | 3.535361515 | 3271 | 25.52 | 9.86
34081.99358 | 3.533882168 | 3271 | 25.52 | 9.86
34083.17978 | 3.53223845 | 3271 | 25.52 | 9.86
34084.3606 | 3.533389053 | 3271 | 25.52 | 9.86
34085.54077 | 3.53947081 | 3275 | 25.52 | 9.86
34086.72658 | 3.537169605 | 3268 | 25.52 | 9.9
34087.92066 | 3.533389053 | 3268 | 25.52 | 9.9
34089.12054 | 3.529608501 | 3268 | 25.52 | 9.9
34090.31644 | 3.534539655 | 3268 | 25.52 | 9.9
34091.52156 | 3.535197143 | 3264 | 25.52 | 9.9
34092.70978 | 3.537333976 | 3264 | 25.52 | 9.9
34093.90736 | 3.535690258 | 3264 | 25.52 | 9.9
34095.12706 | 3.534210912 | 3264 | 25.52 | 9.9
34096.39564 | 3.535032771 | 3257 | 25.53 | 9.9
34097.61012 | 3.535690258 | 3257 | 25.53 | 9.9
34098.79103 | 3.535197143 | 3257 | 25.53 | 9.9
34099.98921 | 3.53223845 | 3257 | 25.53 | 9.9
34101.27226 | 3.53223845 | 3260 | 25.52 | 9.9
34102.4532 | 3.534868399 | 3257 | 25.52 | 9.9
34103.63627 | 3.538320207 | 3254 | 25.53 | 9.9
34104.84531 | 3.53766272 | 3254 | 25.53 | 9.9
34106.0443 | 3.53404654 | 3254 | 25.53 | 9.9
34107.26174 | 3.533389053 | 3250 | 25.53 | 9.86
34108.45906 | 3.531580963 | 3250 | 25.53 | 9.86
34109.66048 | 3.536347745 | 3246 | 25.53 | 9.86
34110.84347 | 3.538320207 | 3246 | 25.53 | 9.86
34112.03868 | 3.537333976 | 3246 | 25.53 | 9.86
34113.25434 | 3.535525886 | 3246 | 25.53 | 9.86
34114.44378 | 3.531909706 | 3246 | 25.53 | 9.83
34115.66502 | 3.534704027 | 3246 | 25.53 | 9.86
34116.89662 | 3.536840861 | 3250 | 25.53 | 9.86
34118.11 | 3.535525886 | 3250 | 25.53 | 9.86
34119.3003 | 3.53585463 | 3254 | 25.53 | 9.86
34120.49078 | 3.532402822 | 3254 | 25.53 | 9.86
34121.77308 | 3.537005233 | 3246 | 25.53 | 9.86
34122.99685 | 3.538484579 | 3243 | 25.53 | 9.86
34124.18934 | 3.539306438 | 3246 | 25.53 | 9.86
34125.37948 | 3.536676489 | 3247 | 25.54 | 9.9
34126.6519 | 3.531087847 | 3247 | 25.54 | 9.9
34127.86269 | 3.536183374 | 3250 | 25.53 | 9.9
34129.06549 | 3.538648951 | 3243 | 25.54 | 9.9
34130.27549 | 3.537005233 | 3240 | 25.54 | 9.9
34131.53476 | 3.537005233 | 3243 | 25.53 | 9.9
34132.7531 | 3.534539655 | 3239 | 25.53 | 9.9
34133.94435 | 3.535032771 | 3243 | 25.53 | 9.9
34135.14131 | 3.539635182 | 3236 | 25.54 | 9.9
34136.41304 | 3.538320207 | 3240 | 25.54 | 9.9
34137.63085 | 3.53585463 | 3239 | 25.53 | 9.9
34138.8221 | 3.534539655 | 3236 | 25.54 | 9.9
34411.79512 | 3.317569268 | 186 | 25.58 | 9.86
34413.0112 | 3.377729157 | 186 | 25.58 | 9.86
34414.23056 | 3.560839152 | 186 | 25.58 | 9.86
34415.44702 | 3.940703931 | 179 | 25.58 | 9.86
34416.66905 | 4.062997637 | 183 | 25.58 | 9.86
34417.87578 | 3.98212596 | 193 | 25.58 | 9.86
34419.0755 | 3.884488375 | 211 | 25.58 | 9.86
34420.28269 | 3.769427483 | 226 | 25.58 | 9.86
34421.5476 | 3.702527907 | 266 | 25.58 | 9.83
34422.74713 | 3.655024328 | 295 | 25.58 | 9.83
34423.94232 | 3.610315115 | 331 | 25.58 | 9.83
34425.15977 | 3.581056899 | 367 | 25.58 | 9.83
34426.41999 | 3.553442418 | 461 | 25.58 | 9.83
34427.62093 | 3.531580963 | 512 | 25.58 | 9.83
34428.81379 | 3.5156369 | 565 | 25.57 | 9.79
34430.00095 | 3.507418312 | 624 | 25.58 | 9.79
34431.29545 | 3.494597318 | 747 | 25.58 | 9.79
34432.53058 | 3.486378733 | 815 | 25.58 | 9.79
34433.76242 | 3.473886487 | 888 | 25.58 | 9.79
34434.99852 | 3.471749656 | 964 | 25.58 | 9.75
34436.22966 | 3.464517305 | 1126 | 25.58 | 9.75
34437.44697 | 3.462709217 | 1213 | 25.57 | 9.75
34438.65889 | 3.455476866 | 1303 | 25.57 | 9.75
34439.86177 | 3.452025063 | 1390 | 25.57 | 9.75
34441.06529 | 3.45169632 | 1581 | 25.57 | 9.75
34442.28844 | 3.449395118 | 1683 | 25.57 | 9.75
34443.51859 | 3.443148999 | 1784 | 25.57 | 9.75
34444.74252 | 3.438875338 | 1889 | 25.57 | 9.79
34445.97397 | 3.435916651 | 2095 | 25.57 | 9.79
34447.16559 | 3.431971734 | 2203 | 25.57 | 9.79
34448.41305 | 3.43049239 | 2312 | 25.57 | 9.79
34449.61116 | 3.430328019 | 2420 | 25.57 | 9.79
34450.84114 | 3.425889988 | 2652 | 25.57 | 9.79
34452.07369 | 3.424081902 | 2768 | 25.57 | 9.79
34453.31599 | 3.42276693 | 2883 | 25.57 | 9.79
34454.51933 | 3.419972614 | 3006 | 25.57 | 9.79
34455.74221 | 3.417835785 | 3241 | 25.57 | 9.79
34456.95311 | 3.419150757 | 3361 | 25.57 | 9.79
34458.15009 | 3.415205841 | 3480 | 25.57 | 9.79
34459.38184 | 3.409945954 | 3603 | 25.57 | 9.79
34460.59887 | 3.412904641 | 3852 | 25.57 | 9.79
34461.83866 | 3.411096555 | 3983 | 25.57 | 9.79
34463.05667 | 3.408630983 | 4109 | 25.57 | 9.79
34464.28512 | 3.410932183 | 4236 | 25.57 | 9.79
34465.49375 | 3.408630983 | 4489 | 25.57 | 9.79
34466.70821 | 3.409124097 | 4630 | 25.57 | 9.79
34467.92402 | 3.40830224 | 4759 | 25.56 | 9.79
34469.20313 | 3.407644754 | 4897 | 25.56 | 9.79
34470.41804 | 3.406329782 | 5154 | 25.57 | 9.79
34471.63895 | 3.401398639 | 5295 | 25.56 | 9.79
34472.84834 | 3.406001039 | 5425 | 25.57 | 9.79
34474.06222 | 3.407480383 | 5559 | 25.57 | 9.79
34475.28065 | 3.406165411 | 5826 | 25.56 | 9.79
34476.4915 | 3.406494154 | 5960 | 25.56 | 9.79
34477.71044 | 3.402220496 | 6076 | 25.56 | 9.79
34478.91059 | 3.404357325 | 6191 | 25.56 | 9.79
34480.13127 | 3.402384868 | 6430 | 25.56 | 9.79
34481.33173 | 3.406987268 | 6531 | 25.56 | 9.75
34482.55859 | 3.403864211 | 6636 | 25.56 | 9.75
34483.76453 | 3.403042354 | 6734 | 25.56 | 9.72
34484.97383 | 3.405507925 | 6922 | 25.56 | 9.72
34486.18744 | 3.404028582 | 7012 | 25.56 | 9.72
34487.42758 | 3.405836668 | 7099 | 25.56 | 9.72
34488.64509 | 3.405179182 | 7179 | 25.56 | 9.72
34489.84556 | 3.401891753 | 7338 | 25.56 | 9.72
34491.0454 | 3.403864211 | 7410 | 25.56 | 9.75
34492.25009 | 3.404850439 | 7479 | 25.56 | 9.75
34493.4433 | 3.404521696 | 7547 | 25.56 | 9.75
34494.63048 | 3.403206725 | 7612 | 25.56 | 9.75
34495.84266 | 3.402549239 | 7735 | 25.56 | 9.75
34497.04389 | 3.404521696 | 7793 | 25.55 | 9.75
34498.23434 | 3.403535468 | 7844 | 25.56 | 9.75
34499.42049 | 3.406822897 | 7891 | 25.56 | 9.75
34500.63142 | 3.407644754 | 7985 | 25.56 | 9.79
34501.8123 | 3.406165411 | 8028 | 25.56 | 9.79
34502.99407 | 3.400576782 | 8071 | 25.55 | 9.79
34504.18139 | 3.402549239 | 8111 | 25.56 | 9.79
34505.37378 | 3.406001039 | 8154 | 25.55 | 9.79
34506.60229 | 3.406494154 | 8234 | 25.55 | 9.79
34507.79121 | 3.405507925 | 8266 | 25.55 | 9.75
34508.9765 | 3.399754925 | 8299 | 25.55 | 9.75
34510.19788 | 3.400905525 | 8332 | 25.55 | 9.75
34511.41572 | 3.405507925 | 8393 | 25.55 | 9.75
34512.61962 | 3.405179182 | 8418 | 25.55 | 9.75
34513.80947 | 3.404686068 | 8447 | 25.55 | 9.72
34515.01669 | 3.404850439 | 8473 | 25.55 | 9.72
34516.21993 | 3.407316011 | 8527 | 25.55 | 9.72
34517.45534 | 3.408795354 | 8549 | 25.55 | 9.72
34518.64731 | 3.407480383 | 8577 | 25.54 | 9.72
34519.85788 | 3.407973497 | 8599 | 25.54 | 9.72
34521.09319 | 3.408959726 | 8638 | 25.54 | 9.72
34522.30973 | 3.410932183 | 8657 | 25.55 | 9.72
34523.52638 | 3.408959726 | 8678 | 25.54 | 9.72
34524.74142 | 3.409288469 | 8700 | 25.54 | 9.72
34525.97425 | 3.410110326 | 8743 | 25.54 | 9.72
34527.19804 | 3.410932183 | 8758 | 25.54 | 9.72
34528.39423 | 3.408466611 | 8776 | 25.54 | 9.72
34529.60815 | 3.414548355 | 8794 | 25.54 | 9.72
34530.85486 | 3.414219612 | 8826 | 25.54 | 9.72
34532.04409 | 3.411425298 | 8841 | 25.54 | 9.72
34533.26161 | 3.410767812 | 8852 | 25.54 | 9.72
34534.45487 | 3.412411526 | 8866 | 25.54 | 9.72
34535.7345 | 3.415534584 | 8895 | 25.53 | 9.72
34536.95363 | 3.414548355 | 8916 | 25.53 | 9.72
34538.16561 | 3.411096555 | 8920 | 25.54 | 9.72
34539.3922 | 3.413069012 | 8938 | 25.53 | 9.72
34540.61224 | 3.410439069 | 8963 | 25.53 | 9.72
34541.80503 | 3.411589669 | 8978 | 25.53 | 9.72
34543.00097 | 3.414712727 | 8992 | 25.53 | 9.72
34544.18376 | 3.415370213 | 8999 | 25.53 | 9.72
34545.37382 | 3.410932183 | 9007 | 25.53 | 9.72
34546.56582 | 3.413233384 | 9032 | 25.53 | 9.72
34547.76061 | 3.414219612 | 9039 | 25.53 | 9.72
34548.95215 | 3.417013928 | 9046 | 25.53 | 9.72
34550.17343 | 3.416849556 | 9060 | 25.52 | 9.72
34551.3636 | 3.41504147 | 9079 | 25.52 | 9.72
34552.58418 | 3.413726498 | 9079 | 25.53 | 9.68
34553.77199 | 3.41504147 | 9089 | 25.52 | 9.68
34554.9752 | 3.417671413 | 9093 | 25.52 | 9.68
34556.23758 | 3.418000156 | 9107 | 25.52 | 9.64
34557.43318 | 3.417178299 | 9115 | 25.52 | 9.64
34558.61755 | 3.417835785 | 9118 | 25.52 | 9.64
34559.81377 | 3.416356442 | 9126 | 25.52 | 9.64
34561.0153 | 3.418493271 | 9136 | 25.52 | 9.64
34562.22238 | 3.418986385 | 9154 | 25.51 | 9.64
34563.43639 | 3.420465729 | 9158 | 25.52 | 9.64
34564.62334 | 3.414877098 | 9168 | 25.51 | 9.64
34565.84831 | 3.418328899 | 9172 | 25.51 | 9.64
34567.04746 | 3.418822014 | 9190 | 25.51 | 9.64
34568.25346 | 3.419808243 | 9197 | 25.51 | 9.68
34569.44013 | 3.419972614 | 9205 | 25.51 | 9.68
34570.64186 | 3.418164528 | 9211 | 25.5 | 9.68
34571.86122 | 3.41504147 | 9229 | 25.5 | 9.68
34573.06075 | 3.4194795 | 9237 | 25.5 | 9.68
34574.25455 | 3.422602558 | 9244 | 25.5 | 9.68
34575.45206 | 3.421451958 | 9251 | 25.5 | 9.68
34576.74196 | 3.4194795 | 9258 | 25.5 | 9.68
34577.94166 | 3.4206301 | 9266 | 25.5 | 9.68
34579.15008 | 3.419808243 | 9276 | 25.5 | 9.68
34580.34222 | 3.425725617 | 9284 | 25.5 | 9.68
34581.61978 | 3.425396874 | 9287 | 25.5 | 9.68
34582.85008 | 3.422602558 | 9298 | 25.49 | 9.68
34584.09334 | 3.419150757 | 9301 | 25.49 | 9.68
34585.29619 | 3.421123215 | 9305 | 25.49 | 9.68
34586.49726 | 3.420136986 | 9316 | 25.49 | 9.68
34587.68859 | 3.419808243 | 9312 | 25.49 | 9.68
34588.92567 | 3.421945072 | 9322 | 25.48 | 9.68
34590.14593 | 3.418822014 | 9322 | 25.48 | 9.68
34591.38148 | 3.420136986 | 9333 | 25.48 | 9.68
34592.58119 | 3.42276693 | 9340 | 25.48 | 9.64
34593.78012 | 3.426383103 | 9344 | 25.48 | 9.68
34594.98563 | 3.419643871 | 9351 | 25.48 | 9.64
34596.25642 | 3.421616329 | 9351 | 25.48 | 9.64
34597.46889 | 3.422109444 | 9355 | 25.48 | 9.64
34598.67683 | 3.419808243 | 9358 | 25.48 | 9.64
34599.89574 | 3.424246273 | 9358 | 25.48 | 9.64
34601.13945 | 3.424246273 | 9369 | 25.48 | 9.64
34602.33671 | 3.423095673 | 9376 | 25.46 | 9.64
34603.53712 | 3.4194795 | 9380 | 25.48 | 9.64
34604.74008 | 3.424903759 | 9387 | 25.46 | 9.64
34606.01835 | 3.424246273 | 9394 | 25.46 | 9.64
34607.23749 | 3.423753159 | 9401 | 25.46 | 9.64
34608.45696 | 3.420958843 | 9401 | 25.46 | 9.64
34609.67864 | 3.42276693 | 9405 | 25.46 | 9.64
34610.90108 | 3.427369332 | 9419 | 25.45 | 9.64
34612.11472 | 3.423424416 | 9422 | 25.45 | 9.64
34613.3277 | 3.428684304 | 9433 | 25.45 | 9.64
34614.52643 | 3.427862446 | 9441 | 25.45 | 9.68
34615.77847 | 3.422273815 | 9448 | 25.45 | 9.68
34616.97241 | 3.425561245 | 9448 | 25.45 | 9.68
34618.18797 | 3.426711846 | 9455 | 25.45 | 9.68
34619.41371 | 3.422931301 | 9455 | 25.45 | 9.68
34620.65999 | 3.424081902 | 9469 | 25.44 | 9.66
34621.89262 | 3.423095673 | 9466 | 25.45 | 9.66
34623.11216 | 3.427369332 | 9476 | 25.44 | 9.68
34624.33767 | 3.426383103 | 9480 | 25.44 | 9.68
34625.54319 | 3.425889988 | 9480 | 25.44 | 9.68
34626.78259 | 3.424246273 | 9480 | 25.44 | 9.66
34628.02646 | 3.420136986 | 9480 | 25.44 | 9.62
34629.25598 | 3.42720496 | 9487 | 25.44 | 9.68
34630.44963 | 3.425068131 | 9487 | 25.44 | 9.62
34631.67125 | 3.425561245 | 9487 | 25.44 | 9.66
34632.9205 | 3.425232502 | 9497 | 25.43 | 9.62
34634.15487 | 3.421287586 | 9497 | 25.43 | 9.62
34635.36815 | 3.425068131 | 9505 | 25.43 | 9.62
34636.61267 | 3.424246273 | 9501 | 25.43 | 9.62
34637.81737 | 3.429177418 | 9501 | 25.43 | 9.62
34639.01327 | 3.423753159 | 9501 | 25.43 | 9.62
34640.23612 | 3.421780701 | 9512 | 25.43 | 9.62
34641.46723 | 3.425889988 | 9512 | 25.43 | 9.62
34642.66822 | 3.429834904 | 9515 | 25.42 | 9.62
34643.8801 | 3.430328019 | 9515 | 25.42 | 9.62
34645.10197 | 3.429177418 | 9522 | 25.42 | 9.62
34646.31006 | 3.42391753 | 9529 | 25.42 | 9.62
34647.51352 | 3.427862446 | 9529 | 25.42 | 9.62
34648.70762 | 3.430656762 | 9533 | 25.42 | 9.62
34649.93936 | 3.427533703 | 9537 | 25.42 | 9.62
34651.1586 | 3.429670533 | 9537 | 25.42 | 9.62
34652.34391 | 3.428519932 | 9547 | 25.41 | 9.62
34653.52925 | 3.428355561 | 9543 | 25.41 | 9.62
34654.81865 | 3.429506161 | 9558 | 25.41 | 9.62
34656.01278 | 3.430163647 | 9561 | 25.41 | 9.62
34657.2049 | 3.428519932 | 9565 | 25.41 | 9.62
34658.39711 | 3.428684304 | 9565 | 25.41 | 9.66
34659.58604 | 3.428191189 | 9565 | 25.41 | 9.66
34660.76484 | 3.430821133 | 9572 | 25.4 | 9.66
34661.95072 | 3.429506161 | 9575 | 25.4 | 9.66
34663.13831 | 3.433944192 | 9575 | 25.4 | 9.66
34664.3586 | 3.430821133 | 9579 | 25.4 | 9.66
34665.56749 | 3.428191189 | 9582 | 25.4 | 9.66
34666.75967 | 3.431807363 | 9589 | 25.39 | 9.66
34667.95788 | 3.433451078 | 9589 | 25.39 | 9.66
34669.16377 | 3.43262922 | 9593 | 25.39 | 9.66
34670.44351 | 3.431478619 | 9596 | 25.39 | 9.66
34671.66719 | 3.428519932 | 9596 | 25.39 | 9.66
34672.86816 | 3.425889988 | 9600 | 25.39 | 9.62
34674.05544 | 3.428355561 | 9604 | 25.39 | 9.66
34675.3246 | 3.432793592 | 9607 | 25.39 | 9.66
34676.5113 | 3.428848675 | 9607 | 25.39 | 9.62
34677.7016 | 3.429834904 | 9611 | 25.39 | 9.62
34678.93054 | 3.426383103 | 9613 | 25.37 | 9.62
34680.20538 | 3.434601678 | 9610 | 25.37 | 9.62
34681.40547 | 3.432136106 | 9613 | 25.37 | 9.62
34682.60775 | 3.430328019 | 9610 | 25.37 | 9.62
34683.80621 | 3.427698075 | 9617 | 25.37 | 9.62
34685.08147 | 3.433451078 | 9627 | 25.36 | 9.62
34686.30051 | 3.433286706 | 9627 | 25.36 | 9.62
34687.52379 | 3.432464849 | 9631 | 25.36 | 9.62
34688.70274 | 3.431971734 | 9634 | 25.36 | 9.62
34689.96176 | 3.431149876 | 9642 | 25.36 | 9.62
34691.14881 | 3.430821133 | 9642 | 25.36 | 9.62
34692.33305 | 3.434272935 | 9645 | 25.36 | 9.62
34693.51204 | 3.435587908 | 9645 | 25.36 | 9.62
34694.71945 | 3.434601678 | 9649 | 25.36 | 9.62
34695.92732 | 3.433779821 | 9656 | 25.36 | 9.66
34697.12312 | 3.435259165 | 9667 | 25.36 | 9.66
34698.32029 | 3.433615449 | 9671 | 25.36 | 9.66
34699.55304 | 3.432136106 | 9671 | 25.36 | 9.66
34700.74328 | 3.433615449 | 9684 | 25.35 | 9.66
34701.93891 | 3.433779821 | 9688 | 25.35 | 9.66
34703.13006 | 3.43049239 | 9684 | 25.35 | 9.66
34704.32244 | 3.436738508 | 9688 | 25.35 | 9.66
34705.58811 | 3.434108564 | 9695 | 25.35 | 9.66
34706.78285 | 3.438217852 | 9699 | 25.35 | 9.66
34707.97588 | 3.431149876 | 9703 | 25.35 | 9.66
34709.18114 | 3.442655884 | 9703 | 25.35 | 9.66
34710.46805 | 3.449066375 | 9703 | 25.36 | 9.66
34711.6563 | 3.436081022 | 9707 | 25.36 | 9.66
34984.58674 | 3.609000138 | 587 | 25.05 | 9.65
34985.87032 | 4.274382362 | 587 | 25.05 | 9.68
34987.21604 | 4.926623729 | 587 | 25.05 | 9.68
34988.53829 | 4.82947729 | 590 | 25.04 | 9.68
34989.86657 | 4.61069313 | 583 | 25.05 | 9.68
34991.20089 | 4.359035136 | 590 | 25.04 | 9.68
34992.53041 | 4.26879364 | 597 | 25.04 | 9.68
34993.90136 | 4.155375608 | 604 | 25.04 | 9.68
34995.17123 | 4.067600094 | 608 | 25.04 | 9.68
34996.5265 | 4.002015121 | 633 | 25.04 | 9.68
34997.8137 | 3.91177428 | 648 | 25.04 | 9.68
34999.17336 | 3.88366651 | 666 | 25.04 | 9.68
35000.50014 | 3.844545779 | 705 | 25.02 | 9.68
35001.86373 | 3.821369226 | 727 | 25.02 | 9.68
35003.20783 | 3.794412112 | 745 | 25.02 | 9.68
35004.48915 | 3.775509266 | 795 | 25.01 | 9.68
35005.76514 | 3.760880112 | 816 | 25.01 | 9.68
35007.04362 | 3.75611331 | 845 | 25.01 | 9.68
35008.35476 | 3.742306023 | 896 | 25.01 | 9.68
35009.67796 | 3.732114933 | 925 | 25.01 | 9.68
35010.97983 | 3.7215951 | 954 | 25.01 | 9.68
35012.26902 | 3.714855833 | 1004 | 25.01 | 9.68
35013.59638 | 3.711239641 | 1033 | 25.01 | 9.68
35014.99608 | 3.706472843 | 1094 | 25 | 9.68
35016.26738 | 3.700062323 | 1123 | 25 | 9.68
35017.6123 | 3.700062323 | 1152 | 25 | 9.68
35018.94194 | 3.699733578 | 1213 | 25 | 9.65
35020.21423 | 3.694966781 | 1246 | 25 | 9.65
35021.549 | 3.690364357 | 1275 | 25 | 9.65
35022.88668 | 3.681652627 | 1343 | 24.99 | 9.65
35024.17458 | 3.68115951 | 1375 | 24.99 | 9.65
35025.51635 | 3.683460722 | 1412 | 24.99 | 9.68
35026.85988 | 3.676228343 | 1477 | 24.99 | 9.68
35028.14557 | 3.674091504 | 1513 | 24.99 | 9.68
35029.42939 | 3.66718787 | 1538 | 24.99 | 9.68
35030.74078 | 3.665708521 | 1611 | 24.99 | 9.68
35032.07784 | 3.664393543 | 1639 | 24.99 | 9.68
35033.34988 | 3.6581474 | 1672 | 24.99 | 9.68
35034.70441 | 3.651736885 | 1740 | 24.98 | 9.68
35035.97597 | 3.648449442 | 1773 | 24.98 | 9.68
35037.25837 | 3.65058628 | 1805 | 24.98 | 9.68
35038.59091 | 3.647298836 | 1873 | 24.97 | 9.72
35039.88735 | 3.642532044 | 1899 | 24.98 | 9.72
35041.26268 | 3.634313438 | 1971 | 24.97 | 9.72
35042.60284 | 3.633984694 | 2003 | 24.97 | 9.72
35043.95413 | 3.631847856 | 2036 | 24.97 | 9.72
35045.28827 | 3.626423577 | 2101 | 24.97 | 9.72
35046.63923 | 3.622149903 | 2126 | 24.97 | 9.72
35048.06233 | 3.616068137 | 2191 | 24.96 | 9.72
35049.33529 | 3.615903764 | 2220 | 24.96 | 9.72
35050.60991 | 3.615246276 | 2241 | 24.96 | 9.72
35051.95701 | 3.611301347 | 2288 | 24.96 | 9.72
35053.35151 | 3.607685162 | 2310 | 24.96 | 9.72
35054.86388 | 3.602918373 | 2342 | 24.96 | 9.72
35056.29824 | 3.598973445 | 2356 | 24.95 | 9.72
35057.77142 | 3.596836609 | 2374 | 24.95 | 9.72
35059.11306 | 3.593384797 | 2382 | 24.95 | 9.72
35060.41923 | 3.58697429 | 2389 | 24.95 | 9.68
35061.75307 | 3.58697429 | 2403 | 24.95 | 9.68
35063.08789 | 3.581714387 | 2407 | 24.95 | 9.68
35064.45627 | 3.57941318 | 2414 | 24.95 | 9.68
35065.81695 | 3.576454485 | 2423 | 24.93 | 9.68
35067.16053 | 3.575632625 | 2427 | 24.93 | 9.68
35068.54684 | 3.570537095 | 2423 | 24.93 | 9.68
35069.92537 | 3.569550864 | 2423 | 24.93 | 9.68
35071.19249 | 3.562811615 | 2430 | 24.92 | 9.68
35072.46789 | 3.556729855 | 2426 | 24.92 | 9.72
35073.80198 | 3.55623674 | 2423 | 24.92 | 9.72
35075.1602 | 3.557551715 | 2426 | 24.92 | 9.72
35076.51752 | 3.551963071 | 2416 | 24.92 | 9.75
35077.83308 | 3.548511262 | 2412 | 24.92 | 9.75
35079.1632 | 3.546045684 | 2408 | 24.92 | 9.75
35080.43694 | 3.545552568 | 2401 | 24.92 | 9.75
35081.73626 | 3.544237594 | 2400 | 24.91 | 9.75
35083.07393 | 3.541114529 | 2386 | 24.91 | 9.75
35084.34936 | 3.537333976 | 2386 | 24.91 | 9.75
35085.63162 | 3.534210912 | 2379 | 24.91 | 9.75
35086.96019 | 3.532731566 | 2374 | 24.9 | 9.75
35088.23255 | 3.534210912 | 2364 | 24.91 | 9.75
35089.53389 | 3.529937245 | 2363 | 24.9 | 9.75
35090.85678 | 3.526156693 | 2350 | 24.91 | 9.75
35092.12747 | 3.521883027 | 2349 | 24.9 | 9.75
35093.39415 | 3.52582795 | 2345 | 24.9 | 9.75
35094.73625 | 3.523198001 | 2337 | 24.89 | 9.75
35096.06958 | 3.519088707 | 2324 | 24.9 | 9.75
35097.38789 | 3.518102476 | 2323 | 24.89 | 9.75
35098.71773 | 3.518924335 | 2312 | 24.89 | 9.75
35100.0021 | 3.516787502 | 2308 | 24.89 | 9.75
35101.32472 | 3.511856349 | 2305 | 24.89 | 9.75
35102.68387 | 3.509390773 | 2290 | 24.89 | 9.75
35103.95639 | 3.508075799 | 2286 | 24.87 | 9.75
35105.23486 | 3.508240171 | 2280 | 24.89 | 9.75
35106.57838 | 3.509883888 | 2272 | 24.87 | 9.75
35107.88494 | 3.504788364 | 2261 | 24.87 | 9.75
35109.32609 | 3.500843443 | 2254 | 24.87 | 9.72
35110.60202 | 3.499035354 | 2250 | 24.87 | 9.72
35111.86256 | 3.500185956 | 2246 | 24.87 | 9.75
35113.22182 | 3.501172186 | 2243 | 24.87 | 9.75
35114.48023 | 3.498706611 | 2239 | 24.87 | 9.75
35115.80163 | 3.493939831 | 2239 | 24.87 | 9.75
35117.114 | 3.49476169 | 2235 | 24.86 | 9.75
35118.42605 | 3.497556009 | 2231 | 24.86 | 9.75
35119.69374 | 3.493775459 | 2224 | 24.86 | 9.75
35121.00825 | 3.492460486 | 2213 | 24.86 | 9.75
35122.28999 | 3.488186822 | 2209 | 24.86 | 9.79
35123.61122 | 3.486543105 | 2199 | 24.86 | 9.79
35124.90199 | 3.490159282 | 2195 | 24.86 | 9.79
35126.17983 | 3.48703622 | 2194 | 24.85 | 9.79
35127.48963 | 3.48407753 | 2194 | 24.85 | 9.79
35128.8203 | 3.483748787 | 2183 | 24.85 | 9.79
35130.17429 | 3.485556875 | 2176 | 24.85 | 9.79
35131.49711 | 3.481940698 | 2172 | 24.85 | 9.79
35132.88559 | 3.480790097 | 2172 | 24.85 | 9.79
35134.16808 | 3.477831407 | 2172 | 24.85 | 9.79
35135.5984 | 3.477338292 | 2168 | 24.84 | 9.79
35136.94526 | 3.477831407 | 2161 | 24.84 | 9.79
35138.29244 | 3.477338292 | 2154 | 24.84 | 9.79
35139.5785 | 3.474708346 | 2149 | 24.83 | 9.79
35140.92658 | 3.473722116 | 2143 | 24.84 | 9.79
35142.26111 | 3.474050859 | 2143 | 24.84 | 9.79
35143.6155 | 3.474872717 | 2132 | 24.84 | 9.79
35144.89054 | 3.471585284 | 2131 | 24.83 | 9.79
35146.17437 | 3.467969109 | 2131 | 24.83 | 9.79
35147.46955 | 3.46813348 | 2117 | 24.83 | 9.79
35148.75028 | 3.469284082 | 2113 | 24.83 | 9.79
35150.07451 | 3.468462223 | 2117 | 24.83 | 9.75
35151.34193 | 3.466818507 | 2110 | 24.83 | 9.75
35152.6227 | 3.462873588 | 2110 | 24.83 | 9.75
35153.89929 | 3.463366703 | 2112 | 24.82 | 9.75
35155.2203 | 3.463859818 | 2109 | 24.82 | 9.75
35156.49149 | 3.465010419 | 2105 | 24.82 | 9.75
35157.76875 | 3.462873588 | 2108 | 24.81 | 9.75
35159.04937 | 3.459914899 | 2097 | 24.81 | 9.75
35160.32973 | 3.461065501 | 2094 | 24.81 | 9.75
35161.71904 | 3.461558616 | 2097 | 24.81 | 9.75
35163.07105 | 3.460079271 | 2094 | 24.81 | 9.79
35164.41652 | 3.456627468 | 2090 | 24.81 | 9.79
35165.75862 | 3.456298724 | 2086 | 24.81 | 9.79
35167.08398 | 3.456627468 | 2083 | 24.81 | 9.79
35168.36127 | 3.456956211 | 2079 | 24.81 | 9.79
35169.65232 | 3.454326265 | 2075 | 24.81 | 9.79
35170.96987 | 3.452682549 | 2068 | 24.81 | 9.79
35172.31626 | 3.452025063 | 2065 | 24.81 | 9.79
35173.66893 | 3.453833151 | 2064 | 24.8 | 9.79
35175.04053 | 3.453175664 | 2060 | 24.8 | 9.79
35176.45383 | 3.452189435 | 2064 | 24.8 | 9.79
35177.78125 | 3.449066375 | 2060 | 24.8 | 9.79
35179.12816 | 3.451531948 | 2067 | 24.79 | 9.79
35180.43504 | 3.452189435 | 2063 | 24.79 | 9.79
35181.75416 | 3.449230746 | 2067 | 24.79 | 9.75
35183.06782 | 3.445614572 | 2063 | 24.79 | 9.75
35184.38107 | 3.444628343 | 2059 | 24.79 | 9.75
35185.68026 | 3.445285829 | 2056 | 24.79 | 9.75
35186.96098 | 3.447751402 | 2052 | 24.79 | 9.75
35188.2908 | 3.447093916 | 2051 | 24.78 | 9.75
35189.66136 | 3.442162769 | 2055 | 24.78 | 9.75
35190.94897 | 3.444628343 | 2048 | 24.78 | 9.75
35192.31724 | 3.4454502 | 2047 | 24.77 | 9.75
35193.65038 | 3.444463971 | 2044 | 24.78 | 9.75
35195.00964 | 3.442655884 | 2043 | 24.77 | 9.72
35196.33245 | 3.442327141 | 2043 | 24.77 | 9.72
35197.6921 | 3.440683425 | 2043 | 24.77 | 9.72
35199.06275 | 3.441669655 | 2043 | 24.77 | 9.72
35200.42353 | 3.443148999 | 2043 | 24.77 | 9.72
35201.81552 | 3.43903971 | 2036 | 24.77 | 9.72
35203.10741 | 3.435587908 | 2036 | 24.77 | 9.75
35204.44963 | 3.43903971 | 2033 | 24.77 | 9.75
35205.72617 | 3.439861568 | 2033 | 24.77 | 9.75
35207.07947 | 3.439204081 | 2036 | 24.77 | 9.75
35208.42324 | 3.438053481 | 2029 | 24.77 | 9.75
35209.71638 | 3.434930422 | 2022 | 24.77 | 9.75
35211.02486 | 3.436738508 | 2018 | 24.77 | 9.75
35212.43681 | 3.438053481 | 2011 | 24.77 | 9.75
35213.71831 | 3.436574137 | 2015 | 24.77 | 9.75
35215.04731 | 3.434601678 | 2015 | 24.77 | 9.75
35216.33195 | 3.435587908 | 2014 | 24.76 | 9.75
35217.63026 | 3.437395995 | 2011 | 24.77 | 9.75
35218.90015 | 3.436081022 | 2010 | 24.76 | 9.75
35220.24163 | 3.437560366 | 2010 | 24.76 | 9.75
35221.54235 | 3.43262922 | 2010 | 24.76 | 9.75
35222.86165 | 3.433286706 | 2009 | 24.75 | 9.75
35224.16215 | 3.435094793 | 2013 | 24.75 | 9.75
35225.48908 | 3.434601678 | 2009 | 24.75 | 9.75
35226.81502 | 3.432464849 | 2006 | 24.75 | 9.75
35228.12157 | 3.429834904 | 1999 | 24.75 | 9.75
35229.46031 | 3.433122335 | 2002 | 24.75 | 9.74
35230.81512 | 3.433122335 | 1999 | 24.75 | 9.75
35232.17296 | 3.433122335 | 1995 | 24.75 | 9.75
35233.53489 | 3.431314248 | 1998 | 24.74 | 9.75
35234.92335 | 3.429834904 | 1987 | 24.74 | 9.74
35236.2642 | 3.431478619 | 1987 | 24.74 | 9.74
35237.72128 | 3.428684304 | 1976 | 24.74 | 9.7
35239.06451 | 3.427862446 | 1976 | 24.74 | 9.7
35240.49172 | 3.428191189 | 1975 | 24.72 | 9.7
35241.89738 | 3.430328019 | 1975 | 24.72 | 9.7
35243.24464 | 3.428684304 | 1972 | 24.72 | 9.66
35244.57478 | 3.425232502 | 1972 | 24.72 | 9.66
35245.86946 | 3.427698075 | 1972 | 24.72 | 9.7
35247.18583 | 3.425889988 | 1964 | 24.72 | 9.7
35248.54758 | 3.428684304 | 1961 | 24.72 | 9.7
35249.95522 | 3.429013047 | 1961 | 24.72 | 9.7
35251.32871 | 3.427533703 | 1957 | 24.72 | 9.7
35252.66285 | 3.425396874 | 1960 | 24.71 | 9.7
35254.02662 | 3.425396874 | 1956 | 24.71 | 9.74
35255.36772 | 3.427698075 | 1956 | 24.71 | 9.74
35256.70618 | 3.423095673 | 1953 | 24.71 | 9.74
35258.02872 | 3.423095673 | 1952 | 24.7 | 9.74
35259.38421 | 3.424081902 | 1952 | 24.7 | 9.74
35260.73064 | 3.424575016 | 1952 | 24.7 | 9.74
35262.06327 | 3.425232502 | 1945 | 24.7 | 9.74
35263.38719 | 3.423588787 | 1941 | 24.7 | 9.74
35264.65557 | 3.422602558 | 1941 | 24.7 | 9.74
35265.9398 | 3.421287586 | 1934 | 24.7 | 9.74
35267.25549 | 3.425232502 | 1934 | 24.7 | 9.74
35268.5827 | 3.423753159 | 1937 | 24.69 | 9.74
35269.91614 | 3.423260044 | 1933 | 24.69 | 9.74
35271.21467 | 3.420136986 | 1933 | 24.69 | 9.74
35272.71779 | 3.423095673 | 1930 | 24.69 | 9.74
35274.05209 | 3.423095673 | 1926 | 24.69 | 9.74
35275.44515 | 3.421780701 | 1922 | 24.69 | 9.74
35276.79007 | 3.421287586 | 1922 | 24.69 | 9.74
35278.13865 | 3.419643871 | 1922 | 24.68 | 9.74
35279.52087 | 3.420136986 | 1914 | 24.68 | 9.74
35280.79842 | 3.421123215 | 1918 | 24.68 | 9.74
35282.15659 | 3.418986385 | 1914 | 24.68 | 9.74
35283.47026 | 3.416356442 | 1911 | 24.69 | 9.74

## 150mA discovered space
K | Na | Cs | Li | FE
100 | 0 | 0 | 0 | 36.7291215
0 | 100 | 0 | 0 | 8.5587681
0 | 0 | 100 | 0 | 42.96562727
0 | 0 | 0 | 100 | 0.5950066
75 | 25 | 0 | 0 | 33.671595
50 | 50 | 0 | 0 | 27.1713842
25 | 75 | 0 | 0 | 19.2949806
75 | 0 | 0 | 25 | 37.728721
50 | 0 | 0 | 50 | 34.9822082
25 | 0 | 0 | 75 | 22.3684126
0 | 75 | 0 | 25 | 8.3431874
0 | 50 | 0 | 50 | 8.4860922
0 | 25 | 0 | 75 | 7.9663494
0 | 75 | 25 | 0 | 28.7746586
0 | 50 | 50 | 0 | 37.474233
0 | 25 | 75 | 0 | 41.5078678
75 | 0 | 25 | 0 | 39.8321622
50 | 0 | 50 | 0 | 41.276871
25 | 0 | 75 | 0 | 42.3055898
0 | 0 | 75 | 25 | 41.1222206
0 | 0 | 50 | 50 | 38.9287298
0 | 0 | 25 | 75 | 29.6888578
25 | 19 | 56 | 0 | 42.8357562
58 | 21 | 21 | 0 | 38.038739
15 | 12 | 73 | 0 | 42.813322
10 | 0 | 90 | 0 | 42.8708706
4 | 8 | 88 | 0 | 41.7920782
19 | 10 | 71 | 0 | 39.8939498
16 | 2 | 80 | 2 | 39.770074
8 | 0 | 92 | 0 | 40.964939
2 | 0 | 98 | 0 | 41.7920782
0 | 1 | 99 | 0 | 41.9510684
0 | 4 | 93 | 3 | 41.8593808
0 | 8 | 85 | 7 | 41.5726132
0 | 10 | 81 | 9 | 40.7171874
0 | 8 | 84 | 8 | 40.1368244
0 | 6 | 88 | 6 | 40.8108258
38 | 17 | 45 | 0 | 38.8395424
16 | 0 | 68 | 16 | 41.9920352
44 | 0 | 56 | 0 | 42.0408052
13 | 0 | 79 | 8 | 42.1812628
0 | 0 | 86 | 14 | 42.0349528
7 | 0 | 82 | 11 | 40.209004
1 | 0 | 96 | 3 | 40.2109548
0 | 0 | 99 | 1 | 41.1834286
0 | 6 | 94 | 0 | 41.915954
0 | 11 | 89 | 0 | 41.950093
3 | 13 | 84 | 0 | 41.7238002
8 | 14 | 78 | 0 | 41.642842
10 | 14 | 76 | 0 | 41.306329
13 | 14 | 73 | 0 | 40.896661
13 | 11 | 76 | 0 | 41.2351248
90 | 0 | 10 | 0 | 36.4117718
45 | 0 | 55 | 0 | 41.5784656
34 | 0 | 66 | 0 | 41.818414
49 | 0 | 51 | 0 | 40.257774
17 | 0 | 83 | 0 | 40.3172734
23 | 0 | 66 | 11 | 38.5664304
11 | 0 | 82 | 7 | 38.6981094
3 | 0 | 96 | 1 | 39.7973852
0 | 2 | 98 | 0 | 40.9464064
0 | 5 | 95 | 0 | 41.3931396
0 | 10 | 90 | 0 | 41.1834286
0 | 16 | 84 | 0 | 40.233389
0 | 20 | 80 | 0 | 39.5935266
0 | 24 | 76 | 0 | 39.082417
0 | 28 | 72 | 0 | 38.804428